## Rytwo and Zelkind pseudo orders
[5 empty] | C0 | 1
pollutant | Ofloxacin | 20 uM
|  |  | data points | 20
Catalyst | TiO2 H2O2 | 2
|  |  | t (min | C/C0 | calculated | diff
|  |  | 1.023667 | 0.9619662 | 0.9498539 | 0.0001467084
|  |  | 3.583333 | 0.8605145 | 0.8332217 | 0.0007448963
|  |  | 5.633333 | 0.7814755 | 0.7483299 | 0.001098634
K | 0.05 |  | 7.681667 | 0.7128789 | 0.6705633 | 0.001790606
order | 0.8 |  | 9.726667 | 0.6553188 | 0.5995113 | 0.003114472
|  |  | 14.85 | 0.5278037 | 0.4476342 | 0.006427151
SUMSQ/n | 0.01057069 |  | 17.91667 | 0.4683759 | 0.3726275 | 0.009167757
| 10570.69 |  | 22.01667 | 0.3962985 | 0.2884091 | 0.01164012
RSQ | 0.9968717 |  | 26.11667 | 0.3442567 | 0.220157 | 0.01540075
|  |  | 30.21667 | 0.2962051 | 0.165485 | 0.01708776 | This file was prepared by Giora Rytwo (giorarytwo@gmail.com) as "Supplementary Material" for our submission to CATALYSTS
t1/2 | 12.94494 | min | 34.3 | 0.2597844 | 0.1224128 | 0.01887094 | Instructions
|  |  | 36.86667 | 0.2359283 | 0.1002983 | 0.01839551 | 1. Check at the data tab that "Solver" is installed. If not, use Excel's help to install it
|  |  | 40.96667 | 0.2043467 | 0.07169461 | 0.01759658 | 2. B14 is RMSE. Cell B15 is the "RMSE" increased for better sensitivity, B12 is the pseudo-order and B11 is kinetic coefficient
|  |  | 45.06667 | 0.1783683 | 0.05002416 | 0.01647222 | 3. Open Solver dialog. "Set objective" should be B15 or "sum_errors"
|  |  | 48.65 | 0.1593514 | 0.0357028 | 0.01528897 | 4. "To" should be "min"
|  |  | 52.73333 | 0.1405043 | 0.02359255 | 0.01366835 | 5."by Changing variable cells" should be B11:B12. If you want to use a fixed order, change to B11 and write in B12 the order you are interested
|  |  | 55.81667 | 0.126751 | 0.01683807 | 0.01208085 | 6. Method- better leave GRG
|  |  | 59.91667 | 0.1166483 | 0.01034711 | 0.01129994 | Press "solve" and this should work….cell B18 gives you half life time
|  |  | 61.95 | 0.112743 | 0.007975783 | 0.01097617 | Beware- the program can't work with n=1 so if you want to check that- put in B12 for example 1.00001 or 0.9999
|  |  | 65.03333 | 0.1059513 | 0.005227225 | 0.01014533