## S1
Table S1. Major elements in wt.% of cores 83 and 84 (LOD = below limit of detection).
Core | Depth (m) | SiO2 | Al2O3 | CaO | K2O | MgO | Na2O | MnO | Fe2O3 | CoO | NiO | TiO2 | Cr2O3 | LOI | total
83 | 1 | 8.84 | 13 | 0.03 | 0.04 | 0.21 | LOD | 0.417 | 63.25 | 0.046 | 0.442 | 0.48 | 5639 | 11.29 | 103.7
83 | 5 | 41.79 | 7.42 | 0.11 | 0.03 | 4.16 | LOD | 0.21 | 34.4 | 0.043 | 0.919 | 0.2 | 1826 | 9.54 | 100.6
83 | 7 | 36.3 | 4.43 | 0.13 | LOD | 2.56 | LOD | 0.136 | 44.46 | 0.022 | 1.108 | 0.06 | 2009 | 8.66 | 99.88
83 | 10 | 31.34 | 4.7 | 0.11 | LOD | 2.83 | LOD | 0.109 | 47.83 | 0.014 | 0.946 | 0.04 | 2104 | 8.79 | 98.81
83 | 15 | 84.21 | 1.09 | 0.03 | LOD | 1.34 | LOD | 0.05 | 8.95 | 0.011 | 0.368 | 0.06 | 0.369 | 2.34 | 98.82
83 | 16 | 48.88 | 3.16 | 0.13 | LOD | 3.9 | LOD | 0.324 | 33.57 | 0.037 | 0.994 | 0.03 | 1316 | 7.1 | 99.44
83 | 22.6 | 46.74 | 3.19 | 0.15 | LOD | 7.13 | LOD | 0.177 | 30.61 | 0.031 | 1.126 | 0.06 | 1853 | 7.51 | 98.58
83 | 23.7 | 48.82 | 3.09 | 0.09 | LOD | 7.02 | LOD | 0.176 | 31.43 | 0.035 | 1.101 | 0.02 | 1349 | 6.37 | 99.5
83 | 24.8 | 45.35 | 2.73 | 0.08 | LOD | 15.66 | LOD | 0.425 | 24.14 | 0.038 | 0.829 | 0.03 | 1188 | 8.58 | 99.05
84 | 1 | 32.15 | 7.73 | 0.2 | 0.01 | 4.77 | LOD | 0.211 | 32.01 | 0.028 | 0.914 | 0.08 | 4.99 | 5.15 | 88.24
84 | 3 | 49.56 | 3.4 | 0.24 | 0.02 | 4.23 | LOD | 0.762 | 30.88 | 0.177 | 1275 | 0.03 | 1852 | 6.45 | 98.88
84 | 4 | 45.03 | 4.23 | 0.25 | 0.02 | 5.62 | LOD | 0.945 | 29.85 | 0.134 | 1952 | 0.05 | 1687 | 7.24 | 97.01
84 | 5 | 45.83 | 3.27 | 0.33 | 0.02 | 5.65 | LOD | 0.578 | 30.47 | 0.101 | 2464 | 0.06 | 1924 | 6.9 | 97.6
84 | 6 | 45.25 | 2.41 | 0.2 | 0.02 | 10.89 | LOD | 0.337 | 25.87 | 0.046 | 3057 | 0.04 | 1146 | 8 | 97.27
84 | 7 | 46.3 | 2.17 | 0.18 | 0.01 | 13.62 | LOD | 0.354 | 22.65 | 0.037 | 2752 | 0.05 | 0.952 | 8.36 | 97.43
84 | 8 | 47.57 | 2.27 | 0.19 | 0.02 | 11.49 | LOD | 0.418 | 24.18 | 0.039 | 2429 | 0.06 | 0.892 | 7.91 | 97.47
84 | 9 | 46.35 | 2.16 | 0.15 | 0.01 | 14.95 | LOD | 0.445 | 21.84 | 0.033 | 2347 | 0.03 | 0.709 | 8.81 | 97.83
84 | 10 | 43.97 | 1.51 | 0.12 | 0.01 | 23.23 | LOD | 0.216 | 17.56 | 0.027 | 1089 | 0.07 | 0.681 | 9.99 | 98.47
84 | 11 | 44.73 | 1.82 | 0.15 | 0.01 | 22.79 | LOD | 0.185 | 16.89 | 0.027 | 1087 | 0.02 | 0.819 | 9.96 | 98.49
84 | 12 | 44.46 | 1.19 | 0.28 | LOD | 29.86 | LOD | 0.186 | 11.94 | 0.016 | 0.329 | 0.01 | 0.456 | 11.02 | 99.75

## S2
Table S2. Representative EMPA analyses (in weight percent) and structural formulae (in half-atoms per formula unit -hafu-, based on 11 oxygens) of smectite. Analyses 84-02-1, 84-02-2, 84-02-3 and 84-02-4 are from type II smectite in ferruginous saprolite (sample 84-02); 83-23-5, 83-23-6, 83-23-7 and 83-07-8 are from smectite type II in ferruginous saprolite (sample 83-23); 84-09-9 and 84-09-10 are from smectite type I from olivine, and 84-09-11 and 84-09-12 are from smectite type I from pyroxene in weathered peridotite/saprolite (sample 84-09).
sample | 84-02-1 | 84-02-2 | 84-02-3 | 84-02-4 | 83-23-5 | 83-23-6 | 83-23-7 | 83-23-8 | 84-09-9 | 84-09-10 | 84-09-11 | 84-09-12
SiO2 | 46.42 | 46.73 | 45.54 | 46.18 | 40.84 | 44.44 | 43.85 | 40.65 | 43.04 | 42.63 | 44.69 | 43.66
Al2O3 | 2.99 | 2.87 | 2.74 | 2.67 | 2.76 | 3.07 | 3.04 | 2.71 | 1.4781 | 1.4735 | 2.68 | 2.63
CaO | 0.2687 | 0.2772 | 0.4138 | 0.4397 | 0.1578 | 0.1885 | 0.2337 | 0.1787 | 0.3159 | 0.3126 | 0.56 | 0.44
K2O | 0.0437 | 0.0759 | 0.0622 | 0.0274 | 0.1367 | 0.0982 | 0.106 | 0.0947 | 0.0273 | 0.0508 | 0.17 | 0
MgO | 3.8 | 4.08 | 3.61 | 3.68 | 3.89 | 4.46 | 4.39 | 3.98 | 14.96 | 16.88 | 14.73 | 16.2
Na2O | 0.3115 | 0.2628 | 0.1232 | 0.148 | 0.1754 | 0.1605 | 0.2328 | 0.2294 | 0.1117 | 0.1248 | 0.34 | 0
MnO | LOD | LOD | LOD | 0.0231 | 0.1068 | 0.0239 | LOD | 0.0466 | 0 | 0.0125 | 0 | 0
Fe2O3 | 20.58 | 21.25 | 21.65 | 21.61 | 28.68 | 22 | 22.33 | 26.96 | 14.12 | 13.59 | 15.74 | 14.17
NiO | 1.55 | 1.52 | 1.42 | 1.39 | 1.1601 | 0.9399 | 1.0285 | 1.66 | 2.78 | 2.95 | 2.3 | 2.99
TiO2 | 0.0464 | 0.0693 | LOD | 0.0232 | 0.0409 | 0.0785 | 0.0186 | 0.0135 | LOD | LOD | 0 | LOD
CoO | LOD | 0.0235 | 0.0397 | LOD | 0.1288 | 0.0375 | 0.0299 | 0.082 | LOD | 0.021 | LOD | 0
Cr2O3 | 0.6152 | 0.5992 | 0.5843 | 0.6542 | 0.2437 | 0.4074 | 0.441 | 0.4517 | 0.0914 | 0.0559 | 2.25 | 2.97
Total | 76.6345 | 77.7579 | 76.1833 | 76.8456 | 78.3203 | 75.9045 | 75.7096 | 77.0566 | 76.9245 | 78.1058 | 82.39 | 82.62
sample | 84-02-1 | 84-02-2 | 84-02-3 | 84-02-4 | 83-23-5 | 83-23-6 | 83-23-7 | 83-23-8 | 84-09-9 | 84-09-10 | 84-09-11 | 84-09-12
Si | 3.937183 | 3.932047 | 3.921308 | 3.921439 | 3.83053 | 3.804693 | 3.547513 | 3.579309 | 3.649099 | 3.637327 | 3.526484 | 3.467272
Al | 0.2988865 | 0.3054216 | 0.2630059 | 0.267213 | 0.3118731 | 0.3108696 | 0.2825544 | 0.2812307 | 0.1476971 | 0.1486365 | 0.2492419 | 0.2461584
Ca | 0.02441868 | 0.01634834 | 0.03479786 | 0.04000572 | 0.01740886 | 0.02172615 | 0.01468654 | 0.01685921 | 0.02869704 | 0.02887957 | 0.04734713 | 0.03743958
K | LOD | 0.005478194 | 0.006229492 | LOD | 0.01079823 | 0.01173309 | 0.01514827 | 0.01063763 | LOD | LOD | 0.01711342 | LOD
Mg | 0.4804793 | 0.5807296 | 0.4566623 | 0.4658543 | 0.5731 | 0.567839 | 0.5037309 | 0.5224352 | 1.890844 | 1.902871 | 1.732786 | 1.917918
Na | 0.05122509 | 0.01845522 | 0.02564079 | 0.02436675 | 0.0268228 | 0.03916312 | 0.02954011 | 0.03916303 | 0.01836161 | 0.0184784 | 0.05201813 | LOD
Mn | LOD | 0.005220119 | LOD | LOD | LOD | LOD | 0.007857702 | LOD | LOD | LOD | LOD | LOD
Fe | 1.313537 | 1.277579 | 1.397348 | 1.380902 | 1.427 | 1.457992 | 1.87471 | 1.786385 | 0.9008753 | 0.9066052 | 0.9346583 | 0.8468191
Ni | 0.1057285 | 0.1095505 | 0.1026487 | 0.09492628 | 0.06515483 | 0.07176859 | 0.08104268 | 0.1175511 | 0.1895563 | 0.190762 | 0.1459619 | 0.1909658
Ti | LOD | LOD | LOD | LOD | 0.005090394 | LOD | LOD | LOD | LOD | LOD | LOD | LOD
Co | LOD | LOD | LOD | LOD | LOD | LOD | 0.008970142 | 0.005788921 | LOD | LOD | LOD | LOD
Cr | 0.04124629 | 0.02394497 | 0.0345575 | 0.04391271 | 0.02775837 | 0.03024661 | 0.01673331 | 0.03143959 | 0.006125587 | 0.006164549 | 0.1403467 | 0.1864442

## S3
Table S3. Representative EMPA analyses (in weight percent) and structural formulae (in half-atoms per formula unit, based on 7 oxygens) of serpentine II from sample 84-07 (saprolite horizon). The point analyses 20, 26, 27, 28 and 30 are in Figure 7.
sample | 84-07-20 | 84-07-26 | 84-07-27 | 84-07-28 | 84-07-29 | 84-07-30
SiO2 | 40.72 | 41.62 | 38.18 | 37.45 | 40.39 | 41.17
Al2O3 | 1.97 | 2.13 | 1.99 | 1.93 | 2.03 | 2.26
CaO | 0.1222 | 0.1108 | 0.0968 | 0.0761 | 0.0746 | 0.0932
K2O | 0.0234 | 0.0134 | 0.034 | 0.011 | 0.0378 | 0.0247
MgO | 23.37 | 26.09 | 24.36 | 24.69 | 26.87 | 26.6
Na2O | 0.08 | 0.1247 | 0.0072 | 0.043 | 0.0858 | 0.1058
MnO | 0.0585 | 0.0298 | 0.0554 | 0.0315 | 0.08 | 0.0282
Fe2O3 | 8.9 | 9 | 6.57 | 6.7 | 7.67 | 7.64
NiO | 3.4 | 3.27 | 3.13 | 2.64 | 3.33 | 3.58
TiO2 | 0.0284 | 0.0237 | 0.0143 | LOD | 0.0242 | 0.0096
CoO | 0.0128 | 0.0121 | 0.0121 | LOD | 0.0388 | LOD
Cr2O3 | 1.1102 | 0.8522 | 0.6608 | 0.7895 | 1.0511 | 1.0209
Total | 79.7956 | 83.2768 | 75.1106 | 74.3612 | 81.6824 | 82.5324
sample | 84-07-20 | 84-07-26 | 84-07-27 | 84-07-28 | 84-07-29 | 84-07-30
Si | 2.124235 | 2.080736 | 2.102414 | 2.08224 | 2.058759 | 2.073909
Al | 0.12112 | 0.1255016 | 0.1291487 | 0.126471 | 0.1219502 | 0.1341751
Ca | 0.006830304 | 0.00593511 | 0.005711258 | LOD | LOD | 0.005030356
K | LOD | LOD | LOD | LOD | LOD | LOD
Mg | 1.817457 | 1.944463 | 1.999725 | 2.046495 | 2.041785 | 1.997566
Na | 0.008091499 | 0.0120872 | LOD | LOD | 0.008479361 | 0.01033329
Mn | LOD | LOD | LOD | LOD | LOD | LOD
Fe | 0.3493826 | 0.3385899 | 0.2722477 | 0.2803305 | 0.2942006 | 0.2896134
Ni | 0.1426441 | 0.1314749 | 0.1386139 | 0.1180492 | 0.1365073 | 0.1450347
Ti | LOD | LOD | LOD | LOD | LOD | LOD
Co | LOD | LOD | LOD | LOD | LOD | LOD
Cr | 0.04578087 | 0.03367787 | 0.02876342 | 0.03469918 | 0.042351 | 0.04065183

## S4
Table S4. Quantitative determination (in wt.%) of the mineral phases present in the selected samples, obtained by Rietveld refinement of XRPD. Legend: Mag = magnetite, Mgh = maghemite.
Core | Depth (m) | Smectite | Serpentine | Chlorite | Quartz | Hematite | Goethite | Mag/Mgh
83 | 1 | 24.29514 | 0.59988 | 2.969406 | 2.74945 | 29.54409 | 39.84203 | LOD
83 | 5 | 34.56 | 7.59 | 1.94 | 6.19 | LOD | 49.72 | LOD
83 | 7 | 27.04352 | 5.972986 | 0.3101551 | 12.44622 | LOD | 53.06653 | 1.16058
83 | 10 | 50.78776 | 0.9232313 | 3.29152 | 24.07426 | 0.6221776 | 18.3442 | 1.956849
83 | 16 | 35.38 | LOD | 5.09 | 51.93 | 1.45 | 5.4 | 0.72
83 | 22.6 | 81.76182 | 3.979602 | 2.619738 | 1.629837 | 0.819918 | 1.389861 | 7.79922
83 | 23.7 | 81.44928 | 5.937031 | 6.646677 | 0.3398301 | 0.5697151 | 0.4897551 | 4.567716
83 | 24.8 | 83.28 | 0.3 | 4.28 | 3.04 | 0.91 | 2.2 | 5.99
84 | 1 | 17.25 | 2.26 | LOD | 18.18 | 38.55 | 21.65 | 2.11
84 | 2 | 84.35 | 1.57 | LOD | 1.57 | 5.25 | 0.26 | 7
84 | 3 | 75.18007 | 12.35494 | 0.220088 | LOD | 1.480592 | 0.10004 | 10.66427
84 | 4 | 65.03699 | 19.24615 | 3.14937 | LOD | 0.919816 | 0.29994 | 11.34773
84 | 5 | 72.13557 | 12.18756 | 0.729854 | LOD | 2.429514 | 0.09998 | 12.41752
84 | 6 | 86.83 | 6.53 | LOD | LOD | 0.97 | 0 | 5.67
84 | 7 | 86.5 | 7.04 | LOD | LOD | 0.72 | 0.14 | 5.6
84 | 8 | 84.06159 | 8.709129 | LOD | LOD | 0.49995 | LOD | 6.679332
84 | 9 | 79.15293 | 12.34642 | LOD | LOD | 1.088802 | 0.09989012 | 7.311957
84 | 10 | 79.41206 | 10.57894 | LOD | LOD | 0.669933 | 3.59964 | 5.739426
84 | 11 | 87.39126 | 11.0189 | LOD | LOD | LOD | 0.09999 | 1.489851
84 | 12 | 74.04 | 24.55 | LOD | LOD | LOD | LOD | 1.41

## S5
Table S5. Structural formulae of Ni-smectite from various localities worldwide, ordered by Ni content in the octahedral position (hafu based on 11 oxygens).
structural formula smectite | description and localization sample | parent rock | position sample in profile | reference
(Ni2.14Fe0.35Mg0.12Al0.1Cr0.09Ti0.01Cu0.03) Σ=2.71( Si3.67Al0.33Fe0.04)O10(OH)2K0.05Ca0.01 | Ni-saponite from Jacuba, Niquelandia (Brazil) | pyroxenite | clayey layer | [64]
(Ni1.8Fe0.43Mg0.48) Σ=2.71( Si3.76Al0.03Fe0.20)O10(OH)2Mg0.16Ca0.01 | Ni-smectite Tagaung (Myanmar) | serpentinized harzburgite | upper saprolite layer | [54]
(Ni1.75Mg1.30Mn0.01) Σ=3.06 (Si3.76Fe0.13Al0.08Cr0.03)O10(OH)2Ca0.13Na0.01 | trioctahedral Ni-smectite Loma Ortega (Dominican Republic) | harzburgite | disseminated aggregates in saprolite | [24]
(Ni1.03Fe0.83Mg0.48Al0.09) Σ=2.43 Si4.02O10(OH)2Mg0.16 | Ni-smectite Tagaung (Myanmar) | serpentinized harzburgite | lower saprolite layer | [54]
(Mg1.82Fe0.2Ni0.48Mn0.07Al0.25Cr0.21Ti0.03) Σ=3.06 (Si3.18Al0.71)O10(OH)2K0.08Ca0.4 | trioctahedral smectite from olivine (forsterite) Western Ivory Coast | serpentinized dunites and harzburgites | transition layer | [49]
(Fe1.27Mg0.40Ni0.47Al0.01) Σ=2.15( Si4Al0.01Fe0.01)O10(OH)2Mg0.14Ca0.01K0.03 | Fe-smectite after olivine Tagaung (Myanmar) | serpentinized harzburgite | upper saprolite layer | [54]
(Mg1.90 Fe0.90Ni0.19) Σ=2.99 (Si3.64Al0.15)O10(OH)2Ca0.03Na0.02 | trioctahedral smectite San Felipe (Camagüey, Cuba) | serpentinized peridotites | saprolite | this work
(Fe1.02Mg0.19Ni0.17Al0.51Cr0.12) Σ=2.01 (Si3.89Al0.11)O10(OH)2Ca0.22 | dioctahedral smectite Murrin Murrin (Western Australia) | serpentinized peridotites | fissure Ca-smectite in smectite zone | [51]
(Fe1.30Mg0.58Ni0.12Al0.08Cr0.05) Σ=2.13 (Si3.79Al0.21)O10(OH)2Ca0.26 | dioctahedral smectite Murrin Murrin (Western Australia) | serpentinized peridotites | plasma Ca-esmectite in smectite zone | [51]
(Mg0.82 Fe0.82Al0.5Ni0.12) Σ=2.26 (Si3.85Al0.15)O10(OH)2Ca0.13Na0.02K0.01 | trioctahedral smectite Wingellina (Western Australia) | gabro | peridotite-derived saprolite | [23]
(Fe1.25Mg0.81Ni0.11Al0.01) Σ=2.18( Si3.96Al0.02Fe0.03)O10(OH)2Mg0.14Ca0.02K0.03 | Fe-smectite after olivineTagaung (Myanmar) | serpentinized harzburgite | lower saprolite layer | [54]
(Fe1.44Mg0.57Ni0.07) Σ=2.08 (Si3.82Al0.18)O10(OH)2Ca0.02Na0.03. | dioctahedral smectite San Felipe (Camagüey, Cuba) | serpentinized peridotites | saprolite ferruginous | this work
(Fe1.09Mg0.89Al0.2Ni0.05Cr0.04) Σ=2.27 (Si3.98Al0.02)O10(OH)2Ca0.06Na0.02K0.01 | dioctahedral smectite Wingellina (Western Australia) | gabro | peridotite-derived saprolite | [23]
(Mg2.46Fe0.38Ni0.02) Σ=2.86( Si3.69Al0.09)O10(OH)2Ca0.02Na0.01 | trioctahedral smectite San Felipe (Camagüey, Cuba) | serpentinized peridotites | weathered peridotite | [37]
(Mg2.55Fe0.2Ni0.02Mn0.07Al0.09) Σ=2.93 (Si3.72Al0.28)O10(OH)2Mg0.08Ca0.02 | trioctahedral smectite from pyroxene (enstatite) Western Ivory Coast | serpentinized dunites and harzburgites | transition layer | [49]