## Experimental data
Table S1. Survey scan of ZnO NPs suspension in nanopure water
Wavelenght (nm) | Absorbance
190 | 0.9991
195 | 0.998
200 | 0.995
205 | 0.99
210 | 0.9881
215 | 0.9855
220 | 0.9695
225 | 0.955
230 | 0.9415
235 | 0.9285
240 | 0.915
245 | 0.9035
250 | 0.8925
255 | 0.8795
260 | 0.869
265 | 0.857
270 | 0.8465
275 | 0.836
280 | 0.826
285 | 0.8155
290 | 0.811
295 | 0.803
300 | 0.794
305 | 0.786
310 | 0.7805
315 | 0.7755
320 | 0.7725
325 | 0.7725
330 | 0.7765
335 | 0.785
340 | 0.7975
345 | 0.8155
350 | 0.831
355 | 0.83
360 | 0.7029
365 | 0.5905
370 | 0.4595
375 | 0.3785
380 | 0.33
385 | 0.297
390 | 0.2705
395 | 0.249
400 | 0.2315
405 | 0.216
410 | 0.2035
415 | 0.192
420 | 0.182
425 | 0.1725
430 | 0.164
435 | 0.156
440 | 0.149
445 | 0.142
450 | 0.1365
455 | 0.1305
460 | 0.1255
465 | 0.1205
470 | 0.1155
475 | 0.1115
480 | 0.1075
485 | 0.1035
490 | 0.1
495 | 0.0965
500 | 0.0935
505 | 0.09
510 | 0.087
515 | 0.0845
520 | 0.082
525 | 0.08
530 | 0.077
535 | 0.075
540 | 0.0725
545 | 0.0705
550 | 0.068
555 | 0.0665
560 | 0.065
565 | 0.063
570 | 0.0615
575 | 0.0595
580 | 0.0585
585 | 0.057
590 | 0.0555
595 | 0.054
600 | 0.053
605 | 0.0515
610 | 0.0505
615 | 0.0495
620 | 0.048
625 | 0.047
630 | 0.0465
635 | 0.045
640 | 0.044
645 | 0.0435
650 | 0.0425
655 | 0.0415
660 | 0.0405
665 | 0.04
670 | 0.039
675 | 0.0385
680 | 0.0375
685 | 0.037
690 | 0.0365
695 | 0.0355
700 | 0.035
705 | 0.034
710 | 0.0335
715 | 0.033
720 | 0.0325
725 | 0.032
730 | 0.031
735 | 0.0305
740 | 0.03
745 | 0.03
750 | 0.029
755 | 0.0285
760 | 0.0285
765 | 0.028
770 | 0.0275
775 | 0.027
780 | 0.027
785 | 0.0265
790 | 0.026
795 | 0.0265
800 | 0.026
Table S2. Standard linear Curve of ZnO NPs at 365 nm
Concentration (mg/L) | Absorbance
0 | 0
1 | 0.004
5 | 0.025
10 | 0.063
20 | 0.155
50 | 0.421
100 | 0.847
Table S3. Turbidity of the solution at various time and power level of sonicator
Time | Power ( 100W) |  | Power (200W) |  | Power (400W) |  | Power (600W)
(min) | Turbidity NTU |  | Turbidity (NTU) |  | Turbidity (NTU) |  | Turbidity (NTU)
5 | 295 |  | 298 |  | 315 |  | 292
10 | 299 |  | 304 |  | 320 |  | 294
15 | 305 |  | 310 |  | 323 |  | 300
20 | 309 |  | 315 |  | 327 |  | 305
25 | 312 |  | 318 |  | 331 |  | 310
30 | 314 |  | 320 |  | 345 |  | 318
35 | 315 |  | 321 |  | 346 |  | 325
40 | 316 |  | 324 |  | 347 |  | 328
Table S4. Absorbance and zeta potential of ZnO NPs at avarious pH range
pH | Absorbance | Zeta potential (mV)
3 | 0.29 | -9.5
4 | 0.41 | -5.5
5 | 0.48 | 10.25
6 | 0.55 | 14
7 | 0.61 | 12.5
8 | 0.39 | 7
9 | 0.15 | 4
9.5 | 0.13 | -5
10 | 0.23 | -15.25
11 | 0.31 | -25.43
12 | 0.35 | -31
Table S5. Absorbance of ZnO NPs at different electrolyte concentration of KCl, Na2SO4 and MgCl2
Electrolyte concentration | KCl | Na2SO4 | MgCl2
mM | Absorbance | Absorbance | Absorbance
0.01 | 0.61 | 0.61 | 0.61
0.05 | 0.6 | 0.581 | 0.582
0.1 | 0.595 | 0.578 | 0.551
0.25 | 0.583 | 0.55 | 0.48
1 | 0.581 | 0.463 | 0.4
2.5 | 0.578 | 0.4 | 0.26
10 | 0.551 | 0.29 | 0.17
15 | 0.33 | 0.22 | 0.11
25 | 0.24 | 0.2 | 0.08
50 | 0.2 | 0.16 | ……..
75 | 0.11 | 0.1 | ……..
100 | 0.09 | 0.09 | ……..
Table S6. Absorbance and corresponding zeta potential of ZnO NPs at various NOM concentrations of humic, salicyclic and citric acid
NOM concentration | Humic acid |  | Salicyclic acid |  | Citric acid
mg/L | Absorbance | Zeta potential (mV) | Absorbance | Zeta potential (mV) | Absorbance | Zeta potential (mV)
1 | 0.52 | 6 | 0.53 | 8 | 0.65 | -6
2.5 | 0.63 | -14 | 0.44 | -2.5 | 0.69 | -12
5 | 0.7 | -17 | 0.68 | -14 | 0.71 | -15
10 | 0.74 | -20 | 0.69 | -20 | 0.73 | -19
15 | 0.75 | …….. | 0.72 | …….. | 0.74 | ……..
25 | 0.76 | ……… | 0.73 | …….. | 0.76 | ……..
50 | 0.76 | -30 | 0.73 | -27 | 0.63 | -30
75 | 0.77 | ……… | 0.73 | …….. | 0.61 | ……..
100 | 0.78 | -36 | 0.75 | -32 | 0.55 | -36
Table S7. Normalized absorbance of ZnO NPs at various experimental conditions
Time | pH 3 | pH 6 | pH 7 | pH 9 | pH 12 | KCl (1 mM) | Na2SO4 (10mM) | MgCl (15mM) | KCl (50mM) | Na2SO4 (100 mM) | Humic Acid (0 mg/L) | Humic Acid (1mg/L) | Humic Acid (25 mg/L) | Humic acid (100 mg/L) | Salicylic acid (0 mg/L) | Salicylic acid (1 mg/L) | Salicylic acid ( 10 mg/L) | Salicylic acid (100 mg/L) | Citric acid (0 mg/L) | Citric acid (1 mg/L) | Citric acid (10 mg/L) | Citric acid (100 mg/L)
0 | 1 | 1 | 1 | 1 | 1 | 1 | 1 | 1 | 1 | 1 | 1 | 1 | 1 | 1 | 1 | 1 | 1 | 1 | 1 | 1 | 1 | 1
3 | 0.99918 | 0.998 | 0.99344 | 0.98 | 0.96476 | 0.99344 | 0.95382 | 0.95959 | 0.87815 | 0.93073 | 0.99344 | 0.98 | 0.999 | 0.99766 | 0.99344 | 0.98 | 0.98741 | 0.99611 | 0.99344 | 0.9915 | 1.01 | 0.97464
6 | 0.99915 | 0.994 | 0.98033 | 0.9 | 0.95077 | 0.98033 | 0.92507 | 0.87426 | 0.82779 | 0.9077 | 0.98033 | 0.94241 | 0.9991 | 0.99729 | 0.98033 | 0.959 | 0.97722 | 0.98995 | 0.98033 | 0.9616 | 1.012 | 0.96705
9 | 0.99157 | 0.996 | 0.98033 | 0.85 | 0.93701 | 0.98033 | 0.90991 | 0.85174 | 0.79214 | 0.88681 | 0.98033 | 0.94984 | 0.99851 | 0.99708 | 0.98033 | 0.94428 | 0.96991 | 0.98995 | 0.98033 | 0.96191 | 1.013 | 0.94354
12 | 0.98623 | 0.99579 | 0.97869 | 0.8 | 0.9235 | 0.97869 | 0.88622 | 0.82832 | 0.83233 | 0.87138 | 0.97869 | 0.94373 | 0.9955 | 0.9954 | 0.97869 | 0.93332 | 0.97155 | 0.99103 | 0.97869 | 0.9545 | 1.014 | 0.92543
15 | 0.96867 | 0.99474 | 0.97541 | 0.75 | 0.91023 | 0.97541 | 0.8601 | 0.77967 | 0.8142 | 0.83746 | 0.97541 | 0.92836 | 0.99247 | 0.99267 | 0.97541 | 0.92433 | 0.96696 | 0.98687 | 0.97541 | 0.953 | 1.015 | 0.91499
18 | 0.9405 | 0.98211 | 0.97213 | 0.70148 | 0.8972 | 0.97213 | 0.84124 | 0.75677 | 0.79758 | 0.79178 | 0.97213 | 0.90178 | 0.98943 | 0.99138 | 0.97213 | 0.91037 | 0.96676 | 0.98687 | 0.97213 | 0.9535 | 1.016 | 0.90995
21 | 0.93092 | 0.97263 | 0.96721 | 0.70886 | 0.88442 | 0.96721 | 0.81898 | 0.73968 | 0.78114 | 0.78195 | 0.96721 | 0.88534 | 0.98637 | 0.98992 | 0.96721 | 0.89707 | 0.96324 | 0.98364 | 0.96721 | 0.947 | 1.02 | 0.91956
24 | 0.91325 | 0.96737 | 0.96066 | 0.72145 | 0.87188 | 0.96066 | 0.80169 | 0.70899 | 0.76298 | 0.75816 | 0.96066 | 0.87003 | 0.9833 | 0.98743 | 0.96066 | 0.88433 | 0.95946 | 0.98364 | 0.96066 | 0.948 | 1.021 | 0.92131
27 | 0.89639 | 0.95789 | 0.9541 | 0.65887 | 0.85958 | 0.9541 | 0.78964 | 0.68282 | 0.75831 | 0.73932 | 0.9541 | 0.85707 | 0.98022 | 0.98647 | 0.9541 | 0.87232 | 0.95896 | 0.98364 | 0.9541 | 0.9428 | 1.019 | 0.91694
30 | 0.89759 | 0.95158 | 0.95082 | 0.64473 | 0.84752 | 0.95082 | 0.77374 | 0.66683 | 0.73917 | 0.71153 | 0.95082 | 0.85012 | 0.97712 | 0.98594 | 0.95082 | 0.86123 | 0.95619 | 0.98056 | 0.95082 | 0.937 | 1.01839 | 0.91607
33 | 0.87823 | 0.94526 | 0.94672 | 0.6602 | 0.8357 | 0.94672 | 0.75414 | 0.65288 | 0.71817 | 0.70987 | 0.94672 | 0.84491 | 0.97402 | 0.98422 | 0.94672 | 0.85088 | 0.95291 | 0.98087 | 0.94672 | 0.9305 | 1.01576 | 0.91169
36 | 0.86432 | 0.93789 | 0.93853 | 0.63397 | 0.82413 | 0.93853 | 0.73233 | 0.61989 | 0.71752 | 0.67366 | 0.93853 | 0.83089 | 0.97089 | 0.98289 | 0.93853 | 0.84128 | 0.95166 | 0.97348 | 0.93853 | 0.9245 | 1.00876 | 0.90382
39 | 0.85422 | 0.93158 | 0.93197 | 0.623 | 0.8128 | 0.93197 | 0.72552 | 0.58633 | 0.69335 | 0.63603 | 0.93197 | 0.82251 | 0.96776 | 0.9817 | 0.93197 | 0.83236 | 0.94763 | 0.97348 | 0.93197 | 0.91675 | 1.00613 | 0.87595
42 | 0.83976 | 0.92947 | 0.92705 | 0.60933 | 0.80171 | 0.92705 | 0.72047 | 0.58945 | 0.68338 | 0.63127 | 0.92705 | 0.81623 | 0.96376 | 0.97984 | 0.92705 | 0.82405 | 0.9436 | 0.9704 | 0.92705 | 0.907 | 1.00088 | 0.84293
45 | 0.8253 | 0.92 | 0.92131 | 0.58333 | 0.79087 | 0.92131 | 0.71157 | 0.57893 | 0.63444 | 0.62273 | 0.92131 | 0.80942 | 0.95989 | 0.97878 | 0.92131 | 0.81627 | 0.94018 | 0.9704 | 0.92131 | 0.8945 | 0.99825 | 0.84
48 | 0.82169 | 0.91684 | 0.91393 | 0.57068 | 0.78026 | 0.91393 | 0.69521 | 0.55884 | 0.63243 | 0.62302 | 0.91393 | 0.80157 | 0.95597 | 0.97812 | 0.91393 | 0.80898 | 0.93365 | 0.97024 | 0.91393 | 0.9065 | 0.99037 | 0.83611
51 | 0.81566 | 0.90421 | 0.90984 | 0.55485 | 0.7699 | 0.90984 | 0.68763 | 0.54562 | 0.63233 | 0.5821 | 0.90984 | 0.79686 | 0.95256 | 0.97719 | 0.90984 | 0.8021 | 0.9259 | 0.96732 | 0.90984 | 0.9015 | 0.98774 | 0.82951
54 | 0.80482 | 0.89579 | 0.90328 | 0.53903 | 0.75978 | 0.90328 | 0.68426 | 0.53769 | 0.61162 | 0.5821 | 0.90328 | 0.79319 | 0.94919 | 0.97613 | 0.90328 | 0.79561 | 0.92788 | 0.96742 | 0.90328 | 0.89382 | 0.98511 | 0.82514
57 | 0.79277 | 0.89053 | 0.89672 | 0.52321 | 0.74991 | 0.89672 | 0.66995 | 0.52976 | 0.61329 | 0.57258 | 0.89672 | 0.789 | 0.94613 | 0.97493 | 0.89672 | 0.78918 | 0.9292 | 0.95716 | 0.89672 | 0.8913 | 0.98249 | 0.81814
60 | 0.78434 | 0.89053 | 0.89262 | 0.51266 | 0.74027 | 0.89262 | 0.65058 | 0.51231 | 0.60008 | 0.55629 | 0.89262 | 0.78429 | 0.94338 | 0.97387 | 0.89262 | 0.78291 | 0.92622 | 0.95685 | 0.89262 | 0.894 | 0.97986 | 0.81115
63 | 0.77831 | 0.88316 | 0.88689 | 0.49789 | 0.73088 | 0.88689 | 0.64469 | 0.48852 | 0.59567 | 0.53466 | 0.88689 | 0.78168 | 0.94064 | 0.97175 | 0.88689 | 0.77685 | 0.92387 | 0.95048 | 0.88689 | 0.8845 | 0.97461 | 0.80315
66 | 0.77108 | 0.88842 | 0.88033 | 0.49086 | 0.72173 | 0.88033 | 0.64637 | 0.48059 | 0.59063 | 0.53581 | 0.88033 | 0.77853 | 0.93814 | 0.97096 | 0.88033 | 0.77107 | 0.9227 | 0.9473 | 0.88033 | 0.8825 | 0.97198 | 0.80153
69 | 0.76385 | 0.88842 | 0.87787 | 0.48101 | 0.71283 | 0.87787 | 0.63068 | 0.48059 | 0.57877 | 0.51989 | 0.87787 | 0.77435 | 0.93634 | 0.96989 | 0.87787 | 0.7655 | 0.9227 | 0.94792 | 0.87787 | 0.881 | 0.96935 | 0.79541
72 | 0.75759 | 0.8779 | 0.87049 | 0.46816 | 0.70416 | 0.87049 | 0.61185 | 0.45179 | 0.57402 | 0.51435 | 0.87049 | 0.76806 | 0.9346 | 0.9687 | 0.87049 | 0.77697 | 0.91993 | 0.9473 | 0.87049 | 0.8785 | 0.9641 | 0.79104
75 | 0.74699 | 0.8779 | 0.86557 | 0.45781 | 0.69537 | 0.86557 | 0.60848 | 0.43459 | 0.56193 | 0.48535 | 0.86557 | 0.7644 | 0.93278 | 0.96794 | 0.86557 | 0.77659 | 0.91968 | 0.9446 | 0.86557 | 0.87786 | 0.9641 | 0.78404
78 | 0.73855 | 0.86947 | 0.8623 | 0.45042 | 0.68719 | 0.8623 | 0.59352 | 0.43459 | 0.55363 | 0.47295 | 0.8623 | 0.75969 | 0.93108 | 0.96724 | 0.8623 | 0.77208 | 0.91691 | 0.94099 | 0.8623 | 0.875 | 0.95884 | 0.78142
81 | 0.72771 | 0.86421 | 0.8541 | 0.43987 | 0.67966 | 0.8541 | 0.57186 | 0.4182 | 0.55136 | 0.44887 | 0.8541 | 0.7555 | 0.92976 | 0.96631 | 0.8541 | 0.77183 | 0.9159 | 0.94007 | 0.8541 | 0.8725 | 0.95622 | 0.77705
84 | 0.72193 | 0.86105 | 0.85164 | 0.43038 | 0.67257 | 0.85164 | 0.56975 | 0.38086 | 0.54481 | 0.43578 | 0.85164 | 0.75236 | 0.92781 | 0.96552 | 0.85164 | 0.76907 | 0.91489 | 0.94099 | 0.85164 | 0.8685 | 0.95359 | 0.77268
87 | 0.71325 | 0.85789 | 0.84754 | 0.41983 | 0.66596 | 0.84754 | 0.56639 | 0.38066 | 0.54035 | 0.42455 | 0.84754 | 0.74857 | 0.92579 | 0.96472 | 0.84754 | 0.76581 | 0.91313 | 0.94007 | 0.84754 | 0.864 | 0.95359 | 0.76918
90 | 0.70482 | 0.84737 | 0.84098 | 0.4135 | 0.65952 | 0.84098 | 0.56386 | 0.37908 | 0.52719 | 0.42508 | 0.84098 | 0.74503 | 0.92392 | 0.96393 | 0.84098 | 0.76268 | 0.91112 | 0.94344 | 0.84098 | 0.8635 | 0.94834 | 0.76481
93 | 0.6988 | 0.84632 | 0.83934 | 0.4019 | 0.65284 | 0.83934 | 0.55951 | 0.37432 | 0.51662 | 0.4219 | 0.83934 | 0.74189 | 0.92266 | 0.96286 | 0.83934 | 0.7623 | 0.91036 | 0.94453 | 0.83934 | 0.861 | 0.94834 | 0.75869
96 | 0.69277 | 0.84 | 0.83443 | 0.39346 | 0.64641 | 0.83443 | 0.55207 | 0.36639 | 0.51662 | 0.41133 | 0.83443 | 0.7377 | 0.92131 | 0.96194 | 0.83443 | 0.75693 | 0.9086 | 0.94179 | 0.83443 | 0.859 | 0.94308 | 0.75607
99 | 0.68795 | 0.83368 | 0.82787 | 0.38638 | 0.63997 | 0.82787 | 0.54871 | 0.3715 | 0.51057 | 0.40181 | 0.82787 | 0.7356 | 0.9199 | 0.96154 | 0.82787 | 0.75719 | 0.90683 | 0.94099 | 0.82787 | 0.8565 | 0.94308 | 0.75169
102 | 0.68072 | 0.83579 | 0.82459 | 0.37975 | 0.63353 | 0.82459 | 0.54786 | 0.35212 | 0.5005 | 0.40128 | 0.82459 | 0.73194 | 0.91827 | 0.96088 | 0.82459 | 0.75365 | 0.90407 | 0.94068 | 0.82459 | 0.85422 | 0.93783 | 0.74645
105 | 0.6747 | 0.82842 | 0.82295 | 0.3743 | 0.62761 | 0.82295 | 0.54281 | 0.35212 | 0.5003 | 0.3997 | 0.82295 | 0.72356 | 0.91706 | 0.96035 | 0.82295 | 0.75102 | 0.90381 | 0.94099 | 0.82295 | 0.8535 | 0.93783 | 0.7412
108 | 0.66868 | 0.82737 | 0.81721 | 0.36709 | 0.62152 | 0.81721 | 0.53692 | 0.34577 | 0.48338 | 0.38701 | 0.81721 | 0.72461 | 0.91612 | 0.96021 | 0.81721 | 0.75207 | 0.90281 | 0.94191 | 0.81721 | 0.85225 | 0.93783 | 0.73771
111 | 0.66265 | 0.82042 | 0.81475 | 0.3576 | 0.61546 | 0.81475 | 0.53271 | 0.33943 | 0.48338 | 0.37876 | 0.81475 | 0.71976 | 0.91464 | 0.96067 | 0.81475 | 0.74846 | 0.9018 | 0.93883 | 0.81475 | 0.849 | 0.93257 | 0.73421
114 | 0.65904 | 0.81789 | 0.81147 | 0.35021 | 0.60966 | 0.81147 | 0.52934 | 0.32674 | 0.4864 | 0.37432 | 0.81147 | 0.70942 | 0.91333 | 0.95921 | 0.81147 | 0.745 | 0.90054 | 0.93745 | 0.81147 | 0.848 | 0.93257 | 0.72809
117 | 0.65542 | 0.81368 | 0.8082 | 0.3487 | 0.60385 | 0.8082 | 0.52765 | 0.32674 | 0.48209 | 0.37749 | 0.8082 | 0.71047 | 0.9121 | 0.95809 | 0.8082 | 0.74199 | 0.89978 | 0.93512 | 0.8082 | 0.847 | 0.9282 | 0.72546
120 | 0.65542 | 0.81053 | 0.8041 | 0.34177 | 0.5979 | 0.8041 | 0.52092 | 0.32515 | 0.47382 | 0.36956 | 0.8041 | 0.70995 | 0.91042 | 0.95822 | 0.8041 | 0.73883 | 0.89853 | 0.93437 | 0.8041 | 0.8445 | 0.9282 | 0.72197
123 | 0.65904 | 0.8021 | 0.80082 | 0.33568 | 0.59229 | 0.80082 | 0.51587 | 0.31563 | 0.4713 | 0.36163 | 0.80082 | 0.70314 | 0.90915 | 0.95743 | 0.80082 | 0.73472 | 0.89676 | 0.93539 | 0.80082 | 0.843 | 0.92557 | 0.72022
126 | 0.64217 | 0.80526 | 0.79836 | 0.32958 | 0.58691 | 0.79836 | 0.51166 | 0.30929 | 0.46828 | 0.35687 | 0.79836 | 0.70157 | 0.9079 | 0.95623 | 0.79836 | 0.73462 | 0.89777 | 0.93129 | 0.79836 | 0.842 | 0.92294 | 0.71672
129 | 0.63614 | 0.80316 | 0.79426 | 0.32384 | 0.58161 | 0.79426 | 0.50829 | 0.30295 | 0.4577 | 0.35529 | 0.79426 | 0.70366 | 0.90677 | 0.95557 | 0.79426 | 0.73286 | 0.89601 | 0.93129 | 0.79426 | 0.84 | 0.92294 | 0.71497
132 | 0.6407 | 0.79474 | 0.7918 | 0.3154 | 0.57623 | 0.7918 | 0.50408 | 0.30136 | 0.45619 | 0.34577 | 0.7918 | 0.69738 | 0.90546 | 0.95504 | 0.7918 | 0.72845 | 0.8945 | 0.92806 | 0.7918 | 0.8384 | 0.91769 | 0.71147
135 | 0.62651 | 0.79368 | 0.78934 | 0.31118 | 0.57103 | 0.78934 | 0.50071 | 0.29502 | 0.45619 | 0.34101 | 0.78934 | 0.69476 | 0.90463 | 0.95438 | 0.78934 | 0.7286 | 0.89399 | 0.92806 | 0.78934 | 0.8375 | 0.91769 | 0.7106
138 | 0.61566 | 0.78421 | 0.78688 | 0.30591 | 0.56609 | 0.78688 | 0.49819 | 0.29026 | 0.45166 | 0.33784 | 0.78688 | 0.69476 | 0.90345 | 0.95371 | 0.78688 | 0.72544 | 0.89349 | 0.92806 | 0.78688 | 0.8335 | 0.91769 | 0.7071
141 | 0.61205 | 0.78 | 0.78279 | 0.30063 | 0.56129 | 0.78279 | 0.49398 | 0.2855 | 0.4426 | 0.33149 | 0.78279 | 0.69162 | 0.90281 | 0.95332 | 0.78279 | 0.72349 | 0.89248 | 0.92806 | 0.78279 | 0.831 | 0.91769 | 0.7071
144 | 0.60482 | 0.7779 | 0.78115 | 0.29325 | 0.55662 | 0.78115 | 0.49145 | 0.28233 | 0.44109 | 0.32515 | 0.78115 | 0.68953 | 0.90204 | 0.95278 | 0.78115 | 0.71897 | 0.89097 | 0.92806 | 0.78115 | 0.8305 | 0.91243 | 0.70448
147 | 0.59904 | 0.77474 | 0.77869 | 0.29325 | 0.55209 | 0.77869 | 0.4864 | 0.2744 | 0.43807 | 0.32515 | 0.77869 | 0.68744 | 0.90191 | 0.95225 | 0.77869 | 0.71942 | 0.89097 | 0.92113 | 0.77869 | 0.83 | 0.91243 | 0.70273
150 | 0.59398 | 0.77368 | 0.77623 | 0.29114 | 0.54751 | 0.77623 | 0.48303 | 0.26964 | 0.42598 | 0.31563 | 0.77623 | 0.68639 | 0.90089 | 0.95199 | 0.77623 | 0.71867 | 0.88971 | 0.92113 | 0.77623 | 0.828 | 0.91243 | 0.70273
153 | 0.59157 | 0.76632 | 0.77295 | 0.28375 | 0.54299 | 0.77295 | 0.48135 | 0.26647 | 0.42447 | 0.31246 | 0.77295 | 0.68429 | 0.89994 | 0.95146 | 0.77295 | 0.71617 | 0.8882 | 0.91864 | 0.77295 | 0.8275 | 0.91243 | 0.69924
156 | 0.58675 | 0.77053 | 0.77131 | 0.2827 | 0.53835 | 0.77131 | 0.47545 | 0.26329 | 0.41994 | 0.30929 | 0.77131 | 0.68063 | 0.89882 | 0.95093 | 0.77131 | 0.71308 | 0.8882 | 0.91789 | 0.77131 | 0.8265 | 0.91243 | 0.69924
159 | 0.58193 | 0.76526 | 0.76803 | 0.27532 | 0.53381 | 0.76803 | 0.47208 | 0.26686 | 0.4139 | 0.30453 | 0.76803 | 0.6801 | 0.8978 | 0.95066 | 0.76803 | 0.71025 | 0.88694 | 0.91828 | 0.76803 | 0.825 | 0.90806 | 0.69749
162 | 0.57831 | 0.76105 | 0.76639 | 0.27321 | 0.52933 | 0.76639 | 0.4704 | 0.25219 | 0.40937 | 0.30136 | 0.76639 | 0.67906 | 0.89634 | 0.9508 | 0.76639 | 0.7104 | 0.88518 | 0.92113 | 0.76639 | 0.824 | 0.90806 | 0.69399
165 | 0.5747 | 0.76421 | 0.76311 | 0.26793 | 0.52492 | 0.76311 | 0.46872 | 0.24743 | 0.40937 | 0.29343 | 0.76311 | 0.67592 | 0.89562 | 0.95027 | 0.76311 | 0.70363 | 0.88442 | 0.92113 | 0.76311 | 0.82075 | 0.90806 | 0.69399
168 | 0.56988 | 0.75158 | 0.76148 | 0.26688 | 0.52058 | 0.76148 | 0.46451 | 0.24743 | 0.4003 | 0.29343 | 0.76148 | 0.67487 | 0.8947 | 0.94974 | 0.76148 | 0.70513 | 0.88392 | 0.91789 | 0.76148 | 0.81733 | 0.90806 | 0.69399
171 | 0.56717 | 0.75263 | 0.75984 | 0.26477 | 0.51625 | 0.75984 | 0.46114 | 0.24109 | 0.39879 | 0.29184 | 0.75984 | 0.67487 | 0.89384 | 0.94907 | 0.75984 | 0.70603 | 0.88291 | 0.91789 | 0.75984 | 0.817 | 0.90806 | 0.69224
174 | 0.56627 | 0.75263 | 0.75656 | 0.26055 | 0.51206 | 0.75656 | 0.4603 | 0.23791 | 0.38922 | 0.28708 | 0.75656 | 0.67225 | 0.89296 | 0.94591 | 0.75656 | 0.70363 | 0.88216 | 0.91481 | 0.75656 | 0.81475 | 0.90806 | 0.69224
177 | 0.56386 | 0.74947 | 0.75492 | 0.25422 | 0.50793 | 0.75492 | 0.45693 | 0.23791 | 0.38973 | 0.28708 | 0.75492 | 0.67068 | 0.89177 | 0.94801 | 0.75492 | 0.70288 | 0.88115 | 0.91481 | 0.75492 | 0.8125 | 0.90543 | 0.69224
180 | 0.55663 | 0.75263 | 0.75328 | 0.25105 | 0.50388 | 0.75328 | 0.45356 | 0.22998 | 0.38217 | 0.27598 | 0.75328 | 0.67068 | 0.89025 | 0.94774 | 0.75328 | 0.69836 | 0.88014 | 0.91435 | 0.75328 | 0.8115 | 0.9028 | 0.69137
183 | 0.55301 | 0.74737 | 0.75082 | 0.24895 | 0.49987 | 0.75082 | 0.44935 | 0.22681 | 0.37764 | 0.27281 | 0.75082 | 0.66859 | 0.88862 | 0.94735 | 0.75082 | 0.70062 | 0.87964 | 0.91481 | 0.75082 | 0.81143 | 0.9028 | 0.68962
186 | 0.55181 | 0.7421 | 0.75 | 0.24578 | 0.49577 | 0.75 | 0.44598 | 0.22205 | 0.36979 | 0.26805 | 0.75 | 0.66754 | 0.88701 | 0.94695 | 0.75 | 0.69962 | 0.87813 | 0.91474 | 0.75 | 0.808 | 0.9028 | 0.68962
189 | 0.54699 | 0.74526 | 0.74672 | 0.24473 | 0.49208 | 0.74672 | 0.44683 | 0.21571 | 0.37009 | 0.26805 | 0.74672 | 0.66597 | 0.88473 | 0.94642 | 0.74672 | 0.69546 | 0.87712 | 0.91158 | 0.74672 | 0.808 | 0.90017 | 0.68962
192 | 0.54337 | 0.73684 | 0.74508 | 0.24074 | 0.48874 | 0.74508 | 0.44093 | 0.21571 | 0.36707 | 0.26488 | 0.74508 | 0.6644 | 0.88285 | 0.94615 | 0.74508 | 0.69724 | 0.87712 | 0.91127 | 0.74508 | 0.807 | 0.90017 | 0.687
195 | 0.53976 | 0.73263 | 0.74508 | 0.23945 | 0.48579 | 0.74508 | 0.43756 | 0.20937 | 0.36103 | 0.25536 | 0.74508 | 0.6644 | 0.88081 | 0.94562 | 0.74508 | 0.69561 | 0.87637 | 0.91127 | 0.74508 | 0.8065 | 0.90017 | 0.687
198 | 0.5391 | 0.73263 | 0.7418 | 0.23312 | 0.48319 | 0.7418 | 0.43201 | 0.20619 | 0.36556 | 0.24981 | 0.7418 | 0.66178 | 0.87915 | 0.94522 | 0.7418 | 0.68746 | 0.87435 | 0.91127 | 0.7418 | 0.8055 | 0.90017 | 0.687
201 | 0.53373 | 0.72632 | 0.74098 | 0.22996 | 0.48038 | 0.74098 | 0.43251 | 0.20302 | 0.35952 | 0.2506 | 0.74098 | 0.66283 | 0.87818 | 0.94509 | 0.74098 | 0.68883 | 0.8736 | 0.91127 | 0.74098 | 0.803 | 0.90017 | 0.687
204 | 0.52771 | 0.72737 | 0.74098 | 0.22679 | 0.47755 | 0.74098 | 0.43167 | 0.19985 | 0.35196 | 0.26465 | 0.74098 | 0.66073 | 0.8766 | 0.94496 | 0.74098 | 0.68678 | 0.87284 | 0.91127 | 0.74098 | 0.8025 | 0.89755 | 0.687
207 | 0.5241 | 0.72421 | 0.73716 | 0.22785 | 0.4751 | 0.73716 | 0.42915 | 0.19985 | 0.34894 | 0.24426 | 0.73716 | 0.65812 | 0.87522 | 0.94469 | 0.73716 | 0.68558 | 0.87209 | 0.91189 | 0.73716 | 0.801 | 0.89755 | 0.68525
210 | 0.52048 | 0.72 | 0.73771 | 0.22257 | 0.47247 | 0.73771 | 0.42662 | 0.19985 | 0.31647 | 0.24267 | 0.73771 | 0.65916 | 0.87411 | 0.94456 | 0.73771 | 0.68257 | 0.87133 | 0.90789 | 0.73771 | 0.799 | 0.89755 | 0.6835
213 | 0.51807 | 0.72316 | 0.73525 | 0.21941 | 0.46967 | 0.73525 | 0.42662 | 0.19033 | 0.34592 | 0.2395 | 0.73525 | 0.6555 | 0.87269 | 0.9443 | 0.73525 | 0.68257 | 0.86957 | 0.90819 | 0.73525 | 0.797 | 0.89755 | 0.6835
216 | 0.51687 | 0.71579 | 0.73443 | 0.21519 | 0.46689 | 0.73443 | 0.42662 | 0.19351 | 0.33686 | 0.2395 | 0.73443 | 0.65602 | 0.87155 | 0.94403 | 0.73443 | 0.68482 | 0.86957 | 0.90572 | 0.73443 | 0.7975 | 0.89492 | 0.68175
219 | 0.51446 | 0.71263 | 0.73443 | 0.21624 | 0.46403 | 0.73443 | 0.4283 | 0.19192 | 0.33051 | 0.2395 | 0.73443 | 0.65602 | 0.87069 | 0.94377 | 0.73443 | 0.68181 | 0.86856 | 0.90465 | 0.73443 | 0.796 | 0.89492 | 0.6835
222 | 0.51446 | 0.71053 | 0.73115 | 0.21624 | 0.46114 | 0.73115 | 0.42578 | 0.19509 | 0.33082 | 0.2395 | 0.73115 | 0.65236 | 0.86916 | 0.9435 | 0.73115 | 0.67906 | 0.8673 | 0.90626 | 0.73115 | 0.7935 | 0.89229 | 0.6835
225 | 0.51325 | 0.71053 | 0.73049 | 0.21413 | 0.45825 | 0.73049 | 0.42325 | 0.19033 | 0.32628 | 0.23791 | 0.73049 | 0.6534 | 0.8684 | 0.94337 | 0.73049 | 0.6773 | 0.86755 | 0.90789 | 0.73049 | 0.79229 | 0.89229 | 0.68525
228 | 0.50964 | 0.70211 | 0.72869 | 0.20675 | 0.45537 | 0.72869 | 0.41904 | 0.18557 | 0.32326 | 0.23157 | 0.72869 | 0.65183 | 0.86745 | 0.9431 | 0.72869 | 0.67625 | 0.8668 | 0.90789 | 0.72869 | 0.794 | 0.89229 | 0.68787
231 | 0.50602 | 0.69789 | 0.72541 | 0.20359 | 0.45251 | 0.72541 | 0.4182 | 0.18399 | 0.32024 | 0.22681 | 0.72541 | 0.64869 | 0.86652 | 0.94281 | 0.72541 | 0.6763 | 0.8668 | 0.90142 | 0.72541 | 0.793 | 0.89229 | 0.68525
234 | 0.50361 | 0.70105 | 0.72541 | 0.20359 | 0.44958 | 0.72541 | 0.41652 | 0.1824 | 0.32024 | 0.22681 | 0.72541 | 0.65183 | 0.8658 | 0.94271 | 0.72541 | 0.67547 | 0.86579 | 0.90142 | 0.72541 | 0.791 | 0.89229 | 0.68472
237 | 0.50361 | 0.69474 | 0.72377 | 0.20675 | 0.44663 | 0.72377 | 0.41062 | 0.1898 | 0.32024 | 0.2284 | 0.72377 | 0.6466 | 0.8645 | 0.94244 | 0.72377 | 0.6758 | 0.86453 | 0.90142 | 0.72377 | 0.7935 | 0.89229 | 0.687
240 | 0.50094 | 0.69684 | 0.72377 | 0.20121 | 0.44369 | 0.72377 | 0.40725 | 0.17289 | 0.3142 | 0.21412 | 0.72377 | 0.64555 | 0.86352 | 0.94244 | 0.72377 | 0.66993 | 0.86352 | 0.90142 | 0.72377 | 0.79 | 0.89229 | 0.68437
243 | 0.49853 | 0.69263 | 0.72213 | 0.19567 | 0.44073 | 0.72213 | 0.40304 | 0.16971 | 0.30362 | 0.20937 | 0.72213 | 0.64817 | 0.86271 | 0.94164 | 0.72213 | 0.67204 | 0.86352 | 0.90111 | 0.72213 | 0.7865 | 0.89229 | 0.6765
246 | 0.49639 | 0.68632 | 0.72213 | 0.19409 | 0.43781 | 0.72213 | 0.40052 | 0.16178 | 0.30816 | 0.20937 | 0.72213 | 0.64189 | 0.86143 | 0.94019 | 0.72213 | 0.67504 | 0.86201 | 0.90142 | 0.72213 | 0.785 | 0.89229 | 0.67563
249 | 0.49518 | 0.68947 | 0.72049 | 0.20042 | 0.43495 | 0.72049 | 0.39799 | 0.15861 | 0.31118 | 0.20144 | 0.72049 | 0.6445 | 0.86084 | 0.93992 | 0.72049 | 0.66903 | 0.86176 | 0.90111 | 0.72049 | 0.7845 | 0.89229 | 0.6765
252 | 0.49879 | 0.68 | 0.71885 | 0.1965 | 0.4321 | 0.71885 | 0.39968 | 0.15385 | 0.30212 | 0.20461 | 0.71885 | 0.64241 | 0.85994 | 0.93979 | 0.71885 | 0.66978 | 0.86101 | 0.90142 | 0.71885 | 0.7845 | 0.89229 | 0.67475
255 | 0.48899 | 0.67684 | 0.71557 | 0.19304 | 0.42921 | 0.71557 | 0.39782 | 0.15385 | 0.30665 | 0.20461 | 0.71557 | 0.63717 | 0.85914 | 0.93939 | 0.71557 | 0.66903 | 0.86101 | 0.90142 | 0.71557 | 0.7825 | 0.89229 | 0.67475
258 | 0.48007 | 0.68316 | 0.71475 | 0.19198 | 0.42629 | 0.71475 | 0.39378 | 0.15861 | 0.29532 | 0.20302 | 0.71475 | 0.64189 | 0.8581 | 0.93899 | 0.71475 | 0.66602 | 0.86076 | 0.8948 | 0.71475 | 0.781 | 0.88967 | 0.67213
261 | 0.47229 | 0.67368 | 0.71475 | 0.19198 | 0.42346 | 0.71475 | 0.39294 | 0.14909 | 0.29003 | 0.19668 | 0.71475 | 0.63613 | 0.85786 | 0.93873 | 0.71475 | 0.66627 | 0.86 | 0.8948 | 0.71475 | 0.7825 | 0.88967 | 0.67213
264 | 0.47108 | 0.66526 | 0.71393 | 0.18776 | 0.42061 | 0.71393 | 0.39294 | 0.14909 | 0.28701 | 0.19192 | 0.71393 | 0.63542 | 0.8578 | 0.93859 | 0.71393 | 0.66512 | 0.85849 | 0.8948 | 0.71393 | 0.781 | 0.88967 | 0.67038
267 | 0.46626 | 0.67263 | 0.71393 | 0.18882 | 0.41778 | 0.71393 | 0.38957 | 0.14592 | 0.28399 | 0.19033 | 0.71393 | 0.63874 | 0.85726 | 0.93833 | 0.71393 | 0.66282 | 0.85723 | 0.8948 | 0.71393 | 0.7805 | 0.88704 | 0.66951
270 | 0.46506 | 0.66421 | 0.7123 | 0.1846 | 0.41507 | 0.7123 | 0.38873 | 0.14275 | 0.28399 | 0.19033 | 0.7123 | 0.62996 | 0.85704 | 0.93793 | 0.7123 | 0.66038 | 0.85849 | 0.8948 | 0.7123 | 0.78 | 0.88704 | 0.66951
273 | 0.46265 | 0.66 | 0.7123 | 0.18144 | 0.41246 | 0.7123 | 0.38705 | 0.14275 | 0.27643 | 0.18716 | 0.7123 | 0.63455 | 0.8566 | 0.9378 | 0.7123 | 0.66451 | 0.85849 | 0.8948 | 0.7123 | 0.778 | 0.88704 | 0.66951
276 | 0.45904 | 0.66105 | 0.70984 | 0.17933 | 0.40978 | 0.70984 | 0.38789 | 0.14275 | 0.27492 | 0.19033 | 0.70984 | 0.63351 | 0.85651 | 0.93767 | 0.70984 | 0.6585 | 0.85723 | 0.89557 | 0.70984 | 0.778 | 0.88704 | 0.67126
279 | 0.45663 | 0.65 | 0.70902 | 0.18038 | 0.40704 | 0.70902 | 0.38536 | 0.14275 | 0.27492 | 0.18557 | 0.70902 | 0.62932 | 0.85614 | 0.93727 | 0.70902 | 0.66 | 0.85723 | 0.89141 | 0.70902 | 0.7775 | 0.88704 | 0.66951
282 | 0.45542 | 0.65158 | 0.70738 | 0.18038 | 0.40428 | 0.70738 | 0.38452 | 0.13641 | 0.27795 | 0.18716 | 0.70738 | 0.63351 | 0.8553 | 0.93687 | 0.70738 | 0.65774 | 0.85748 | 0.89141 | 0.70738 | 0.7775 | 0.88704 | 0.66951
285 | 0.45301 | 0.65263 | 0.70574 | 0.17722 | 0.40148 | 0.70574 | 0.38368 | 0.13482 | 0.2719 | 0.1824 | 0.70574 | 0.63089 | 0.85489 | 0.93661 | 0.70574 | 0.65699 | 0.85522 | 0.8948 | 0.70574 | 0.7745 | 0.88704 | 0.66863
288 | 0.4506 | 0.64211 | 0.70574 | 0.17412 | 0.3987 | 0.70574 | 0.38031 | 0.13482 | 0.26737 | 0.1824 | 0.70574 | 0.62723 | 0.8541 | 0.93647 | 0.70574 | 0.65458 | 0.85396 | 0.8948 | 0.70574 | 0.774 | 0.88704 | 0.66776
291 | 0.44699 | 0.64526 | 0.7041 | 0.1635 | 0.39596 | 0.7041 | 0.37947 | 0.13165 | 0.26284 | 0.18082 | 0.7041 | 0.63194 | 0.85346 | 0.93634 | 0.7041 | 0.65473 | 0.85295 | 0.89172 | 0.7041 | 0.775 | 0.88704 | 0.66601
294 | 0.44578 | 0.64211 | 0.7041 | 0.1635 | 0.39322 | 0.7041 | 0.37778 | 0.12847 | 0.26133 | 0.17923 | 0.7041 | 0.62553 | 0.8531 | 0.93607 | 0.7041 | 0.65699 | 0.8527 | 0.89141 | 0.7041 | 0.7715 | 0.88704 | 0.66251
297 | 0.44247 | 0.64211 | 0.7041 | 0.16561 | 0.39056 | 0.7041 | 0.37778 | 0.12847 | 0.26284 | 0.17923 | 0.7041 | 0.62775 | 0.85232 | 0.93581 | 0.7041 | 0.65368 | 0.8527 | 0.89141 | 0.7041 | 0.772 | 0.88704 | 0.66077
300 | 0.44096 | 0.64737 | 0.70246 | 0.16772 | 0.38802 | 0.70246 | 0.37694 | 0.12847 | 0.25723 | 0.18082 | 0.70246 | 0.62932 | 0.85174 | 0.93554 | 0.70246 | 0.65312 | 0.85194 | 0.89141 | 0.70246 | 0.774 | 0.88704 | 0.66251
303 | 0.43976 | 0.64105 | 0.70246 | 0.15506 | 0.38552 | 0.70246 | 0.37778 | 0.12847 | 0.26042 | 0.18082 | 0.70246 | 0.62199 | 0.85162 | 0.93541 | 0.70246 | 0.64857 | 0.85068 | 0.89141 | 0.70246 | 0.771 | 0.88704 | 0.65902
306 | 0.43735 | 0.64011 | 0.7014 | 0.15717 | 0.38311 | 0.7 | 0.37694 | 0.12847 | 0.2568 | 0.18082 | 0.7 | 0.6267 | 0.85132 | 0.93541 | 0.7 | 0.65097 | 0.85043 | 0.89141 | 0.7 | 0.7705 | 0.88704 | 0.65902
309 | 0.43494 | 0.64537 | 0.69918 | 0.15295 | 0.38072 | 0.69918 | 0.37357 | 0.12847 | 0.25126 | 0.17289 | 0.69918 | 0.62461 | 0.85036 | 0.93501 | 0.69918 | 0.64671 | 0.85194 | 0.89141 | 0.69918 | 0.771 | 0.88704 | 0.65902
312 | 0.43253 | 0.641 | 0.69918 | 0.14979 | 0.37829 | 0.69918 | 0.37021 | 0.12054 | 0.25378 | 0.16971 | 0.69918 | 0.62147 | 0.85017 | 0.93475 | 0.69918 | 0.64646 | 0.84993 | 0.89141 | 0.69918 | 0.77 | 0.88704 | 0.65727
315 | 0.43133 | 0.639 | 0.69754 | 0.14979 | 0.37602 | 0.69754 | 0.36937 | 0.12054 | 0.25982 | 0.16654 | 0.69754 | 0.62513 | 0.85003 | 0.93448 | 0.69754 | 0.64345 | 0.84968 | 0.89141 | 0.69754 | 0.7675 | 0.88704 | 0.65727
318 | 0.43133 | 0.6399 | 0.69672 | 0.14604 | 0.37384 | 0.69672 | 0.36937 | 0.1142 | 0.24924 | 0.16654 | 0.69672 | 0.62094 | 0.84994 | 0.93422 | 0.69672 | 0.64857 | 0.84892 | 0.89141 | 0.69672 | 0.77 | 0.88704 | 0.65727
321 | 0.42771 | 0.6388 | 0.69672 | 0.13924 | 0.37174 | 0.69672 | 0.36937 | 0.1142 | 0.24572 | 0.16337 | 0.69672 | 0.62042 | 0.84991 | 0.93382 | 0.69672 | 0.65097 | 0.84691 | 0.89141 | 0.69672 | 0.768 | 0.88704 | 0.65727
324 | 0.42741 | 0.6377 | 0.69672 | 0.13819 | 0.36961 | 0.69672 | 0.36684 | 0.1142 | 0.24924 | 0.16337 | 0.69672 | 0.62251 | 0.84993 | 0.93369 | 0.69672 | 0.64671 | 0.8459 | 0.89233 | 0.69672 | 0.767 | 0.88704 | 0.65465
327 | 0.4253 | 0.6375 | 0.69836 | 0.13713 | 0.36793 | 0.69836 | 0.36684 | 0.11261 | 0.24773 | 0.16337 | 0.69836 | 0.61833 | 0.85 | 0.93342 | 0.69836 | 0.64646 | 0.84565 | 0.88818 | 0.69836 | 0.765 | 0.88704 | 0.65465
330 | 0.4241 | 0.6372 | 0.69426 | 0.13713 | 0.36619 | 0.69426 | 0.36431 | 0.11261 | 0.23716 | 0.16337 | 0.69426 | 0.61937 | 0.85013 | 0.93316 | 0.69426 | 0.64345 | 0.84389 | 0.88818 | 0.69426 | 0.765 | 0.88704 | 0.65465
333 | 0.42169 | 0.637 | 0.69426 | 0.13743 | 0.36433 | 0.69426 | 0.36179 | 0.11103 | 0.24018 | 0.1602 | 0.69426 | 0.61885 | 0.85031 | 0.93289 | 0.69426 | 0.64857 | 0.84137 | 0.88655 | 0.69426 | 0.7635 | 0.88704 | 0.65465
336 | 0.41687 | 0.6355 | 0.69262 | 0.13502 | 0.36222 | 0.69262 | 0.36095 | 0.10627 | 0.24018 | 0.15227 | 0.69262 | 0.61885 | 0.85055 | 0.93273 | 0.69262 | 0.65097 | 0.84086 | 0.8851 | 0.69262 | 0.763 | 0.88704 | 0.65465
339 | 0.41446 | 0.635 | 0.69426 | 0.1308 | 0.36034 | 0.69426 | 0.35926 | 0.10627 | 0.24018 | 0.15068 | 0.69426 | 0.62042 | 0.85084 | 0.93249 | 0.69426 | 0.64671 | 0.8396 | 0.88639 | 0.69426 | 0.7625 | 0.88704 | 0.6529
342 | 0.41325 | 0.634 | 0.6918 | 0.1308 | 0.35866 | 0.6918 | 0.35842 | 0.10468 | 0.24018 | 0.14909 | 0.6918 | 0.61885 | 0.85118 | 0.93236 | 0.6918 | 0.64646 | 0.83891 | 0.88818 | 0.6918 | 0.761 | 0.88704 | 0.6529
345 | 0.41084 | 0.6339 | 0.6918 | 0.12975 | 0.35702 | 0.6918 | 0.35842 | 0.1031 | 0.23565 | 0.15068 | 0.6918 | 0.61728 | 0.85158 | 0.93223 | 0.6918 | 0.64345 | 0.83835 | 0.8891 | 0.6918 | 0.762 | 0.88704 | 0.65202
348 | 0.40843 | 0.6335 | 0.68934 | 0.1308 | 0.35544 | 0.68934 | 0.35758 | 0.1031 | 0.23263 | 0.14909 | 0.68934 | 0.61833 | 0.85203 | 0.9321 | 0.68934 | 0.64345 | 0.83835 | 0.8851 | 0.68934 | 0.76 | 0.88704 | 0.65202
351 | 0.40723 | 0.6334 | 0.68934 | 0.12869 | 0.35391 | 0.688 | 0.356 | 0.103 | 0.231 | 0.147 | 0.68934 | 0.61675 | 0.85203 | 0.93156 | 0.68934 | 0.64857 | 0.83784 | 0.88612 | 0.68934 | 0.76 | 0.88704 | 0.65202
354 | 0.40621 | 0.6321 | 0.6892 | 0.12862 | 0.3538 | 0.687 | 0.355 | 0.102 | 0.23 | 0.145 | 0.68853 | 0.61571 | 0.85203 | 0.93117 | 0.688 | 0.641 | 0.835 | 0.882 | 0.687 | 0.758 | 0.886 | 0.651
357 | 0.40512 | 0.6319 | 0.6891 | 0.1286 | 0.3537 | 0.685 | 0.354 | 0.101 | 0.292 | 0.141 | 0.687 | 0.613 | 0.851 | 0.928 | 0.687 | 0.642 | 0.831 | 0.879 | 0.686 | 0.755 | 0.886 | 0.651
360 | 0.40431 | 0.6314 | 0.689 | 0.1285 | 0.3532 | 0.683 | 0.352 | 0.1 | 0.285 | 0.14 | 0.685 | 0.611 | 0.849 | 0.925
Table S8. FT-IR spectra of ZnO NPs before and after interaction with 100 mg/L concentration of various NOM
Wave number | Humic acid | ZnO-Humic acid | Salicylic acid | ZnO-Salicylic acid | Citric acid | ZnO-Citric acid | Commercial ZnO NPs | Background
cm-1 | Transmittance (%) | Transmittance (%) | Transmittance (%) | Transmittance (%) | Transmittance (%) | Transmittance (%) | Transmittance (%) | Transmittance (%)
500 | 32.36455 | 44.82614 | 43.45175 | 25.622 | 46.3481 | 38.6052 | 54.0012 | 0.0161655
500.97 | 32.37388 | 44.73762 | 43.2485 | 25.60245 | 46.3987 | 38.66785 | 54.0012 | 0.0188137
501.94 | 32.38321 | 44.64522 | 43.0603 | 25.5822 | 46.4197 | 38.72875 | 53.9945 | 0.0194317
502.91 | 32.39251 | 44.54919 | 42.92065 | 25.5564 | 46.3974 | 38.78755 | 53.9815 | 0.0193007
503.88 | 32.40184 | 44.44983 | 42.8486 | 25.52125 | 46.3273 | 38.84475 | 53.9585 | 0.0196104
504.85 | 32.41117 | 44.3474 | 42.8447 | 25.4745 | 46.21625 | 38.90225 | 53.925 | 0.0205843
505.82 | 32.42047 | 44.24216 | 42.89455 | 25.416 | 46.0816 | 38.78755 | 53.9125 | 0.0214636
506.79 | 32.4298 | 44.13441 | 42.97975 | 25.34825 | 45.9473 | 38.84475 | 53.8825 | 0.0213171
507.76 | 32.43913 | 44.0244 | 43.08965 | 25.2758 | 45.83875 | 38.90225 | 53.86204 | 0.0199894
508.73 | 32.44843 | 43.91241 | 43.22545 | 25.2042 | 45.77595 | 38.84475 | 53.61548 | 0.0184155
509.7 | 32.45776 | 43.79871 | 43.39595 | 25.13735 | 45.76635 | 38.90225 | 53.41605 | 0.0180633
510.67 | 32.46709 | 43.68358 | 43.6064 | 25.07565 | 45.80025 | 38.58545 | 53.27264 | 0.0199705
511.64 | 32.47639 | 43.56728 | 43.8512 | 25.0155 | 45.85235 | 38.58545 | 53.15104 | 0.0241244
512.61 | 32.48572 | 43.4501 | 44.1143 | 24.95025 | 45.8902 | 38.6481 | 53.01182 | 0.0296025
513.58 | 32.49505 | 43.33229 | 44.3741 | 24.87365 | 45.8872 | 38.709 | 52.85067 | 0.0352642
514.55 | 32.50435 | 43.21414 | 44.6063 | 24.7819 | 45.8331 | 38.58545 | 52.69882 | 0.0403972
515.52 | 32.51368 | 43.09592 | 44.7838 | 24.675 | 45.73785 | 38.6481 | 52.58904 | 0.0448644
516.49 | 32.52301 | 42.9779 | 44.88255 | 24.5562 | 45.62565 | 38.709 | 52.52385 | 0.0487717
517.46 | 32.53231 | 42.86035 | 44.8977 | 24.4294 | 45.5232 | 38.7678 | 52.47323 | 0.0520542
518.43 | 32.54164 | 42.74355 | 44.8642 | 24.2971 | 45.4492 | 38.825 | 52.40053 | 0.054362
519.4 | 32.55097 | 42.62776 | 44.86535 | 24.15915 | 45.41015 | 38.8825 | 52.29207 | 0.0553161
520.37 | 32.56027 | 42.51327 | 45.01135 | 24.01465 | 45.4029 | 38.88225 | 52.16501 | 0.0548961
521.34 | 32.5696 | 42.40033 | 45.3844 | 23.86425 | 45.421 | 38.50355 | 52.04859 | 0.0536677
522.31 | 32.57893 | 42.28923 | 45.97815 | 23.7117 | 45.45865 | 38.16615 | 51.95474 | 0.052711
523.28 | 32.58823 | 42.18024 | 46.67405 | 23.5627 | 45.5102 | 37.8923 | 51.86471 | 0.0533028
524.25 | 32.59756 | 42.07363 | 47.279 | 23.4209 | 45.56645 | 37.6742 | 51.74675 | 0.0564916
525.22 | 32.60689 | 41.96967 | 47.603 | 23.28305 | 45.6123 | 37.4754 | 51.5901 | 0.0627038
526.19 | 32.61619 | 41.86863 | 47.5388 | 23.13685 | 45.62995 | 37.25475 | 51.42414 | 0.0715139
527.16 | 32.62552 | 41.77079 | 47.1003 | 22.96645 | 45.60605 | 36.9911 | 51.29782 | 0.0817059
528.13 | 32.63485 | 41.67643 | 46.4009 | 22.7642 | 45.53885 | 36.68975 | 51.23044 | 0.0916743
529.1 | 32.64415 | 41.5858 | 45.59275 | 22.5368 | 45.43985 | 36.37485 | 51.18785 | 0.100041
530.07 | 32.65348 | 41.49919 | 44.80545 | 22.3009 | 45.32925 | 36.0753 | 51.11675 | 0.106198
531.04 | 32.66281 | 41.41687 | 44.1147 | 22.0758 | 45.2269 | 35.8101 | 50.99666 | 0.110467
532.01 | 32.67211 | 41.3391 | 43.54485 | 21.8747 | 45.14475 | 35.58 | 50.8532 | 0.113818
532.98 | 32.68144 | 41.26617 | 43.09425 | 21.69765 | 45.0849 | 35.3721 | 50.72794 | 0.117304
533.95 | 32.69077 | 41.19835 | 42.75905 | 21.53345 | 45.04175 | 35.17045 | 50.63859 | 0.121597
534.92 | 32.70007 | 41.14721 | 42.5451 | 21.37215 | 45.0064 | 34.96455 | 50.56462 | 0.126794
535.89 | 32.7094 | 41.10455 | 42.4693 | 21.21365 | 44.96965 | 34.7512 | 50.4733 | 0.132508
536.86 | 32.71873 | 41.07123 | 42.55845 | 21.06545 | 44.92325 | 34.53375 | 50.35949 | 0.138053
537.83 | 32.72803 | 41.0477 | 42.84805 | 20.9365 | 44.86055 | 34.3226 | 50.25359 | 0.142598
538.8 | 32.73736 | 41.03344 | 43.36915 | 20.8313 | 44.77915 | 34.13285 | 50.1888 | 0.145322
539.77 | 32.74669 | 41.0274 | 44.10735 | 20.74765 | 44.6829 | 33.9763 | 50.16485 | 0.145664
540.74 | 32.75599 | 41.02966 | 44.9398 | 20.6791 | 44.58315 | 33.85835 | 50.14752 | 0.143663
541.71 | 32.76532 | 41.04041 | 45.5993 | 20.6204 | 44.4953 | 33.7809 | 50.10443 | 0.140196
542.68 | 32.77465 | 41.06089 | 45.7442 | 20.5706 | 44.4334 | 33.74145 | 50.04111 | 0.136864
543.65 | 32.78395 | 41.0865 | 45.1451 | 20.5321 | 44.405 | 33.73265 | 49.99929 | 0.135434
544.62 | 32.79328 | 41.11721 | 43.8437 | 20.50645 | 44.40955 | 33.74745 | 50.01711 | 0.137062
545.59 | 32.80261 | 41.15289 | 42.15905 | 20.49285 | 44.4408 | 33.7805 | 50.09221 | 0.141691
546.56 | 32.81191 | 41.19321 | 40.57595 | 20.4897 | 44.49125 | 33.8222 | 50.18978 | 0.148019
547.53 | 32.82124 | 41.23791 | 39.55995 | 20.49745 | 44.55425 | 33.858 | 50.2832 | 0.154093
548.5 | 32.83057 | 41.28706 | 39.3403 | 20.51665 | 44.6233 | 33.87735 | 50.37774 | 0.158251
549.47 | 32.83987 | 41.34104 | 39.81175 | 20.5467 | 44.6886 | 33.8842 | 50.49698 | 0.15992
550.44 | 32.8492 | 41.40037 | 40.64165 | 20.5868 | 44.7361 | 33.89445 | 50.65705 | 0.159827
551.41 | 32.85853 | 41.46547 | 41.46975 | 20.63495 | 44.74965 | 33.92855 | 50.85141 | 0.159545
552.38 | 32.86783 | 41.53662 | 42.05495 | 20.6877 | 44.71745 | 34.00465 | 51.05206 | 0.160625
553.35 | 32.87716 | 41.61398 | 42.32485 | 20.7434 | 44.6392 | 34.1305 | 51.22806 | 0.163828
554.32 | 32.88649 | 41.69755 | 42.34435 | 20.8041 | 44.52925 | 34.2966 | 51.37055 | 0.168846
555.29 | 32.89579 | 41.78707 | 42.2439 | 20.8733 | 44.41435 | 34.483 | 51.49982 | 0.174595
556.26 | 32.90512 | 41.88211 | 42.1472 | 20.95425 | 44.32465 | 34.6715 | 51.64563 | 0.179814
557.23 | 32.91445 | 41.98215 | 42.1267 | 21.049 | 44.28285 | 34.8453 | 51.8176 | 0.183562
558.2 | 32.92375 | 42.08657 | 42.19435 | 21.15765 | 44.2956 | 34.99085 | 51.99177 | 0.185379
559.17 | 32.93308 | 42.19455 | 42.31995 | 21.2772 | 44.3506 | 35.10615 | 52.13044 | 0.185161
560.14 | 32.94241 | 42.3051 | 42.4607 | 21.4031 | 44.42215 | 35.2 | 52.22205 | 0.183006
561.11 | 32.95171 | 42.4174 | 42.5863 | 21.53145 | 44.4806 | 35.286 | 52.29683 | 0.179218
562.08 | 32.96104 | 42.53101 | 42.6904 | 21.6596 | 44.50265 | 35.38135 | 52.39453 | 0.174441
563.05 | 32.97037 | 42.64578 | 42.78655 | 21.7868 | 44.47815 | 35.5021 | 52.52149 | 0.169684
564.02 | 32.97967 | 42.76157 | 42.89585 | 21.91645 | 44.4105 | 35.65345 | 52.64693 | 0.166073
564.99 | 32.989 | 42.87719 | 43.033 | 22.05405 | 44.3133 | 35.8274 | 52.73785 | 0.164369
565.96 | 32.99833 | 42.9925 | 43.19965 | 22.19955 | 44.2048 | 36.008 | 52.79283 | 0.164551
566.93 | 33.00763 | 43.10734 | 43.38525 | 22.3476 | 44.10395 | 36.17965 | 52.84219 | 0.165773
567.9 | 33.01696 | 43.22138 | 43.57265 | 22.49425 | 44.02795 | 36.3345 | 52.91384 | 0.166796
568.87 | 33.02629 | 43.33429 | 43.74495 | 22.6379 | 43.99055 | 36.4765 | 53.00138 | 0.166683
569.84 | 33.03559 | 43.44574 | 43.8897 | 22.77815 | 43.99995 | 36.6216 | 53.0722 | 0.165364
570.81 | 33.04492 | 43.55541 | 44.0008 | 22.9181 | 44.0562 | 36.7929 | 53.10545 | 0.163723
571.78 | 33.05425 | 43.66295 | 44.079 | 23.06245 | 44.15 | 37.00835 | 53.11668 | 0.163128
572.75 | 33.06355 | 43.76805 | 44.13165 | 23.2116 | 44.2639 | 37.2659 | 53.1462 | 0.164622
573.72 | 33.07288 | 43.87037 | 44.1719 | 23.3611 | 44.37805 | 37.54 | 53.22121 | 0.168242
574.69 | 33.08221 | 43.96959 | 44.216 | 23.50525 | 44.477 | 37.79265 | 53.32618 | 0.172874
575.66 | 33.09151 | 44.06537 | 44.2779 | 23.6404 | 44.55605 | 37.98975 | 53.41701 | 0.176822
576.63 | 33.10084 | 44.15738 | 44.3635 | 23.7665 | 44.62175 | 38.1158 | 53.46798 | 0.178832
577.6 | 33.11017 | 44.2453 | 44.4664 | 23.88735 | 44.68775 | 38.1846 | 53.4983 | 0.179007
578.57 | 33.11947 | 44.3288 | 44.5686 | 24.00895 | 44.7665 | 38.23565 | 53.55157 | 0.178984
579.54 | 33.1288 | 44.40754 | 44.6459 | 24.13775 | 44.86275 | 38.31375 | 53.65392 | 0.181165
580.51 | 33.13813 | 44.4812 | 44.6772 | 24.2781 | 44.97125 | 38.4484 | 53.79007 | 0.187342
581.48 | 33.14743 | 44.54944 | 44.65315 | 24.42995 | 45.08045 | 38.64785 | 53.91886 | 0.197498
582.45 | 33.15676 | 44.61194 | 44.5808 | 24.5889 | 45.1796 | 38.6052 | 54.01348 | 0.209535
583.42 | 33.16609 | 44.66838 | 44.4818 | 24.74845 | 45.26415 | 38.66785 | 54.08372 | 0.220154
584.39 | 33.17539 | 44.71841 | 44.38575 | 24.904 | 45.33635 | 38.72875 | 54.15836 | 0.226422
585.36 | 33.18472 | 44.7617 | 44.3199 | 25.0548 | 45.40175 | 38.78755 | 54.25092 | 0.227172
586.33 | 33.19405 | 44.79794 | 44.2994 | 25.2041 | 45.4644 | 38.84475 | 54.34283 | 0.223501
587.3 | 33.20335 | 44.82679 | 44.32275 | 25.35615 | 45.5253 | 38.90225 | 54.39929 | 0.218177
588.27 | 33.21268 | 44.84792 | 44.3733 | 25.5124 | 45.5841 | 38.6052 | 54.40376 | 0.214357
589.24 | 33.22201 | 44.861 | 44.42695 | 25.6698 | 45.6413 | 38.66785 | 54.37487 | 0.214303
590.21 | 33.23131 | 44.8657 | 44.46255 | 25.8237 | 45.6988 | 38.72875 | 54.34502 | 0.218649
591.18 | 33.24064 | 44.86169 | 44.46975 | 25.9714 | 45.75655 | 38.78755 | 54.34502 | 0.226429
592.15 | 33.24997 | 44.84865 | 44.4513 | 26.11445 | 45.80915 | 38.84475 | 54.34515 | 0.235692
593.12 | 33.25927 | 44.82624 | 44.41895 | 26.25895 | 45.84645 | 38.90225 | 54.34502 | 0.244351
594.09 | 33.2686 | 44.79413 | 44.3859 | 26.4126 | 45.8594 | 38.66785 | 54.34502 | 0.250907
595.06 | 33.27793 | 44.752 | 44.35975 | 26.57955 | 45.84845 | 38.72875 | 54.34502 | 0.254812
596.03 | 33.28723 | 44.69951 | 44.3398 | 26.75645 | 45.827 | 38.78755 | 54.3145 | 0.256397
597 | 33.29656 | 44.63634 | 44.3188 | 26.9333 | 45.81765 | 38.84475 | 54.34502 | 0.256478
597.97 | 33.30589 | 44.56215 | 44.2867 | 27.10035 | 45.8415 | 38.90225 | 54.3405 | 0.255883
598.94 | 33.31519 | 44.47662 | 44.2667 | 27.2526 | 45.9079 | 38.90225 | 54.34302 | 0.255157
599.91 | 33.31519 | 44.81262 | 44.2667 | 27.2526 | 46.0115 | 38.90255 | 54.34202 | 0.254562
600.88 | 33.30586 | 44.95462 | 43.9776 | 27.11795 | 46.13765 | 39.0385 | 54.34101 | 0.254289
601.6817 | 33.29667 | 45.09576 | 43.52 | 26.94575 | 46.27165 | 39.12355 | 54.33601 | 0.254641
602.6459 | 33.28761 | 45.23605 | 42.9157 | 26.75525 | 46.4043 | 39.06785 | 54.13346 | 0.255994
603.6102 | 33.27868 | 45.37549 | 42.22925 | 26.60285 | 46.5295 | 38.77275 | 53.60675 | 0.258524
604.5744 | 33.26989 | 45.51408 | 41.6025 | 26.51595 | 46.63725 | 38.2676 | 53.08564 | 0.261916
605.5386 | 33.26123 | 45.65181 | 41.15015 | 26.49635 | 46.70965 | 37.6941 | 52.57011 | 0.265313
606.5029 | 33.25271 | 45.78869 | 40.95605 | 26.52075 | 46.7248 | 37.2695 | 52.06018 | 0.267618
607.4671 | 33.24433 | 45.92471 | 41.07275 | 26.5511 | 46.6694 | 37.19155 | 51.55584 | 0.267993
608.4313 | 33.23607 | 46.05989 | 41.5161 | 26.5513 | 46.55085 | 37.53765 | 51.05709 | 0.266233
609.3956 | 33.22796 | 46.19421 | 42.25165 | 26.5021 | 46.4007 | 38.2218 | 50.56394 | 0.262775
610.3598 | 33.21997 | 46.32767 | 43.18815 | 26.4081 | 46.2641 | 39.03695 | 50.07637 | 0.258338
611.324 | 33.21213 | 46.46029 | 44.1918 | 26.29175 | 52.34345 | 39.75415 | 49.5944 | 0.253477
612.2883 | 33.20441 | 46.59205 | 45.1283 | 26.1781 | 53.67585 | 40.22135 | 49.11803 | 0.248385
613.2525 | 33.19684 | 46.72296 | 45.9188 | 26.0787 | 55.02105 | 40.41515 | 48.64724 | 0.243058
614.2167 | 33.18939 | 46.85301 | 46.5809 | 25.9844 | 56.2749 | 40.4271 | 48.18205 | 0.237681
615.181 | 33.18208 | 46.98221 | 47.2202 | 25.87395 | 57.35355 | 40.39725 | 47.72245 | 0.232884
616.1452 | 33.17491 | 47.11056 | 47.96355 | 25.72985 | 58.22435 | 40.43285 | 47.26844 | 0.229616
617.1094 | 33.16787 | 47.23806 | 48.86885 | 25.55095 | 58.91365 | 40.55215 | 46.82002 | 0.228708
618.0737 | 33.16097 | 47.3647 | 49.8655 | 25.35285 | 59.4812 | 40.6732 | 46.37719 | 0.230434
619.0379 | 33.1542 | 47.49049 | 50.7621 | 25.1573 | 59.97845 | 40.6449 | 45.93996 | 0.234388
620.0021 | 33.14756 | 47.61542 | 51.3249 | 24.9768 | 60.41705 | 40.30965 | 45.50832 | 0.239769
620.9664 | 33.14106 | 47.73951 | 51.394 | 24.80525 | 60.77145 | 39.57515 | 45.08228 | 0.245831
621.9306 | 33.13469 | 47.86274 | 50.97465 | 24.6218 | 61.018 | 38.46665 | 44.66182 | 0.252139
622.8948 | 33.12846 | 47.98511 | 50.24345 | 24.40685 | 61.1774 | 37.13005 | 44.24696 | 0.258512
623.8591 | 33.12237 | 48.10664 | 49.49305 | 24.1597 | 61.33335 | 35.7917 | 43.83769 | 0.26475
624.8233 | 33.11641 | 48.22731 | 49.0067 | 23.90525 | 61.5949 | 34.6757 | 43.43401 | 0.270489
625.7875 | 33.11058 | 48.34712 | 48.95675 | 23.68715 | 62.03695 | 33.93065 | 43.03592 | 0.275313
626.7518 | 33.10489 | 48.46609 | 49.3559 | 23.55 | 62.6528 | 33.59745 | 42.64343 | 0.279031
627.716 | 33.09933 | 48.5842 | 50.0806 | 23.5207 | 63.35265 | 33.6338 | 42.25653 | 0.28183
628.6802 | 33.09391 | 48.70146 | 50.9141 | 23.59645 | 63.996 | 33.9608 | 41.87522 | 0.284169
629.6445 | 33.08862 | 48.81786 | 51.62225 | 23.74795 | 64.4434 | 34.5109 | 41.4995 | 0.286517
630.6087 | 33.08347 | 48.93342 | 51.9956 | 23.9345 | 64.5874 | 35.2338 | 41.12938 | 0.289191
631.5729 | 33.07845 | 49.04811 | 51.87155 | 24.1217 | 64.3599 | 36.0754 | 40.76484 | 0.292435
632.5372 | 33.07357 | 49.16196 | 51.14905 | 24.29355 | 63.7319 | 36.9586 | 40.4059 | 0.296607
633.5014 | 33.06882 | 49.27495 | 49.8054 | 24.45315 | 62.71905 | 37.7932 | 40.05256 | 0.302208
634.4656 | 33.0642 | 49.38709 | 47.90685 | 24.6161 | 61.393 | 38.51195 | 39.7048 | 0.309648
635.4299 | 33.05972 | 49.49838 | 45.6013 | 24.7997 | 59.8836 | 39.10655 | 39.36264 | 0.318935
636.3941 | 33.05538 | 49.60881 | 43.08725 | 25.01465 | 58.35915 | 39.63765 | 39.02607 | 0.329562
637.3583 | 33.05117 | 49.71839 | 40.5664 | 25.2634 | 56.9853 | 40.2087 | 38.69509 | 0.340727
638.3226 | 33.04709 | 49.82712 | 38.1993 | 25.54195 | 55.88165 | 40.9189 | 38.3697 | 0.351692
639.2868 | 33.04315 | 49.935 | 36.08445 | 25.84155 | 55.10105 | 41.81975 | 38.04991 | 0.361963
640.251 | 33.03935 | 50.04202 | 34.2644 | 26.14955 | 54.64125 | 42.89585 | 37.73571 | 0.371178
641.2153 | 33.03568 | 50.14819 | 32.7413 | 26.4484 | 54.47335 | 44.0657 | 37.4271 | 0.378891
642.1795 | 33.03214 | 50.2535 | 31.4824 | 26.71635 | 54.5616 | 45.1941 | 37.12408 | 0.384543
643.1437 | 33.02874 | 50.35796 | 30.4105 | 26.93145 | 54.86185 | 46.1127 | 36.82665 | 0.387757
644.108 | 33.02547 | 50.46157 | 29.3965 | 27.07695 | 55.3072 | 46.65485 | 36.53482 | 0.388726
645.0722 | 33.02234 | 50.56433 | 28.2779 | 27.148 | 55.80165 | 46.7086 | 36.24858 | 0.388369
646.0364 | 33.01934 | 50.66623 | 26.9099 | 27.1552 | 56.23685 | 46.26795 | 35.96793 | 0.388088
647.0007 | 33.01648 | 50.76728 | 25.22715 | 27.12415 | 56.52555 | 45.4533 | 35.69288 | 0.389253
647.9649 | 33.01375 | 50.86748 | 23.2777 | 27.0897 | 56.6299 | 44.4805 | 35.42341 | 0.392702
648.9291 | 33.01116 | 50.96682 | 21.20615 | 27.086 | 56.5683 | 43.59085 | 35.15954 | 0.398454
649.8934 | 33.0087 | 51.06531 | 19.1906 | 27.1363 | 56.39635 | 42.9738 | 34.90127 | 0.405732
650.8576 | 33.00638 | 51.16295 | 17.3651 | 27.2458 | 56.17485 | 42.71895 | 34.64858 | 0.413271
651.8218 | 33.00419 | 51.25973 | 15.76975 | 27.40085 | 55.94255 | 42.81635 | 34.40148 | 0.419847
652.7861 | 33.00214 | 51.35566 | 14.35645 | 27.5749 | 55.7071 | 43.1915 | 34.15998 | 0.42487
653.7503 | 33.00022 | 51.45074 | 13.04575 | 27.73965 | 55.45265 | 43.744 | 33.92407 | 0.428714
654.7145 | 32.99843 | 51.54497 | 11.80155 | 27.87475 | 55.1532 | 44.36465 | 33.69376 | 0.432508
655.6788 | 32.99678 | 51.63834 | 10.6888 | 27.9725 | 54.7836 | 44.93735 | 33.46903 | 0.437497
656.643 | 32.99527 | 51.73086 | 9.89035 | 28.03595 | 54.32995 | 45.3461 | 33.2499 | 0.444483
657.6072 | 32.99389 | 51.82252 | 9.67185 | 28.0732 | 53.8019 | 45.5013 | 33.03636 | 0.453897
658.5715 | 32.91666 | 51.91856 | 10.29245 | 28.09245 | 53.2425 | 45.37735 | 32.82841 | 0.466364
659.5357 | 32.83288 | 52.01543 | 11.88795 | 28.09975 | 52.72375 | 45.0321 | 32.53297 | 0.482849
660.4999 | 32.74233 | 52.11408 | 14.38335 | 28.09955 | 52.3231 | 44.58635 | 32.24487 | 0.503448
661.4642 | 32.64435 | 52.21463 | 17.47985 | 28.0956 | 52.0925 | 44.1733 | 31.96384 | 0.525097
662.4284 | 32.53816 | 52.31599 | 20.7214 | 28.0918 | 52.0346 | 43.8882 | 31.68919 | 0.540088
663.3926 | 32.424 | 52.41516 | 23.6255 | 28.09185 | 52.0964 | 43.76335 | 31.41907 | 0.537729
664.3569 | 32.30368 | 52.5088 | 25.84045 | 28.0993 | 52.1844 | 43.77785 | 31.15119 | 0.509687
665.3211 | 32.18065 | 52.59477 | 27.258 | 28.1189 | 52.1924 | 43.877 | 30.8835 | 0.45654
666.2853 | 32.05949 | 52.67303 | 28.0057 | 28.1572 | 52.03895 | 43.97655 | 30.61506 | 0.390986
667.2496 | 31.94471 | 52.74553 | 28.3351 | 28.21675 | 51.7253 | 44.00845 | 30.34686 | 0.334407
668.2138 | 31.83958 | 52.8155 | 28.49895 | 28.2906 | 51.34455 | 44.00005 | 30.08206 | 0.307543
669.178 | 31.74536 | 52.88659 | 28.64225 | 28.3662 | 51.0027 | 44.02555 | 29.82551 | 0.320325
670.1423 | 31.66134 | 52.96227 | 28.74765 | 28.42835 | 50.76595 | 44.1295 | 29.5824 | 0.367038
671.1065 | 31.58567 | 53.04538 | 28.68695 | 28.4627 | 50.65465 | 44.33585 | 29.3568 | 0.429818
672.0707 | 31.51652 | 53.13782 | 28.3359 | 28.4643 | 50.6174 | 44.63195 | 29.15044 | 0.488162
673.035 | 31.45325 | 53.24018 | 27.657 | 28.44445 | 50.53695 | 44.9048 | 28.96245 | 0.528478
673.9992 | 31.39709 | 53.3516 | 26.72815 | 28.4237 | 50.31775 | 45.0014 | 28.79001 | 0.548271
674.9634 | 31.35105 | 53.46982 | 25.70415 | 28.42135 | 49.94325 | 44.84255 | 28.62993 | 0.553633
675.9277 | 31.31913 | 53.59164 | 24.7262 | 28.4464 | 49.4661 | 44.46285 | 28.48018 | 0.553111
676.8919 | 31.30493 | 53.71333 | 23.8502 | 28.49415 | 48.973 | 43.98965 | 28.34084 | 0.552552
677.8561 | 31.31024 | 53.83106 | 23.0348 | 28.5496 | 48.54835 | 43.59225 | 28.21404 | 0.553674
678.8204 | 31.33404 | 53.94103 | 22.1871 | 28.59535 | 48.24635 | 43.418 | 28.10316 | 0.555833
679.7846 | 31.37243 | 54.03959 | 21.2325 | 28.6222 | 48.0764 | 43.53375 | 28.01156 | 0.558464
680.7488 | 31.41975 | 54.12357 | 20.1622 | 28.63545 | 48.0081 | 43.89995 | 27.94153 | 0.562086
681.7131 | 31.47062 | 54.19072 | 19.0278 | 28.6517 | 47.9929 | 44.39195 | 27.89389 | 0.567663
682.6773 | 31.5218 | 54.24022 | 17.89805 | 28.68885 | 47.98895 | 44.8535 | 27.86812 | 0.575547
683.6415 | 31.57335 | 54.27285 | 16.81855 | 28.75475 | 47.97965 | 45.15435 | 27.86285 | 0.58517
684.6058 | 31.62829 | 54.2905 | 15.80265 | 28.8409 | 47.97985 | 45.23365 | 27.87647 | 0.595585
685.57 | 31.69117 | 54.29563 | 14.8558 | 28.9257 | 48.02995 | 45.11515 | 27.90756 | 0.60611
686.5342 | 31.76625 | 54.29096 | 14.00925 | 28.9847 | 48.18015 | 44.8945 | 27.95523 | 0.616448
687.4985 | 31.85618 | 54.27977 | 13.3316 | 29.00255 | 48.4702 | 44.7038 | 28.01934 | 0.626348
688.4627 | 31.96171 | 54.26638 | 12.9074 | 28.981 | 48.91175 | 44.66535 | 28.10042 | 0.635381
689.4269 | 32.08204 | 54.25636 | 12.796 | 28.93855 | 49.47825 | 44.84585 | 28.19914 | 0.64321
690.3912 | 32.2154 | 54.25557 | 12.9967 | 28.9032 | 50.1062 | 45.2243 | 28.31543 | 0.650101
691.3554 | 32.35919 | 54.26846 | 13.4449 | 28.9013 | 50.70965 | 45.69265 | 28.4475 | 0.65714
692.3196 | 32.50996 | 54.29624 | 14.04445 | 28.9473 | 51.20405 | 46.0963 | 28.59133 | 0.665832
693.2839 | 32.66327 | 54.33625 | 14.7161 | 29.039 | 51.5311 | 46.2994 | 28.74102 | 0.677322
694.2481 | 32.81411 | 54.38293 | 15.4367 | 29.15985 | 51.6735 | 46.24475 | 28.89014 | 0.691769
695.2123 | 32.95783 | 54.42997 | 16.2507 | 29.28585 | 51.65655 | 45.97885 | 29.03329 | 0.708263
696.1766 | 33.0913 | 54.47275 | 17.25015 | 29.39515 | 51.53525 | 45.6311 | 29.16737 | 0.725256
697.1408 | 33.21377 | 54.50965 | 18.53445 | 29.47485 | 51.3729 | 45.3556 | 29.29189 | 0.741176
698.105 | 33.32696 | 54.54203 | 20.1686 | 29.52485 | 51.21985 | 45.2663 | 29.40847 | 0.754919
699.0693 | 33.43439 | 54.57309 | 22.1575 | 29.5565 | 51.10095 | 45.39905 | 29.51979 | 0.766068
700.0335 | 33.54019 | 54.60648 | 24.44325 | 29.5876 | 51.01315 | 45.7116 | 29.62868 | 0.774876
700.9977 | 33.64785 | 54.64525 | 26.9183 | 29.63475 | 50.93435 | 46.11505 | 29.73762 | 0.78207
701.962 | 33.75931 | 54.69136 | 29.4476 | 29.70615 | 50.8378 | 46.51095 | 29.84846 | 0.788564
702.9262 | 33.87454 | 54.74532 | 31.8941 | 29.79775 | 50.7079 | 46.8219 | 29.96223 | 0.795182
703.8904 | 33.99183 | 54.80598 | 34.1417 | 29.895 | 50.54745 | 47.00365 | 30.079 | 0.8025
704.8547 | 34.10849 | 54.87048 | 36.11355 | 29.9799 | 50.37405 | 47.0455 | 30.19789 | 0.81083
705.8189 | 34.2219 | 54.9348 | 37.7831 | 30.0403 | 50.206 | 46.96565 | 30.31739 | 0.820242
706.7831 | 34.33046 | 54.99488 | 39.17675 | 30.07565 | 50.04785 | 46.8075 | 30.43611 | 0.830512
707.7474 | 34.43415 | 55.04816 | 40.3599 | 30.09655 | 49.88425 | 46.63215 | 30.55346 | 0.84104
708.7116 | 34.5346 | 55.09473 | 41.41395 | 30.11785 | 49.6886 | 46.5074 | 30.66998 | 0.850932
709.6758 | 34.63463 | 55.13769 | 42.40905 | 30.1498 | 49.4413 | 46.4898 | 30.78722 | 0.859386
710.6401 | 34.73739 | 55.1821 | 43.3817 | 30.19375 | 49.1454 | 46.60515 | 30.90725 | 0.866232
711.6043 | 34.84553 | 55.23326 | 44.32635 | 30.24415 | 48.82855 | 46.83685 | 31.03202 | 0.872128
712.5685 | 34.96041 | 55.29474 | 45.20455 | 30.2954 | 48.52915 | 47.12965 | 31.16308 | 0.878055
713.5328 | 35.08182 | 55.36714 | 45.85325 | 30.3455 | 48.2511 | 47.3527 | 31.30138 | 0.884257
714.497 | 35.20815 | 55.44807 | 46.3774 | 30.40035 | 48.0402 | 47.5143 | 31.4472 | 0.889412
715.4612 | 35.33685 | 55.53324 | 46.787 | 30.4631 | 47.89785 | 47.59065 | 31.60004 | 0.890888
716.4255 | 35.46532 | 55.61828 | 47.1237 | 30.531 | 47.8228 | 47.5953 | 31.75852 | 0.886275
717.3897 | 35.59165 | 55.70064 | 47.44495 | 30.5948 | 47.821 | 47.5645 | 31.92057 | 0.875352
718.3539 | 35.71522 | 55.78051 | 47.9134 | 30.6479 | 47.9283 | 47.59045 | 32.08387 | 0.861093
719.3182 | 35.8368 | 55.86047 | 48.4077 | 30.69085 | 48.10825 | 47.61605 | 32.24654 | 0.8488
720.2824 | 35.95824 | 55.94395 | 48.89515 | 30.73855 | 48.33235 | 47.62875 | 32.40741 | 0.843665
721.2466 | 36.08184 | 56.03339 | 49.317 | 30.8111 | 48.55625 | 47.6141 | 32.56608 | 0.848175
722.2109 | 36.20961 | 56.12885 | 49.6112 | 30.92135 | 48.7409 | 47.57495 | 32.72248 | 0.860928
723.1751 | 36.34247 | 56.2279 | 49.73655 | 31.0653 | 48.8763 | 47.54125 | 32.87653 | 0.877517
724.1393 | 36.47972 | 56.32669 | 49.68805 | 31.2211 | 48.9935 | 47.56025 | 33.02796 | 0.892826
725.1036 | 36.6191 | 56.42141 | 49.49715 | 31.3594 | 49.1524 | 47.67115 | 33.17659 | 0.903329
726.0678 | 36.75803 | 56.50983 | 49.21755 | 31.46005 | 49.40945 | 47.87915 | 33.32284 | 0.908208
727.032 | 36.89489 | 56.59244 | 48.9047 | 31.52325 | 49.78385 | 48.14745 | 33.46803 | 0.908974
727.9963 | 37.02932 | 56.67187 | 48.5999 | 31.569 | 50.24515 | 48.41205 | 33.61403 | 0.908163
728.9605 | 37.16222 | 56.75134 | 48.3251 | 31.62685 | 50.7273 | 48.61015 | 33.76247 | 0.907995
729.9247 | 37.29526 | 56.83317 | 48.08545 | 31.7221 | 51.16045 | 48.7035 | 33.91415 | 0.909578
730.889 | 37.42958 | 56.918 | 47.8758 | 31.8656 | 51.501 | 48.6857 | 34.06875 | 0.912832
731.8532 | 37.56482 | 57.00426 | 47.68525 | 32.052 | 51.7455 | 48.57055 | 34.22496 | 0.916924
732.8174 | 37.69946 | 57.089 | 47.49805 | 32.2655 | 51.9222 | 48.37445 | 34.38133 | 0.920905
733.7817 | 37.83181 | 57.16951 | 47.29395 | 32.48965 | 52.0688 | 48.10715 | 34.53705 | 0.92425
734.7459 | 37.9609 | 57.24446 | 47.0511 | 32.7145 | 52.21355 | 47.78105 | 34.69236 | 0.927054
735.7101 | 38.08671 | 57.31416 | 46.7541 | 32.93895 | 52.3701 | 47.4307 | 34.84815 | 0.929775
736.6744 | 38.21001 | 57.38002 | 46.40185 | 33.1678 | 52.5448 | 47.12365 | 35.00524 | 0.932704
737.6386 | 38.3316 | 57.44359 | 46.0081 | 33.4065 | 52.7466 | 46.94855 | 35.16362 | 0.935545
738.6028 | 38.45169 | 57.50585 | 45.5927 | 33.65615 | 52.98785 | 46.98065 | 35.32219 | 0.937472
739.5671 | 38.56962 | 57.56696 | 45.1668 | 33.912 | 53.27585 | 47.2428 | 35.47914 | 0.937713
740.5313 | 38.68431 | 57.62658 | 44.7208 | 34.16555 | 53.60295 | 47.6863 | 35.63269 | 0.936212
741.4955 | 38.79482 | 57.68444 | 44.2234 | 34.4075 | 53.9471 | 48.2085 | 35.78187 | 0.933827
742.4598 | 38.90092 | 57.74077 | 43.63 | 34.6317 | 54.2835 | 48.6983 | 35.92672 | 0.931803
743.424 | 39.003 | 57.79635 | 42.89165 | 34.8361 | 54.59915 | 49.08235 | 36.06804 | 0.930896
744.3882 | 39.10174 | 57.85222 | 41.9561 | 35.0216 | 54.8972 | 49.3457 | 36.20687 | 0.93086
745.3525 | 39.19771 | 57.90941 | 40.7621 | 35.1893 | 55.18635 | 49.51695 | 36.34421 | 0.930757
746.3167 | 39.29137 | 57.96881 | 39.23555 | 35.3387 | 55.4631 | 49.6326 | 36.48116 | 0.929887
747.2809 | 39.38353 | 58.03121 | 37.3005 | 35.46615 | 55.70365 | 49.7056 | 36.61921 | 0.928553
748.2452 | 39.47589 | 58.09744 | 34.90575 | 35.5663 | 55.87455 | 49.7218 | 36.76041 | 0.927982
749.2094 | 39.57105 | 58.1682 | 32.05665 | 35.63425 | 55.9568 | 49.66295 | 36.90673 | 0.929385
750.1736 | 39.67183 | 58.24367 | 28.8339 | 35.66855 | 55.9638 | 49.5353 | 37.05911 | 0.932902
751.1379 | 39.78007 | 58.32307 | 25.39295 | 35.6727 | 55.9386 | 49.38075 | 37.21648 | 0.937303
752.1021 | 39.89562 | 58.40451 | 21.9469 | 35.65455 | 55.92925 | 49.2613 | 37.37561 | 0.940747
753.0663 | 40.01596 | 58.48525 | 18.74395 | 35.6241 | 55.9584 | 49.22695 | 37.53193 | 0.942029
754.0306 | 40.13698 | 58.56249 | 16.0474 | 35.5893 | 56.00915 | 49.28895 | 37.68116 | 0.941378
754.9948 | 40.2543 | 58.63436 | 14.1163 | 35.55315 | 56.038 | 49.41765 | 37.82081 | 0.940177
755.959 | 40.36481 | 58.70068 | 13.1792 | 35.51285 | 56.00525 | 49.5641 | 37.95101 | 0.939902
756.9233 | 40.46746 | 58.76313 | 13.39555 | 35.4631 | 55.90005 | 49.68935 | 38.07414 | 0.941089
757.8875 | 40.56323 | 58.82463 | 14.8132 | 35.40005 | 55.74435 | 49.78345 | 38.19367 | 0.943125
758.8517 | 40.65439 | 58.88826 | 17.3398 | 35.3254 | 55.5767 | 49.86405 | 38.31271 | 0.944889
759.816 | 40.74353 | 58.95609 | 20.74865 | 35.24595 | 55.4284 | 49.9596 | 38.43303 | 0.945666
760.7802 | 40.8328 | 59.02839 | 24.72325 | 35.1704 | 55.30945 | 50.0892 | 38.5548 | 0.945584
761.7444 | 40.92351 | 59.10372 | 28.9267 | 35.10425 | 55.20975 | 50.2516 | 38.67699 | 0.945331
762.7087 | 41.0162 | 59.17972 | 33.0662 | 35.0468 | 55.11075 | 50.4279 | 38.79826 | 0.945505
763.6729 | 41.1108 | 59.25416 | 36.9299 | 34.99245 | 54.99475 | 50.59505 | 38.91762 | 0.946161
764.6371 | 41.20693 | 59.32582 | 40.3899 | 34.93385 | 54.84705 | 50.7389 | 39.03486 | 0.946874
765.6014 | 41.30393 | 59.3947 | 43.38115 | 34.86635 | 54.65285 | 50.8621 | 39.15041 | 0.947135
766.5656 | 41.40099 | 59.4616 | 45.8736 | 34.78915 | 54.3969 | 50.9809 | 39.26489 | 0.946704
767.5298 | 41.4972 | 59.52748 | 47.8545 | 34.7035 | 54.06705 | 51.11355 | 39.37864 | 0.945668
768.4941 | 41.59167 | 59.59295 | 49.32495 | 34.6106 | 53.65985 | 51.266 | 39.49139 | 0.944285
769.4583 | 41.68372 | 59.65816 | 50.30465 | 34.50995 | 53.1823 | 51.42405 | 39.6025 | 0.942839
770.4225 | 41.77307 | 59.72309 | 50.8361 | 34.4008 | 52.64705 | 51.5578 | 39.71129 | 0.941614
771.3868 | 41.86004 | 59.78786 | 50.9824 | 34.2847 | 52.0649 | 51.63755 | 39.81749 | 0.9409
772.351 | 41.94575 | 59.8522 | 50.81795 | 34.16745 | 51.4397 | 51.65105 | 39.92129 | 0.940911
773.3152 | 42.03161 | 59.91656 | 50.41445 | 34.0582 | 50.77045 | 51.61135 | 40.02291 | 0.941661
774.2795 | 42.11911 | 59.98108 | 49.8249 | 33.966 | 50.0578 | 51.5464 | 40.12231 | 0.94297
775.2437 | 42.20927 | 60.04524 | 49.07075 | 33.89525 | 49.31375 | 51.4771 | 40.21887 | 0.944684
776.2079 | 42.30234 | 60.10796 | 48.1385 | 33.8429 | 48.5695 | 51.399 | 40.3116 | 0.946944
777.1722 | 42.39761 | 60.1686 | 46.99435 | 33.79895 | 47.87985 | 51.283 | 40.3999 | 0.95016
778.1364 | 42.49417 | 60.22615 | 45.6164 | 33.75095 | 47.322 | 51.0977 | 40.48438 | 0.95458
779.1006 | 42.5913 | 60.28031 | 44.03355 | 33.6894 | 46.98715 | 50.8405 | 40.56685 | 0.959679
780.0649 | 42.68899 | 60.3317 | 42.3531 | 33.61295 | 46.96405 | 50.55535 | 40.64999 | 0.963947
781.0291 | 42.78805 | 60.3817 | 40.7625 | 33.52975 | 47.31695 | 50.32345 | 40.73644 | 0.965397
781.9933 | 42.88987 | 60.43202 | 39.49805 | 33.45375 | 48.0626 | 50.2268 | 40.82796 | 0.962643
782.9576 | 42.99605 | 60.48438 | 38.7897 | 33.398 | 49.15795 | 50.30385 | 40.92497 | 0.955846
783.9218 | 43.10804 | 60.54018 | 38.80125 | 33.36845 | 50.5048 | 50.5249 | 41.02684 | 0.946859
784.886 | 43.22684 | 60.6003 | 39.58855 | 33.36105 | 51.9744 | 50.8031 | 41.13243 | 0.93837
785.8503 | 43.35293 | 60.66498 | 41.0887 | 33.3639 | 53.44 | 51.03475 | 41.24067 | 0.932539
786.8145 | 43.48615 | 60.73374 | 43.14 | 33.3639 | 54.80605 | 51.1452 | 41.35082 | 0.92995
787.7787 | 43.62567 | 60.80537 | 45.52065 | 33.35275 | 56.0216 | 51.11595 | 41.46243 | 0.929449
788.743 | 43.77014 | 60.87816 | 47.9935 | 33.3302 | 57.0754 | 50.9825 | 41.57525 | 0.928911
789.7072 | 43.91805 | 60.95025 | 50.3445 | 33.3034 | 57.9784 | 50.80655 | 41.68926 | 0.926388
790.6714 | 44.06823 | 61.02015 | 52.40845 | 33.28205 | 58.74185 | 50.6425 | 41.80486 | 0.921027
791.6357 | 44.22034 | 61.0872 | 54.0827 | 33.2745 | 59.3665 | 50.51865 | 41.92314 | 0.913312
792.5999 | 44.37503 | 61.15181 | 55.3328 | 33.2843 | 59.84465 | 50.43955 | 42.04592 | 0.90464
793.5641 | 44.53371 | 61.21541 | 56.1907 | 33.31065 | 60.1736 | 50.4009 | 42.17544 | 0.896537
794.5284 | 44.69811 | 61.2801 | 56.74185 | 33.34965 | 60.36985 | 50.4009 | 42.31371 | 0.889914
795.4926 | 44.8698 | 61.34808 | 57.09785 | 33.39615 | 60.4744 | 50.4397 | 42.46185 | 0.884713
796.4568 | 45.04984 | 61.42107 | 57.3594 | 33.4448 | 60.5436 | 50.51105 | 42.61952 | 0.88007
797.4211 | 45.23863 | 61.49981 | 57.5801 | 33.49075 | 60.6301 | 50.5951 | 42.78498 | 0.874909
798.3853 | 45.43598 | 61.58386 | 57.74935 | 33.52955 | 60.761 | 50.6632 | 42.95563 | 0.868638
799.3495 | 45.64124 | 61.67178 | 57.80645 | 33.55835 | 60.929 | 50.6946 | 43.12897 | 0.861564
800.3138 | 45.85356 | 61.76188 | 57.6839 | 33.577 | 61.10235 | 50.69235 | 43.30349 | 0.854756
801.278 | 46.07234 | 61.85309 | 57.35975 | 33.58925 | 61.24875 | 50.6861 | 43.47926 | 0.849406
802.2422 | 46.2976 | 61.94563 | 56.8892 | 33.60305 | 61.3585 | 50.71595 | 43.65783 | 0.846083
803.2065 | 46.53022 | 62.04113 | 56.3965 | 33.6286 | 61.45245 | 50.8061 | 43.84168 | 0.844374
804.1707 | 46.77185 | 62.14184 | 56.02525 | 33.67425 | 61.5687 | 50.94225 | 44.03333 | 0.843199
805.1349 | 47.02438 | 62.24939 | 55.8709 | 33.7418 | 61.7372 | 51.06885 | 44.23453 | 0.841599
806.0992 | 47.28931 | 62.36374 | 55.93325 | 33.82335 | 61.9591 | 51.10995 | 44.4458 | 0.839459
807.0634 | 47.56726 | 62.48277 | 56.11905 | 33.9026 | 62.20685 | 51.00525 | 44.66632 | 0.83761
808.0276 | 47.8579 | 62.60299 | 56.29725 | 33.9611 | 62.44545 | 50.7436 | 44.89427 | 0.837165
808.9919 | 48.16041 | 62.72086 | 56.3738 | 33.9867 | 62.66035 | 50.37595 | 45.12731 | 0.838517
809.9561 | 48.47413 | 62.83419 | 56.34475 | 33.9805 | 62.8714 | 50.0013 | 45.36329 | 0.84074
810.9203 | 48.7992 | 62.94285 | 56.29655 | 33.95785 | 63.12335 | 49.73025 | 45.60095 | 0.841888
811.8846 | 49.13664 | 63.04864 | 56.35375 | 33.9422 | 63.4565 | 49.6395 | 45.84048 | 0.840103
812.8488 | 49.48785 | 63.15436 | 56.603 | 33.9554 | 63.8756 | 49.73775 | 46.08365 | 0.83484
813.813 | 49.85362 | 63.26279 | 57.03855 | 34.00895 | 64.3394 | 49.9606 | 46.33349 | 0.827357
814.7773 | 50.23297 | 63.37587 | 57.56595 | 34.10025 | 64.77915 | 50.20075 | 46.59338 | 0.820118
815.7415 | 50.62247 | 63.4944 | 58.0591 | 34.21515 | 65.1364 | 50.35965 | 46.86594 | 0.815445
816.7057 | 51.01635 | 63.61825 | 58.4334 | 34.3347 | 65.3951 | 50.3933 | 47.1522 | 0.814281
817.67 | 51.40754 | 63.74665 | 58.69075 | 34.44225 | 65.5907 | 50.33115 | 47.45128 | 0.815818
818.6342 | 51.78942 | 63.87868 | 58.9141 | 34.52765 | 65.79095 | 50.25755 | 47.76091 | 0.818152
819.5984 | 52.1576 | 64.0136 | 59.21235 | 34.5888 | 66.0604 | 50.2654 | 48.07848 | 0.819471
820.5627 | 52.51105 | 64.15108 | 59.64895 | 34.6299 | 66.4278 | 50.4055 | 48.40226 | 0.818999
821.5269 | 52.85221 | 64.29135 | 60.19895 | 34.6587 | 66.87775 | 50.6606 | 48.73213 | 0.817189
822.4911 | 53.18583 | 64.43511 | 60.76065 | 34.6833 | 67.3683 | 50.9577 | 49.06948 | 0.815194
823.4554 | 53.51733 | 64.58322 | 61.21235 | 34.70935 | 67.8619 | 51.20895 | 49.41643 | 0.814061
824.4196 | 53.85127 | 64.73627 | 61.4798 | 34.73825 | 68.3492 | 51.357 | 49.77479 | 0.814157
825.3839 | 54.19051 | 64.89407 | 61.5763 | 34.7671 | 68.85345 | 51.40155 | 50.1453 | 0.815071
826.3481 | 54.53646 | 65.05551 | 61.5965 | 34.7901 | 69.4139 | 51.39555 | 50.52773 | 0.81592
827.3123 | 54.88986 | 65.21871 | 61.66835 | 34.8018 | 70.05835 | 51.4148 | 50.9215 | 0.815845
828.2766 | 55.25176 | 65.38167 | 61.8922 | 34.7997 | 70.78165 | 51.51915 | 51.32661 | 0.814455
829.2408 | 55.6239 | 65.54286 | 62.3008 | 34.78615 | 71.5444 | 51.7261 | 51.74396 | 0.812047
830.205 | 56.00848 | 65.70172 | 62.86025 | 34.76745 | 72.2925 | 52.01055 | 52.17501 | 0.809511
831.1693 | 56.40751 | 65.85851 | 63.50535 | 34.7511 | 72.9886 | 52.32715 | 52.62087 | 0.807916
832.1335 | 56.82216 | 66.01386 | 64.1849 | 34.74275 | 73.6362 | 52.63935 | 53.08158 | 0.807925
833.0977 | 57.25254 | 66.16798 | 64.88875 | 34.7445 | 74.2815 | 52.9371 | 53.55583 | 0.809376
834.062 | 57.69803 | 66.32013 | 65.6449 | 34.75495 | 74.99115 | 53.2332 | 54.04143 | 0.811298
835.0262 | 58.15779 | 66.46861 | 66.49015 | 34.7717 | 75.81505 | 53.5438 | 54.53603 | 0.812439
835.9904 | 58.63127 | 66.6114 | 67.4351 | 34.79385 | 76.75455 | 53.8665 | 55.03769 | 0.811998
836.9547 | 59.11853 | 66.74715 | 68.4423 | 34.8232 | 77.75525 | 54.1731 | 55.54517 | 0.81011
837.9189 | 59.62016 | 66.87617 | 69.42975 | 34.8624 | 78.72855 | 54.42035 | 56.058 | 0.807737
838.8831 | 60.13713 | 67.00073 | 70.29615 | 34.9119 | 79.59055 | 54.5731 | 56.5765 | 0.806088
839.8474 | 60.67047 | 67.12467 | 70.9529 | 34.9672 | 80.2957 | 54.62245 | 57.10186 | 0.80595
840.8116 | 61.22102 | 67.25218 | 71.35065 | 35.01925 | 80.84885 | 54.5913 | 57.63604 | 0.807387
841.7758 | 61.78914 | 67.3863 | 71.49005 | 35.05875 | 81.2953 | 54.5261 | 58.18124 | 0.809905
842.7401 | 62.37436 | 67.5279 | 71.412 | 35.08135 | 81.6974 | 54.48135 | 58.73902 | 0.812836
843.7043 | 62.97524 | 67.67543 | 71.16845 | 35.0909 | 82.1137 | 54.50595 | 59.30926 | 0.815611
844.6685 | 63.58921 | 67.82568 | 70.7852 | 35.09765 | 82.5891 | 54.63295 | 59.88972 | 0.817761
845.6328 | 64.21284 | 67.97509 | 70.2356 | 35.11225 | 83.15375 | 54.8745 | 60.47635 | 0.818817
846.597 | 64.84219 | 68.12106 | 69.44665 | 35.13955 | 83.8216 | 55.218 | 61.06434 | 0.818333
847.5612 | 65.47338 | 68.26275 | 68.34785 | 35.17495 | 84.58345 | 55.62575 | 61.64939 | 0.816121
848.5255 | 66.10305 | 68.40113 | 66.94685 | 35.20705 | 85.39795 | 56.03935 | 62.22856 | 0.812522
849.4897 | 66.72852 | 68.53831 | 65.39265 | 35.2233 | 86.1907 | 56.39025 | 62.80036 | 0.808468
850.4539 | 67.34773 | 68.67657 | 63.9763 | 35.2159 | 86.87045 | 56.6143 | 63.36424 | 0.805211
851.4182 | 67.95891 | 68.81759 | 63.05155 | 35.18415 | 87.35855 | 56.66655 | 63.91985 | 0.803879
852.3824 | 68.56019 | 68.962 | 62.90415 | 35.1336 | 87.62085 | 56.53395 | 64.46656 | 0.805067
853.3466 | 69.14951 | 69.10944 | 63.63475 | 35.07195 | 87.68605 | 56.2437 | 65.00341 | 0.808637
854.3109 | 69.72476 | 69.25899 | 65.11685 | 35.00685 | 87.6415 | 55.86365 | 65.52949 | 0.813732
855.2751 | 70.28408 | 69.40968 | 67.05095 | 34.9445 | 87.6068 | 55.4915 | 66.04433 | 0.818975
856.2393 | 70.8262 | 69.5609 | 69.0832 | 34.8901 | 87.69505 | 55.2307 | 66.54811 | 0.822819
857.2036 | 71.3505 | 69.71238 | 70.9211 | 34.8484 | 87.9767 | 55.15695 | 67.04145 | 0.824047
858.1678 | 71.85665 | 69.86395 | 72.38885 | 34.82305 | 88.4591 | 55.28775 | 67.52489 | 0.822294
859.132 | 72.34435 | 70.01517 | 73.4097 | 34.8161 | 89.0886 | 55.5719 | 67.99845 | 0.81831
860.0963 | 72.81314 | 70.16526 | 73.9524 | 34.82665 | 89.77525 | 55.90835 | 68.46141 | 0.813752
861.0605 | 73.26261 | 70.31344 | 73.9952 | 34.8512 | 90.42775 | 56.18875 | 68.91262 | 0.810465
862.0247 | 73.69275 | 70.45942 | 73.535 | 34.88405 | 90.98525 | 56.34135 | 69.35091 | 0.80963
862.989 | 74.10413 | 70.60382 | 72.63085 | 34.91795 | 91.4325 | 56.35585 | 69.77557 | 0.81125
863.9532 | 74.49767 | 70.74798 | 71.4429 | 34.94595 | 91.79585 | 56.2798 | 70.18638 | 0.814254
864.9174 | 74.87391 | 70.8933 | 70.23025 | 34.96225 | 92.1257 | 56.1926 | 70.58336 | 0.817115
865.8817 | 75.2324 | 71.04045 | 69.29155 | 34.964 | 92.47625 | 56.17255 | 70.96627 | 0.818548
866.8459 | 75.5717 | 71.189 | 68.87015 | 34.95125 | 92.89095 | 56.272 | 71.33438 | 0.817911
867.8101 | 75.89001 | 71.33781 | 69.067 | 34.92625 | 93.3944 | 56.50495 | 71.68678 | 0.815223
868.7744 | 76.18637 | 71.48594 | 69.8039 | 34.8924 | 93.98605 | 56.8441 | 72.023 | 0.811003
869.7386 | 76.46162 | 71.63353 | 70.8541 | 34.85295 | 94.633 | 57.22315 | 72.34374 | 0.806148
870.7028 | 76.71868 | 71.78197 | 71.92565 | 34.8117 | 95.26695 | 57.54925 | 72.65118 | 0.801858
871.6671 | 76.96193 | 71.93332 | 72.76275 | 34.77345 | 95.79645 | 57.7294 | 72.94868 | 0.799436
872.6313 | 77.196 | 72.08915 | 73.2211 | 34.74415 | 96.1374 | 57.7065 | 73.23981 | 0.799849
873.5955 | 77.42461 | 72.24972 | 73.2896 | 34.72895 | 96.2509 | 57.48925 | 73.5272 | 0.803194
874.5598 | 77.64982 | 72.41384 | 73.05875 | 34.72925 | 96.16825 | 57.15645 | 73.81159 | 0.808444
875.524 | 77.87188 | 72.57942 | 72.65895 | 34.7415 | 95.9851 | 56.82865 | 74.09152 | 0.813762
876.4882 | 78.08942 | 72.74428 | 72.19945 | 34.75905 | 95.8217 | 56.61525 | 74.36359 | 0.817325
877.4525 | 78.29984 | 72.90673 | 71.73415 | 34.7771 | 95.76425 | 56.5624 | 74.62339 | 0.818227
878.4167 | 78.4996 | 73.06579 | 71.2631 | 34.79675 | 95.8196 | 56.63265 | 74.86649 | 0.816928
879.3809 | 78.68456 | 73.2209 | 70.7587 | 34.82525 | 95.91235 | 56.7292 | 75.08931 | 0.814964
880.3452 | 78.85028 | 73.37167 | 70.19735 | 34.87125 | 95.92855 | 56.75325 | 75.2895 | 0.814078
881.3094 | 78.99234 | 73.51783 | 69.58025 | 34.93805 | 95.7806 | 56.65995 | 75.46576 | 0.815277
882.2736 | 79.10676 | 73.65934 | 68.9361 | 35.01965 | 95.4578 | 56.48285 | 75.61729 | 0.818353
883.2379 | 79.19029 | 73.79655 | 68.30985 | 35.10305 | 95.03355 | 56.3143 | 75.74327 | 0.822117
884.2021 | 79.24069 | 73.9302 | 67.74465 | 35.1757 | 94.62435 | 56.2524 | 75.84249 | 0.825191
885.1663 | 79.25686 | 74.06128 | 67.2673 | 35.2334 | 94.32295 | 56.34345 | 75.91345 | 0.826876
886.1306 | 79.23882 | 74.19063 | 66.8858 | 35.2829 | 94.1459 | 56.55645 | 75.9547 | 0.827581
887.0948 | 79.18751 | 74.31861 | 66.598 | 35.33745 | 94.0288 | 56.8051 | 75.96524 | 0.828577
888.059 | 79.10429 | 74.44485 | 66.4053 | 35.4091 | 93.86945 | 57.00395 | 75.94464 | 0.831201
889.0233 | 78.99042 | 74.56815 | 66.3219 | 35.5017 | 93.589 | 57.12305 | 75.89277 | 0.836046
889.9875 | 78.84672 | 74.68684 | 66.3715 | 35.60965 | 93.17375 | 57.20945 | 75.80951 | 0.842621
890.9517 | 78.67353 | 74.79927 | 66.57475 | 35.72315 | 92.67445 | 57.3629 | 75.69449 | 0.849709
891.916 | 78.47111 | 74.90451 | 66.9333 | 35.8355 | 92.1668 | 57.6801 | 75.54732 | 0.856159
892.8802 | 78.24005 | 75.00276 | 67.4215 | 35.9482 | 91.70165 | 58.19865 | 75.36801 | 0.861573
893.8444 | 77.98145 | 75.0954 | 67.991 | 36.07135 | 91.2753 | 58.87475 | 75.15727 | 0.866448
894.8087 | 77.69674 | 75.18443 | 68.5853 | 36.21875 | 90.8381 | 59.60405 | 74.91649 | 0.871759
895.7729 | 77.38696 | 75.27158 | 69.15415 | 36.4009 | 90.32825 | 60.26995 | 74.64711 | 0.878339
896.7371 | 77.05215 | 75.35747 | 69.66065 | 36.6197 | 89.7076 | 60.79085 | 74.34992 | 0.886536
897.7014 | 76.69106 | 75.44131 | 70.0815 | 36.86675 | 88.9799 | 61.1436 | 74.0246 | 0.896305
898.6656 | 76.3014 | 75.52117 | 70.4041 | 37.1261 | 88.1873 | 61.35825 | 73.6698 | 0.907522
899.6298 | 75.88063 | 75.59475 | 70.62775 | 37.38025 | 87.3927 | 61.4928 | 73.28389 | 0.920155
900.5941 | 75.42686 | 75.66027 | 70.76695 | 37.61635 | 86.66145 | 61.60485 | 72.86584 | 0.934094
901.5583 | 74.93966 | 75.71695 | 70.85265 | 37.8292 | 86.0487 | 61.7321 | 72.41593 | 0.948844
902.5225 | 74.42051 | 75.76508 | 70.92525 | 38.0207 | 85.592 | 61.88455 | 71.93598 | 0.963404
903.4868 | 73.87281 | 75.80569 | 71.0197 | 38.19565 | 85.30635 | 62.0475 | 71.42902 | 0.976563
904.451 | 73.30144 | 75.84012 | 71.15005 | 38.35665 | 85.17995 | 62.191 | 70.89869 | 0.987448
905.4152 | 72.71185 | 75.8698 | 71.3033 | 38.5016 | 85.17635 | 62.285 | 70.34851 | 0.995948
906.3795 | 72.1089 | 75.89616 | 71.4477 | 38.6245 | 85.24425 | 62.3165 | 69.78123 | 1.00271
907.3437 | 71.4957 | 75.92055 | 71.5509 | 38.71955 | 85.33325 | 62.30235 | 69.1984 | 1.00871
908.3079 | 70.87283 | 75.94392 | 71.59605 | 38.78585 | 85.40845 | 62.2889 | 68.60008 | 1.01472
909.2722 | 70.23837 | 75.96619 | 71.58765 | 38.8298 | 85.45525 | 62.3363 | 67.98485 | 1.02093
910.2364 | 69.58856 | 75.98559 | 71.54395 | 38.864 | 85.47355 | 62.49205 | 67.35 | 1.02705
911.2006 | 68.919 | 75.99845 | 71.48285 | 38.9029 | 85.4657 | 62.7666 | 66.6921 | 1.03259
912.1649 | 68.22595 | 75.99978 | 71.40925 | 38.9571 | 85.4262 | 63.12435 | 66.00772 | 1.03725
913.1291 | 67.50728 | 75.98468 | 71.312 | 39.0294 | 85.34075 | 63.49625 | 65.29434 | 1.04107
914.0933 | 66.76291 | 75.95006 | 71.17045 | 39.1136 | 85.1949 | 63.80875 | 64.55118 | 1.0444
915.0576 | 65.99478 | 75.89588 | 70.96615 | 39.19755 | 84.98655 | 64.01465 | 63.77979 | 1.04763
916.0218 | 65.20642 | 75.82528 | 70.6923 | 39.26775 | 84.7326 | 64.10855 | 62.98406 | 1.05089
916.986 | 64.40226 | 75.74344 | 70.35695 | 39.3152 | 84.4638 | 64.1199 | 62.16956 | 1.05392
917.9503 | 63.58688 | 75.65569 | 69.97835 | 39.33825 | 84.2092 | 64.08865 | 61.34245 | 1.05618
918.9145 | 62.76431 | 75.56571 | 69.5758 | 39.34265 | 83.977 | 64.0374 | 60.5081 | 1.05716
919.8787 | 61.93754 | 75.4748 | 69.159 | 39.33775 | 83.74425 | 63.9575 | 59.67024 | 1.05678
920.843 | 61.10844 | 75.3824 | 68.7198 | 39.33225 | 83.46245 | 63.81695 | 58.83083 | 1.05541
921.8072 | 60.27797 | 75.28752 | 68.22825 | 39.33105 | 83.0765 | 63.58395 | 57.99065 | 1.05365
922.7714 | 59.44666 | 75.19014 | 67.6347 | 39.334 | 82.5476 | 63.24785 | 57.15034 | 1.05185
923.7357 | 58.61504 | 75.09201 | 66.87815 | 39.3378 | 81.8664 | 62.8251 | 56.31126 | 1.04987
924.6999 | 57.78392 | 74.9964 | 65.90125 | 39.33825 | 81.05055 | 62.3451 | 55.4758 | 1.0471
925.6641 | 56.9543 | 74.9071 | 64.6678 | 39.3329 | 80.13005 | 61.82905 | 54.64725 | 1.0429
926.6284 | 56.12716 | 74.82735 | 63.1773 | 39.32135 | 79.1293 | 61.2776 | 53.82931 | 1.03698
927.5926 | 55.30313 | 74.75901 | 61.4664 | 39.3061 | 78.05515 | 60.6762 | 53.02567 | 1.02942
928.5568 | 54.48231 | 74.70241 | 59.5924 | 39.29215 | 76.89395 | 60.01355 | 52.23963 | 1.02052
929.5211 | 53.66446 | 74.65655 | 57.6039 | 39.287 | 75.614 | 59.29635 | 51.47376 | 1.01063
930.4853 | 52.84951 | 74.61959 | 55.5127 | 39.3001 | 74.1716 | 58.54955 | 50.7295 | 1.00019
931.4495 | 52.03843 | 74.58941 | 53.28735 | 39.34155 | 72.5225 | 57.80265 | 50.00678 | 0.990038
932.4138 | 51.23398 | 74.5641 | 50.8768 | 39.41975 | 70.6407 | 57.0746 | 49.3041 | 0.981417
933.378 | 50.44119 | 74.54242 | 48.2542 | 39.53915 | 68.5397 | 56.37085 | 48.61916 | 0.975575
934.3422 | 49.66713 | 74.52405 | 45.4557 | 39.6976 | 66.28755 | 55.69245 | 47.95006 | 0.973047
935.3065 | 48.9199 | 74.50965 | 42.5889 | 39.8858 | 64.00225 | 55.04715 | 47.29645 | 0.973145
936.2707 | 48.20718 | 74.50058 | 39.80455 | 40.08845 | 61.8254 | 54.4507 | 46.66014 | 0.974159
937.2349 | 47.53473 | 74.49837 | 37.2447 | 40.2873 | 59.883 | 53.91585 | 46.04469 | 0.974247
938.1992 | 46.90545 | 74.50415 | 34.9948 | 40.466 | 58.2488 | 53.43945 | 45.45403 | 0.972478
939.1634 | 46.31948 | 74.51831 | 33.0665 | 40.6145 | 56.92945 | 53.0011 | 44.89099 | 0.969347
940.1276 | 45.77492 | 74.54049 | 31.4167 | 40.7318 | 55.87435 | 52.57795 | 44.35629 | 0.966452
941.0919 | 45.2692 | 74.56987 | 29.98565 | 40.82595 | 55.00305 | 52.1641 | 43.84864 | 0.9656
942.0561 | 44.80001 | 74.60573 | 28.728 | 40.9102 | 54.2339 | 51.777 | 43.36569 | 0.967924
943.0203 | 44.36583 | 74.64772 | 27.6196 | 40.9988 | 53.5041 | 51.44475 | 42.90543 | 0.973431
943.9846 | 43.9656 | 74.69596 | 26.64275 | 41.1024 | 52.77785 | 51.18155 | 42.46703 | 0.981066
944.9488 | 43.59805 | 74.75066 | 25.76415 | 41.2275 | 52.04585 | 50.9694 | 42.05094 | 0.989067
945.913 | 43.26117 | 74.81184 | 24.92685 | 41.37785 | 51.31915 | 50.75935 | 41.6582 | 0.99544
946.8773 | 42.95212 | 74.87916 | 24.06415 | 41.5577 | 50.6213 | 50.49295 | 41.28963 | 0.998496
947.8415 | 42.66776 | 74.9522 | 23.13125 | 41.77395 | 49.97825 | 50.1297 | 40.94531 | 0.997415
948.8057 | 42.4053 | 75.03102 | 22.1333 | 42.0363 | 49.4091 | 49.66315 | 40.62479 | 0.992654
949.77 | 42.1628 | 75.11667 | 21.12985 | 42.3557 | 48.9197 | 49.119 | 40.32754 | 0.985923
950.7342 | 41.93919 | 75.21117 | 20.2121 | 42.74265 | 48.50435 | 48.5414 | 40.05339 | 0.979574
951.6984 | 41.73372 | 75.31696 | 19.46585 | 43.20675 | 48.15485 | 47.98215 | 39.80242 | 0.975661
952.6627 | 41.54526 | 75.43586 | 18.94465 | 43.7587 | 47.87195 | 47.49935 | 39.57459 | 0.975218
953.6269 | 41.37174 | 75.56817 | 18.6645 | 44.413 | 47.67275 | 47.1615 | 39.36924 | 0.978205
954.5911 | 41.21008 | 75.71228 | 18.61675 | 45.1907 | 47.58725 | 47.0459 | 39.18501 | 0.984101
955.5554 | 41.05656 | 75.86503 | 18.78075 | 46.1203 | 47.64485 | 47.22255 | 39.02012 | 0.992606
956.5196 | 40.9076 | 76.02276 | 19.12135 | 47.23585 | 47.85495 | 47.72525 | 38.87282 | 1.00386
957.4838 | 40.76049 | 76.18255 | 19.57325 | 48.57325 | 48.1946 | 48.52505 | 38.74161 | 1.01796
958.4481 | 40.61381 | 76.34305 | 20.03075 | 50.16315 | 48.60785 | 49.52205 | 38.62516 | 1.03417
959.4123 | 40.46754 | 76.50475 | 20.36385 | 52.02275 | 49.01955 | 50.563 | 38.52208 | 1.05059
960.3765 | 40.3226 | 76.66961 | 20.46375 | 54.14715 | 49.35665 | 51.48045 | 38.43083 | 1.06466
961.3408 | 40.18041 | 76.84026 | 20.29865 | 56.50405 | 49.56965 | 52.1397 | 38.35011 | 1.07439
962.305 | 40.04232 | 77.01927 | 19.94575 | 59.0344 | 49.64545 | 52.47605 | 38.2794 | 1.07948
963.2692 | 39.90951 | 77.20847 | 19.57285 | 61.6596 | 49.60765 | 52.5103 | 38.21947 | 1.08174
964.2335 | 39.78292 | 77.40868 | 19.37725 | 64.29165 | 49.5072 | 52.339 | 38.17227 | 1.08442
965.1977 | 39.6635 | 77.61968 | 19.5164 | 66.84175 | 49.40925 | 52.10615 | 38.14031 | 1.09089
966.1619 | 39.55225 | 77.84026 | 20.06805 | 69.22255 | 49.3823 | 51.9683 | 38.12576 | 1.10341
967.1262 | 39.45024 | 78.06841 | 21.03505 | 71.34665 | 49.4931 | 52.06285 | 38.12984 | 1.12251
968.0904 | 39.35842 | 78.30175 | 22.3813 | 73.12705 | 49.8029 | 52.48765 | 38.15271 | 1.14712
969.0546 | 39.27759 | 78.53797 | 24.07035 | 74.4849 | 50.3629 | 53.2931 | 38.19403 | 1.17534
970.0189 | 39.20837 | 78.77544 | 26.0801 | 75.36315 | 51.2038 | 54.48255 | 38.25363 | 1.20525
970.9831 | 39.15128 | 79.01375 | 28.38595 | 75.7397 | 52.3215 | 56.01545 | 38.33192 | 1.23558
971.9473 | 39.10688 | 79.25372 | 30.9311 | 75.63205 | 53.66615 | 57.8113 | 38.42973 | 1.26605
972.9116 | 39.07565 | 79.49708 | 33.6122 | 75.09065 | 55.14455 | 59.7575 | 38.54779 | 1.29735
973.8758 | 39.05792 | 79.7458 | 36.2943 | 74.1852 | 56.64 | 61.7273 | 38.68621 | 1.33057
974.84 | 39.05374 | 80.00135 | 38.8491 | 72.99245 | 58.04485 | 63.60695 | 38.84432 | 1.36652
975.8043 | 39.06295 | 80.26439 | 41.1929 | 71.5905 | 59.29125 | 65.3221 | 39.02111 | 1.40492
976.7685 | 39.08534 | 80.53481 | 43.30325 | 70.0591 | 60.36505 | 66.851 | 39.21576 | 1.44416
977.7327 | 39.12085 | 80.81196 | 45.20625 | 68.48045 | 61.29735 | 68.2162 | 39.42816 | 1.48172
978.697 | 39.16958 | 81.09502 | 46.9432 | 66.9355 | 62.13735 | 69.45775 | 39.65878 | 1.51523
979.6612 | 39.23165 | 81.38298 | 48.53545 | 65.4962 | 62.92125 | 70.6024 | 39.90816 | 1.54351
980.6254 | 39.30696 | 81.67459 | 49.96945 | 64.218 | 63.65315 | 71.6474 | 40.17618 | 1.56708
981.5897 | 39.39502 | 81.96826 | 51.20665 | 63.13725 | 64.3061 | 72.56685 | 40.46173 | 1.58763
982.5539 | 39.49497 | 82.26214 | 52.2115 | 62.27265 | 64.83955 | 73.3345 | 40.7628 | 1.60698
983.5181 | 39.60577 | 82.55447 | 52.9772 | 61.62875 | 65.2209 | 73.9473 | 41.07703 | 1.62604
984.4824 | 39.72624 | 82.84393 | 53.5342 | 61.19705 | 65.4411 | 74.434 | 41.40236 | 1.64452
985.4466 | 39.85518 | 83.12992 | 53.9361 | 60.9546 | 65.5172 | 74.84495 | 41.73738 | 1.66145
986.4108 | 39.99126 | 83.41256 | 54.23265 | 60.86305 | 65.4845 | 75.2299 | 42.08128 | 1.67601
987.3751 | 40.13287 | 83.69237 | 54.4469 | 60.87065 | 65.3834 | 75.6176 | 42.43355 | 1.68809
988.3393 | 40.2781 | 83.96987 | 54.5712 | 60.91965 | 65.24855 | 76.0073 | 42.79345 | 1.69826
989.3035 | 40.42471 | 84.24507 | 54.5841 | 60.95515 | 65.1029 | 76.37505 | 43.1597 | 1.7072
990.2678 | 40.57011 | 84.51731 | 54.47545 | 60.9327 | 64.95695 | 76.68645 | 43.53021 | 1.71522
991.232 | 40.71143 | 84.7853 | 54.26485 | 60.82165 | 64.8111 | 76.9097 | 43.90208 | 1.72224
992.1962 | 40.84566 | 85.04757 | 54.00125 | 60.6032 | 64.659 | 77.02485 | 44.27169 | 1.72814
993.1605 | 40.96995 | 85.30312 | 53.74525 | 60.26675 | 64.49125 | 77.0294 | 44.63512 | 1.73333
994.1247 | 41.08208 | 85.55185 | 53.5455 | 59.80655 | 64.29835 | 76.9414 | 44.98866 | 1.7388
995.0889 | 41.1808 | 85.7947 | 53.4227 | 59.2218 | 64.07405 | 76.79925 | 45.32941 | 1.74573
996.0532 | 41.26606 | 86.03315 | 53.36805 | 58.51935 | 63.8169 | 76.65445 | 45.65567 | 1.75478
997.0174 | 41.33878 | 86.26842 | 53.35415 | 57.717 | 63.5317 | 76.55655 | 45.96694 | 1.76557
997.9816 | 41.40036 | 86.50073 | 53.3494 | 56.84455 | 63.2285 | 76.5354 | 46.2636 | 1.77675
998.9459 | 41.45215 | 86.7289 | 53.3291 | 55.94215 | 62.9213 | 76.58925 | 46.54625 | 1.78664
999.9101 | 41.49508 | 86.95061 | 53.28005 | 55.054 | 62.62455 | 76.68745 | 46.8152 | 1.79404
1000.8743 | 41.52954 | 87.16298 | 53.20105 | 54.22105 | 62.35085 | 76.78865 | 47.07011 | 1.79866
1001.8386 | 41.55554 | 87.36324 | 53.1024 | 53.47345 | 62.10785 | 76.8643 | 47.30999 | 1.80098
1002.8028 | 41.5729 | 87.5492 | 53.00385 | 52.8264 | 61.8973 | 76.91375 | 47.53341 | 1.80168
1003.767 | 41.58142 | 87.71937 | 52.92895 | 52.27995 | 61.7141 | 76.9604 | 47.73885 | 1.80112
1004.7313 | 41.58095 | 87.87293 | 52.89275 | 51.8228 | 61.54665 | 77.03015 | 47.92509 | 1.79931
1005.6955 | 41.57142 | 88.00957 | 52.8879 | 51.43885 | 61.3779 | 77.12635 | 48.09146 | 1.7963
1006.6597 | 41.55276 | 88.12941 | 52.8774 | 51.1125 | 61.1877 | 77.2181 | 48.23797 | 1.79277
1007.624 | 41.52495 | 88.23294 | 52.80485 | 50.8322 | 60.9591 | 77.252 | 48.36531 | 1.79003
1008.5882 | 41.48795 | 88.32091 | 52.62095 | 50.5912 | 60.6859 | 77.1826 | 48.47446 | 1.78947
1009.5524 | 41.4416 | 88.39405 | 52.3146 | 50.3861 | 60.37965 | 77.0032 | 48.56614 | 1.79158
1010.5167 | 41.38544 | 88.45284 | 51.93055 | 50.215 | 60.07175 | 76.7582 | 48.64025 | 1.79527
1011.4809 | 41.31867 | 88.49724 | 51.5594 | 50.0769 | 59.8064 | 76.52925 | 48.69548 | 1.79809
1012.4451 | 41.24014 | 88.52657 | 51.30065 | 49.97135 | 59.6268 | 76.40045 | 48.72951 | 1.79726
1013.4094 | 41.14863 | 88.53949 | 51.2151 | 49.89935 | 59.55815 | 76.4212 | 48.73961 | 1.79106
1014.3736 | 41.04326 | 88.53426 | 51.2919 | 49.86225 | 59.59545 | 76.58465 | 48.72367 | 1.77985
1015.3378 | 40.92398 | 88.50905 | 51.4499 | 49.86125 | 59.70455 | 76.83345 | 48.68094 | 1.7659
1016.3021 | 40.79181 | 88.46237 | 51.5734 | 49.895 | 59.83645 | 77.08715 | 48.6124 | 1.75235
1017.2663 | 40.64868 | 88.39344 | 51.5621 | 49.95925 | 59.94745 | 77.27605 | 48.52039 | 1.74173
1018.2305 | 40.49681 | 88.30246 | 51.369 | 50.0471 | 60.01625 | 77.3638 | 48.40778 | 1.73493
1019.1948 | 40.33774 | 88.19061 | 51.00755 | 50.15105 | 60.048 | 77.35075 | 48.27713 | 1.73118
1020.159 | 40.17152 | 88.05993 | 50.52835 | 50.2657 | 60.06485 | 77.25975 | 48.13008 | 1.72885
1021.1232 | 39.99638 | 87.91277 | 49.98005 | 50.38915 | 60.09025 | 77.1159 | 47.96711 | 1.72671
1022.0875 | 39.80916 | 87.75124 | 49.3778 | 50.5232 | 60.1373 | 76.93445 | 47.78773 | 1.72458
1023.0517 | 39.60647 | 87.57652 | 48.69435 | 50.6709 | 60.20845 | 76.7236 | 47.59067 | 1.72313
1024.016 | 39.38591 | 87.38846 | 47.8768 | 50.83365 | 60.30485 | 76.49815 | 47.37427 | 1.72298
1024.9802 | 39.14702 | 87.18563 | 46.8788 | 51.00885 | 60.43555 | 76.29015 | 47.137 | 1.72378
1025.9445 | 38.89163 | 86.96607 | 45.695 | 51.19015 | 60.6172 | 76.14505 | 46.8781 | 1.72405
1026.9087 | 38.62354 | 86.72837 | 44.38855 | 51.36905 | 60.8613 | 76.10155 | 46.59857 | 1.72204
1027.8729 | 38.34801 | 86.47295 | 43.1003 | 51.53815 | 61.15825 | 76.167 | 46.30202 | 1.71688
1028.8372 | 38.07121 | 86.20279 | 42.0333 | 51.6945 | 61.46945 | 76.30475 | 45.995 | 1.70932
1029.8014 | 37.79979 | 85.92311 | 41.40725 | 51.8402 | 61.7373 | 76.4463 | 45.68639 | 1.70144
1030.7656 | 37.54044 | 85.64022 | 41.3927 | 51.98225 | 61.9091 | 76.5233 | 45.38603 | 1.69538
1031.7299 | 37.2993 | 85.35962 | 42.0459 | 52.13005 | 61.96005 | 76.5002 | 45.10286 | 1.69201
1032.6941 | 37.08129 | 85.08462 | 43.272 | 52.29345 | 61.90175 | 76.38735 | 44.84346 | 1.6905
1033.6583 | 36.88959 | 84.81572 | 44.83695 | 52.47955 | 61.77075 | 76.2269 | 44.61141 | 1.68896
1034.6226 | 36.72555 | 84.55129 | 46.43045 | 52.6913 | 61.604 | 76.0607 | 44.40775 | 1.6858
1035.5868 | 36.58913 | 84.28893 | 47.75985 | 52.9267 | 61.418 | 75.90125 | 44.23208 | 1.6807
1036.551 | 36.47966 | 84.02688 | 48.6357 | 53.17985 | 61.205 | 75.7255 | 44.08373 | 1.67456
1037.5153 | 36.39654 | 83.76476 | 49.01355 | 53.4447 | 60.9463 | 75.49315 | 43.9624 | 1.66857
1038.4795 | 36.33951 | 83.50335 | 48.97855 | 53.7197 | 60.63225 | 75.1763 | 43.86814 | 1.6631
1039.4437 | 36.30852 | 83.24376 | 48.68605 | 54.0109 | 60.2724 | 74.77855 | 43.8009 | 1.65721
1040.408 | 36.30331 | 82.98671 | 48.2873 | 54.3324 | 59.8894 | 74.3343 | 43.76002 | 1.64921
1041.3722 | 36.32316 | 82.73213 | 47.87215 | 54.7018 | 59.50025 | 73.88925 | 43.74401 | 1.63775
1042.3364 | 36.36681 | 82.47942 | 47.44985 | 55.1332 | 59.0989 | 73.4766 | 43.75084 | 1.62277
1043.3007 | 36.43264 | 82.22794 | 46.9695 | 55.6303 | 58.65265 | 73.10335 | 43.77837 | 1.6055
1044.2649 | 36.51895 | 81.9774 | 46.3639 | 56.1849 | 58.1161 | 72.7506 | 43.82488 | 1.58779
1045.2291 | 36.62406 | 81.72807 | 45.5904 | 56.7804 | 57.45285 | 72.3841 | 43.88927 | 1.57106
1046.1934 | 36.7464 | 81.48058 | 44.65065 | 57.3999 | 56.65235 | 71.9654 | 43.97095 | 1.55575
1047.1576 | 36.88446 | 81.23583 | 43.58475 | 58.03495 | 55.7342 | 71.45905 | 44.06956 | 1.54137
1048.1218 | 37.03679 | 80.99492 | 42.4469 | 58.69005 | 54.73945 | 70.83745 | 44.18467 | 1.52716
1049.0861 | 37.20212 | 80.75917 | 41.28075 | 59.3823 | 53.7194 | 70.08655 | 44.31556 | 1.51269
1050.0503 | 37.3794 | 80.53008 | 40.1079 | 60.13545 | 52.72795 | 69.2137 | 44.46117 | 1.49808
1051.0145 | 37.56777 | 80.30903 | 38.93335 | 60.97175 | 51.82085 | 68.25335 | 44.62013 | 1.48366
1051.9788 | 37.76639 | 80.09684 | 37.76205 | 61.9038 | 51.0561 | 67.26445 | 44.79085 | 1.46937
1052.943 | 37.97416 | 79.89342 | 36.6116 | 62.9302 | 50.48795 | 66.3153 | 44.97152 | 1.4545
1053.9072 | 38.18953 | 79.69778 | 35.5118 | 64.0349 | 50.1533 | 65.4602 | 45.16024 | 1.43792
1054.8715 | 38.41052 | 79.5085 | 34.492 | 65.19315 | 50.0558 | 64.7168 | 45.35512 | 1.41876
1055.8357 | 38.63484 | 79.32438 | 33.5645 | 66.3807 | 50.1579 | 64.05775 | 45.55455 | 1.39714
1056.7999 | 38.86018 | 79.14503 | 32.71825 | 67.5849 | 50.38915 | 63.4231 | 45.75742 | 1.3744
1057.7642 | 39.08452 | 78.97102 | 31.9279 | 68.81125 | 50.6691 | 62.75065 | 45.96328 | 1.35259
1058.7284 | 39.30622 | 78.80357 | 31.17265 | 70.08245 | 50.93475 | 62.00805 | 46.17229 | 1.3335
1059.6926 | 39.52418 | 78.644 | 30.45215 | 71.42825 | 51.15655 | 61.21035 | 46.38501 | 1.31778
1060.6569 | 39.73784 | 78.49331 | 29.78745 | 72.8704 | 51.33705 | 60.41185 | 46.60202 | 1.30456
1061.6211 | 39.94721 | 78.35204 | 29.20525 | 74.4108 | 51.4924 | 59.67755 | 46.8236 | 1.29188
1062.5853 | 40.15279 | 78.22043 | 28.7155 | 76.0298 | 51.62805 | 59.04785 | 47.04948 | 1.27761
1063.5496 | 40.35537 | 78.09867 | 28.29565 | 77.6965 | 51.7237 | 58.5163 | 47.27883 | 1.26039
1064.5138 | 40.55579 | 77.98689 | 27.8942 | 79.3863 | 51.7352 | 58.03255 | 47.51042 | 1.24006
1065.478 | 40.75454 | 77.88489 | 27.45395 | 81.09555 | 51.613 | 57.52825 | 47.74282 | 1.21758
1066.4423 | 40.95167 | 77.79183 | 26.94235 | 82.84395 | 51.3275 | 56.95095 | 47.97449 | 1.19448
1067.4065 | 41.14681 | 77.70616 | 26.37415 | 84.66515 | 50.8868 | 56.2907 | 48.20389 | 1.17229
1068.3707 | 41.33957 | 77.62591 | 25.8141 | 86.58795 | 50.34115 | 55.5867 | 48.42945 | 1.15215
1069.335 | 41.52994 | 77.54935 | 25.3583 | 88.62025 | 49.77265 | 54.9153 | 48.64959 | 1.13458
1070.2992 | 41.71864 | 77.47572 | 25.10275 | 90.7418 | 49.27705 | 54.3654 | 48.86292 | 1.11952
1071.2634 | 41.90711 | 77.40551 | 25.11195 | 92.90785 | 48.9448 | 54.0093 | 49.06843 | 1.10639
1072.2277 | 42.09724 | 77.34035 | 25.40015 | 95.0598 | 48.8463 | 53.88005 | 49.26578 | 1.0943
1073.1919 | 42.29077 | 77.28234 | 25.9304 | 97.13645 | 49.02115 | 53.9599 | 49.45534 | 1.08235
1074.1561 | 42.48871 | 77.23333 | 26.63 | 99.08195 | 49.47265 | 54.1858 | 49.63812 | 1.06988
1075.1204 | 42.691 | 77.19438 | 27.4158 | 100.85085 | 50.16685 | 54.46915 | 49.81536 | 1.05663
1076.0846 | 42.89646 | 77.1657 | 28.219 | 102.4102 | 51.0398 | 54.72335 | 49.98823 | 1.04279
1077.0488 | 43.10314 | 77.14686 | 29.004 | 103.74145 | 52.01325 | 54.88735 | 50.1574 | 1.0288
1078.0131 | 43.30877 | 77.13705 | 29.77425 | 104.8411 | 53.01585 | 54.93385 | 50.32291 | 1.01516
1078.9773 | 43.51133 | 77.13525 | 30.56405 | 105.7203 | 54.00235 | 54.86145 | 50.48413 | 1.00232
1079.9415 | 43.7092 | 77.1402 | 31.41975 | 106.4024 | 54.9624 | 54.6795 | 50.63985 | 0.990536
1080.9058 | 43.90116 | 77.15042 | 32.3752 | 106.91845 | 55.9153 | 54.4002 | 50.78853 | 0.979814
1081.87 | 44.08616 | 77.16443 | 33.4316 | 107.30005 | 56.8936 | 54.0444 | 50.92864 | 0.969727
1082.8342 | 44.26313 | 77.18136 | 34.55025 | 107.56965 | 57.92255 | 53.656 | 51.05897 | 0.959434
1083.7985 | 44.43102 | 77.20153 | 35.662 | 107.73075 | 59.0012 | 53.3081 | 51.17902 | 0.947956
1084.7627 | 44.58898 | 77.22676 | 36.693 | 107.76345 | 60.09205 | 53.0879 | 51.2891 | 0.934765
1085.7269 | 44.73653 | 77.25993 | 37.5984 | 107.6317 | 61.1196 | 53.0606 | 51.39008 | 0.92045
1086.6912 | 44.87364 | 77.30391 | 38.38855 | 107.30305 | 61.9824 | 53.2339 | 51.48298 | 0.907002
1087.6554 | 45.0005 | 77.36021 | 39.1337 | 106.7744 | 62.57715 | 53.5505 | 51.56829 | 0.897418
1088.6196 | 45.11715 | 77.42822 | 39.9399 | 106.0882 | 62.82975 | 53.9197 | 51.64562 | 0.894646
1089.5839 | 45.22332 | 77.50526 | 40.90495 | 105.32795 | 62.71885 | 54.27055 | 51.71358 | 0.900364
1090.5481 | 45.3184 | 77.58759 | 42.0733 | 104.5908 | 62.28185 | 54.59335 | 51.77021 | 0.914267
1091.5123 | 45.40176 | 77.67175 | 43.4093 | 103.9495 | 61.5992 | 54.94425 | 51.8135 | 0.934279
1092.4766 | 45.47307 | 77.75548 | 44.79915 | 103.42395 | 60.76395 | 55.40905 | 51.84192 | 0.957602
1093.4408 | 45.5325 | 77.8379 | 46.0843 | 102.9805 | 59.84955 | 56.0466 | 51.85453 | 0.982017
1094.405 | 45.58068 | 77.9189 | 47.11235 | 102.55915 | 58.89315 | 56.84855 | 51.85086 | 1.00672
1095.3693 | 45.61837 | 77.9984 | 47.7836 | 102.1123 | 57.89985 | 57.74035 | 51.83059 | 1.03225
1096.3335 | 45.64618 | 78.07589 | 48.075 | 101.63235 | 56.86055 | 58.62105 | 51.79334 | 1.05969
1097.2977 | 45.6644 | 78.15062 | 48.0361 | 101.1538 | 55.7707 | 59.41255 | 51.73864 | 1.08967
1098.262 | 45.67299 | 78.22216 | 47.76105 | 100.7317 | 54.6403 | 60.09105 | 51.66619 | 1.12176
1099.2262 | 45.67182 | 78.29085 | 47.3511 | 100.40975 | 53.4936 | 60.6875 | 51.57608 | 1.15458
1100.1904 | 45.66079 | 78.35779 | 46.88245 | 100.1976 | 52.3627 | 61.26225 | 51.46891 | 1.18648
1101.1547 | 45.63991 | 78.4243 | 46.39195 | 100.06825 | 51.28065 | 61.8714 | 51.34567 | 1.21626
1102.1189 | 45.60923 | 78.49112 | 45.8824 | 99.9713 | 50.27725 | 62.5421 | 51.20747 | 1.24348
1103.0831 | 45.56866 | 78.55797 | 45.33915 | 99.8527 | 49.37725 | 63.26525 | 51.05517 | 1.26839
1104.0474 | 45.51782 | 78.62368 | 44.74425 | 99.6701 | 48.5991 | 64.00135 | 50.88917 | 1.29155
1105.0116 | 45.45597 | 78.6867 | 44.081 | 99.3992 | 47.95325 | 64.6923 | 50.70922 | 1.31345
1105.9758 | 45.38203 | 78.74591 | 43.3317 | 99.0348 | 47.4416 | 65.2756 | 50.51454 | 1.33435
1106.9401 | 45.29466 | 78.80084 | 42.47515 | 98.58845 | 47.0585 | 65.6986 | 50.30382 | 1.35437
1107.9043 | 45.19239 | 78.85145 | 41.49285 | 98.08645 | 46.7949 | 65.9332 | 50.07539 | 1.37351
1108.8685 | 45.07376 | 78.89756 | 40.38145 | 97.56485 | 46.6433 | 65.98675 | 49.82748 | 1.39162
1109.8328 | 44.93757 | 78.93827 | 39.1645 | 97.06145 | 46.59995 | 65.9025 | 49.55849 | 1.40837
1110.797 | 44.7831 | 78.97195 | 37.8918 | 96.60545 | 46.66295 | 65.746 | 49.26736 | 1.42329
1111.7612 | 44.61035 | 78.99682 | 36.6253 | 96.20905 | 46.8255 | 65.5801 | 48.95382 | 1.43601
1112.7255 | 44.42015 | 79.01171 | 35.41645 | 95.8658 | 47.06885 | 65.43845 | 48.61849 | 1.44652
1113.6897 | 44.21406 | 79.01655 | 34.289 | 95.5552 | 47.3593 | 65.3112 | 48.26271 | 1.4553
1114.6539 | 43.99402 | 79.01232 | 33.2356 | 95.2508 | 47.65335 | 65.1525 | 47.8882 | 1.4632
1115.6182 | 43.76184 | 79.00036 | 32.22875 | 94.92625 | 47.9092 | 64.90605 | 47.49661 | 1.47101
1116.5824 | 43.51883 | 78.98163 | 31.237 | 94.5574 | 48.1 | 64.53735 | 47.08927 | 1.47909
1117.5466 | 43.26553 | 78.9563 | 30.2357 | 94.123 | 48.2222 | 64.05525 | 46.667 | 1.48728
1118.5109 | 43.00185 | 78.92383 | 29.20915 | 93.607 | 48.2946 | 63.5124 | 46.2302 | 1.49508
1119.4751 | 42.7274 | 78.88359 | 28.1472 | 93.00455 | 48.3482 | 62.9846 | 45.77901 | 1.50206
1120.4393 | 42.44184 | 78.83538 | 27.0428 | 92.32815 | 48.4127 | 62.53855 | 45.31353 | 1.50805
1121.4036 | 42.14513 | 78.77971 | 25.89595 | 91.6081 | 48.505 | 62.20495 | 44.83397 | 1.51321
1122.3678 | 41.83742 | 78.71762 | 24.7185 | 90.8839 | 48.6243 | 61.96775 | 44.34084 | 1.51779
1123.332 | 41.51892 | 78.65017 | 23.536 | 90.1891 | 48.7544 | 61.77385 | 43.83482 | 1.5219
1124.2963 | 41.18959 | 78.57805 | 22.38025 | 89.5374 | 48.86995 | 61.55745 | 43.31675 | 1.52551
1125.2605 | 40.84918 | 78.50129 | 21.27845 | 88.91865 | 48.9446 | 61.26755 | 42.78734 | 1.52859
1126.2247 | 40.49733 | 78.41941 | 20.24305 | 88.30755 | 48.95815 | 60.8882 | 42.24713 | 1.53132
1127.189 | 40.13399 | 78.33169 | 19.27105 | 87.67945 | 48.90225 | 60.4435 | 41.69652 | 1.53416
1128.1532 | 39.75976 | 78.23768 | 18.351 | 87.02345 | 48.78235 | 59.9861 | 41.13614 | 1.53757
1129.1174 | 39.37625 | 78.13759 | 17.4724 | 86.34505 | 48.61545 | 59.5745 | 40.56735 | 1.54168
1130.0817 | 38.98606 | 78.03266 | 16.63055 | 85.6586 | 48.4231 | 59.24785 | 39.99268 | 1.54601
1131.0459 | 38.59257 | 77.92522 | 15.8243 | 84.97615 | 48.22255 | 59.0083 | 39.41589 | 1.54942
1132.0101 | 38.19945 | 77.81836 | 15.0504 | 84.29975 | 48.01955 | 58.8172 | 38.84166 | 1.55064
1132.9744 | 37.8101 | 77.71542 | 14.30075 | 83.6224 | 47.80725 | 58.60875 | 38.27494 | 1.54888
1133.9386 | 37.42726 | 77.61918 | 13.5654 | 82.93435 | 47.5725 | 58.3143 | 37.72015 | 1.54435
1134.9028 | 37.05291 | 77.53127 | 12.83975 | 82.2295 | 47.3064 | 57.89075 | 37.18073 | 1.53827
1135.8671 | 36.68849 | 77.45176 | 12.1287 | 81.5069 | 47.01415 | 57.33955 | 36.65902 | 1.53227
1136.8313 | 36.33529 | 77.37931 | 11.44295 | 80.7686 | 46.7157 | 56.70845 | 36.15652 | 1.52744
1137.7955 | 35.99489 | 77.31159 | 10.78835 | 80.01635 | 46.4385 | 56.0745 | 35.67433 | 1.52357
1138.7598 | 35.66932 | 77.24598 | 10.15435 | 79.25085 | 46.20265 | 55.5135 | 35.21342 | 1.51927
1139.724 | 35.36096 | 77.18036 | 9.51115 | 78.474 | 46.0068 | 55.0681 | 34.77504 | 1.5128
1140.6882 | 35.07253 | 77.11389 | 8.8188 | 77.6907 | 45.8228 | 54.72785 | 34.3608 | 1.50327
1141.6525 | 34.80688 | 77.0474 | 8.0462 | 76.9088 | 45.6038 | 54.43195 | 33.97284 | 1.49141
1142.6167 | 34.5669 | 76.98331 | 7.18915 | 76.13575 | 45.30365 | 54.09615 | 33.61395 | 1.47919
1143.5809 | 34.35532 | 76.9251 | 6.2769 | 75.37525 | 44.89985 | 53.65245 | 33.28768 | 1.46869
1144.5452 | 34.17444 | 76.87631 | 5.3622 | 74.62675 | 44.4068 | 53.08275 | 32.99781 | 1.46085
1145.5094 | 34.02554 | 76.83934 | 4.5015 | 73.8878 | 43.87375 | 52.4304 | 32.74773 | 1.45503
1146.4736 | 33.90842 | 76.81483 | 3.7344 | 73.15685 | 43.36745 | 51.7849 | 32.5395 | 1.44974
1147.4379 | 33.82145 | 76.80178 | 3.07205 | 72.43545 | 42.9468 | 51.24525 | 32.3731 | 1.44394
1148.4021 | 33.7619 | 76.79829 | 2.49975 | 71.72665 | 42.6428 | 50.88095 | 32.24631 | 1.43793
1149.3663 | 33.72686 | 76.80275 | 1.99255 | 71.03345 | 42.45265 | 50.7096 | 32.15531 | 1.43331
1150.3306 | 33.71397 | 76.81458 | 1.53515 | 70.35735 | 42.3493 | 50.6998 | 32.09578 | 1.43186
1151.2948 | 33.72179 | 76.83438 | 1.13995 | 69.69965 | 42.29875 | 50.7942 | 32.06398 | 1.43453
1152.259 | 33.7497 | 76.86345 | 0.8565 | 69.0629 | 42.27575 | 50.93635 | 32.05737 | 1.44096
1153.2233 | 33.79734 | 76.9029 | 0.76825 | 68.45235 | 42.27005 | 51.08865 | 32.0746 | 1.4501
1154.1875 | 33.86411 | 76.95315 | 0.97305 | 67.87455 | 42.2836 | 51.2359 | 32.11498 | 1.46112
1155.1517 | 33.94912 | 77.01389 | 1.5512 | 67.33455 | 42.3228 | 51.3777 | 32.17793 | 1.47399
1156.116 | 34.05141 | 77.08455 | 2.52975 | 66.83355 | 42.391 | 51.52015 | 32.26267 | 1.48921
1157.0802 | 34.17031 | 77.16483 | 3.85945 | 66.368 | 42.4852 | 51.6729 | 32.3683 | 1.507
1158.0444 | 34.30572 | 77.25502 | 5.4159 | 65.931 | 42.59615 | 51.8514 | 32.49395 | 1.52667
1159.0087 | 34.4579 | 77.35589 | 7.0268 | 65.5146 | 42.7087 | 52.0785 | 32.63901 | 1.54672
1159.9729 | 34.62719 | 77.46836 | 8.5174 | 65.11145 | 42.80185 | 52.3786 | 32.80301 | 1.56568
1160.9371 | 34.81351 | 77.5931 | 9.75475 | 64.71625 | 42.84835 | 52.7654 | 32.98549 | 1.58305
1161.9014 | 35.01622 | 77.73039 | 10.6755 | 64.3265 | 42.81785 | 53.2295 | 33.18574 | 1.5998
1162.8656 | 35.23409 | 77.88013 | 11.28845 | 63.94345 | 42.6844 | 53.73715 | 33.40282 | 1.61786
1163.8298 | 35.46568 | 78.04198 | 11.65695 | 63.57205 | 42.43915 | 54.24355 | 33.63564 | 1.63922
1164.7941 | 35.70963 | 78.21557 | 11.87355 | 63.2204 | 42.10295 | 54.7156 | 33.88319 | 1.6649
1165.7583 | 35.96495 | 78.40053 | 12.03465 | 62.89765 | 41.7331 | 55.1523 | 34.1447 | 1.69438
1166.7225 | 36.231 | 78.59658 | 12.2209 | 62.61095 | 41.41985 | 55.58845 | 34.4196 | 1.72591
1167.6868 | 36.5074 | 78.80351 | 12.4835 | 62.363 | 41.2696 | 56.07945 | 34.70735 | 1.75721
1168.651 | 36.79364 | 79.02116 | 12.8376 | 62.15175 | 41.3792 | 56.6733 | 35.0072 | 1.78645
1169.6152 | 37.08895 | 79.24941 | 13.26405 | 61.972 | 41.80825 | 57.3858 | 35.31804 | 1.81297
1170.5795 | 37.39213 | 79.48797 | 13.72075 | 61.81795 | 42.56075 | 58.19335 | 35.63842 | 1.8374
1171.5437 | 37.70173 | 79.73622 | 14.16 | 61.68535 | 43.5834 | 59.04625 | 35.96675 | 1.8612
1172.5079 | 38.01637 | 79.99301 | 14.54565 | 61.57215 | 44.781 | 59.894 | 36.30159 | 1.88589
1173.4722 | 38.33509 | 80.25668 | 14.8613 | 61.47715 | 46.0435 | 60.70615 | 36.64194 | 1.9122
1174.4364 | 38.65767 | 80.52515 | 15.1077 | 61.3981 | 47.27265 | 61.47915 | 36.9875 | 1.93988
1175.4006 | 38.98465 | 80.7962 | 15.29295 | 61.33045 | 48.39965 | 62.2277 | 37.33874 | 1.96807
1176.3649 | 39.31716 | 81.06776 | 15.42495 | 61.26745 | 49.38915 | 62.96965 | 37.69684 | 1.99611
1177.3291 | 39.65662 | 81.33812 | 15.5114 | 61.20155 | 50.2324 | 63.71515 | 38.06342 | 2.02415
1178.2933 | 40.0044 | 81.60605 | 15.56695 | 61.12645 | 50.93755 | 64.46635 | 38.44015 | 2.05311
1179.2576 | 40.36157 | 81.87075 | 15.6203 | 61.03865 | 51.52105 | 65.22375 | 38.82839 | 2.08404
1180.2218 | 40.72875 | 82.13175 | 15.7125 | 60.93875 | 52.00395 | 65.9922 | 39.22875 | 2.11727
1181.186 | 41.10598 | 82.38875 | 15.88535 | 60.83 | 52.40945 | 66.7797 | 39.64103 | 2.15198
1182.1503 | 41.49274 | 82.64146 | 16.16575 | 60.71695 | 52.75935 | 67.5911 | 40.06411 | 2.1866
1183.1145 | 41.8879 | 82.88958 | 16.5548 | 60.6033 | 53.0695 | 68.4206 | 40.49618 | 2.21964
1184.0787 | 42.28978 | 83.13279 | 17.0295 | 60.4906 | 53.3456 | 69.2499 | 40.93493 | 2.25049
1185.043 | 42.69634 | 83.37088 | 17.5552 | 60.3783 | 53.5824 | 70.05405 | 41.37776 | 2.27953
1186.0072 | 43.10533 | 83.60386 | 18.10255 | 60.26495 | 53.76685 | 70.81045 | 41.82209 | 2.30765
1186.9714 | 43.5145 | 83.83206 | 18.6587 | 60.1491 | 53.8826 | 71.5063 | 42.26545 | 2.33551
1187.9357 | 43.92171 | 84.05603 | 19.2277 | 60.03 | 53.915 | 72.1404 | 42.70567 | 2.36314
1188.8999 | 44.32481 | 84.27635 | 19.82085 | 59.90695 | 53.85295 | 72.71965 | 43.14083 | 2.39001
1189.8641 | 44.72158 | 84.49334 | 20.44295 | 59.77815 | 53.69005 | 73.2536 | 43.56916 | 2.41547
1190.8284 | 45.10953 | 84.70672 | 21.0816 | 59.64085 | 53.42465 | 73.74965 | 43.98879 | 2.43917
1191.7926 | 45.48593 | 84.91543 | 21.7059 | 59.4925 | 53.06185 | 74.20995 | 44.39755 | 2.46124
1192.7568 | 45.84792 | 85.11771 | 22.2748 | 59.33235 | 52.6146 | 74.6308 | 44.79298 | 2.48213
1193.7211 | 46.1928 | 85.31129 | 22.7517 | 59.1631 | 52.10455 | 75.00435 | 45.17238 | 2.50236
1194.6853 | 46.51833 | 85.494 | 23.11715 | 58.98995 | 51.55935 | 75.32245 | 45.5332 | 2.52225
1195.6495 | 46.82294 | 85.66421 | 23.37305 | 58.81825 | 51.0071 | 75.58185 | 45.87339 | 2.54173
1196.6138 | 47.10582 | 85.82123 | 23.5361 | 58.6504 | 50.46985 | 75.7888 | 46.19178 | 2.56043
1197.578 | 47.36687 | 85.96533 | 23.62155 | 58.4858 | 49.96155 | 75.9654 | 46.48817 | 2.57787
1198.5422 | 47.60649 | 86.0974 | 23.63635 | 58.3165 | 49.4751 | 76.12315 | 46.76334 | 2.59383
1199.5065 | 47.82529 | 86.21829 | 23.5672 | 58.13575 | 48.9974 | 76.27535 | 47.0187 | 2.60861
1200.4707 | 48.02381 | 86.32818 | 23.38995 | 57.9398 | 48.5124 | 76.42325 | 47.25576 | 2.62297
1201.4349 | 48.20213 | 86.42628 | 23.0854 | 57.73005 | 48.0095 | 76.5566 | 47.47547 | 2.63769
1202.3992 | 48.3598 | 86.51096 | 22.65735 | 57.51115 | 47.4861 | 76.65405 | 47.67782 | 2.65306
1203.3634 | 48.49581 | 86.58031 | 22.1329 | 57.294 | 46.962 | 76.71335 | 47.8616 | 2.66854
1204.3276 | 48.60893 | 86.63276 | 21.56965 | 57.0871 | 46.46455 | 76.73475 | 48.02484 | 2.68303
1205.2919 | 48.6981 | 86.66762 | 21.04495 | 56.8958 | 46.0271 | 76.7255 | 48.16534 | 2.69548
1206.2561 | 48.76275 | 86.68514 | 20.6479 | 56.7215 | 45.6819 | 76.69295 | 48.28148 | 2.70552
1207.2203 | 48.80301 | 86.68621 | 20.47095 | 56.56175 | 45.45505 | 76.6393 | 48.37269 | 2.71351
1208.1846 | 48.81947 | 86.67195 | 20.60155 | 56.4117 | 45.3647 | 76.5623 | 48.43952 | 2.72013
1209.1488 | 48.81298 | 86.64339 | 21.10795 | 56.26545 | 45.4218 | 76.46165 | 48.48332 | 2.7257
1210.113 | 48.78428 | 86.60135 | 22.02065 | 56.11755 | 45.6319 | 76.3444 | 48.50575 | 2.72983
1211.0773 | 48.73391 | 86.54665 | 23.31375 | 55.9639 | 45.99595 | 76.22405 | 48.50839 | 2.73158
1212.0415 | 48.66222 | 86.48019 | 24.89555 | 55.8024 | 46.5087 | 76.1126 | 48.49251 | 2.73013
1213.0057 | 48.56962 | 86.40299 | 26.61665 | 55.6326 | 47.1562 | 76.0105 | 48.45907 | 2.72536
1213.97 | 48.45669 | 86.31596 | 28.2955 | 55.45535 | 47.91365 | 75.90155 | 48.40887 | 2.71797
1214.9342 | 48.32432 | 86.21974 | 29.75555 | 55.2723 | 48.7476 | 75.75715 | 48.34262 | 2.70925
1215.8984 | 48.17361 | 86.11451 | 30.8602 | 55.0853 | 49.6213 | 75.54885 | 48.26113 | 2.70037
1216.8627 | 48.00583 | 86.00025 | 31.53595 | 54.8968 | 50.50275 | 75.2611 | 48.16532 | 2.69186
1217.8269 | 47.82228 | 85.87703 | 31.7765 | 54.70945 | 51.3713 | 74.89855 | 48.05629 | 2.68332
1218.7911 | 47.62429 | 85.74537 | 31.6294 | 54.5263 | 52.2183 | 74.4832 | 47.93529 | 2.67348
1219.7554 | 47.41324 | 85.60636 | 31.1724 | 54.35005 | 53.0417 | 74.04375 | 47.8036 | 2.66071
1220.7196 | 47.19053 | 85.46151 | 30.4893 | 54.18205 | 53.8355 | 73.60205 | 47.66246 | 2.64368
1221.6838 | 46.95759 | 85.31229 | 29.65245 | 54.02145 | 54.58065 | 73.1627 | 47.51282 | 2.62197
1222.6481 | 46.71585 | 85.15973 | 28.7172 | 53.865 | 55.24135 | 72.71005 | 47.35537 | 2.59642
1223.6123 | 46.46663 | 85.00421 | 27.72445 | 53.70795 | 55.77115 | 72.2126 | 47.19047 | 2.56887
1224.5765 | 46.2112 | 84.84562 | 26.7084 | 53.5452 | 56.1255 | 71.6342 | 47.0184 | 2.54134
1225.5408 | 45.95081 | 84.68371 | 25.7016 | 53.373 | 56.27685 | 70.94755 | 46.83962 | 2.5151
1226.505 | 45.68672 | 84.51861 | 24.7353 | 53.18975 | 56.2256 | 70.1456 | 46.65501 | 2.48996
1227.4692 | 45.42025 | 84.3511 | 23.835 | 52.99535 | 56.0029 | 69.2468 | 46.46606 | 2.46424
1228.4335 | 45.15265 | 84.18264 | 23.015 | 52.79025 | 55.6657 | 68.29175 | 46.27479 | 2.43557
1229.3977 | 44.88501 | 84.01506 | 22.27695 | 52.5747 | 55.28535 | 67.33285 | 46.08337 | 2.40196
1230.3619 | 44.61814 | 83.85014 | 21.6123 | 52.34865 | 54.93395 | 66.4201 | 45.89369 | 2.36277
1231.3262 | 44.35253 | 83.68923 | 21.00765 | 52.11385 | 54.6715 | 65.5899 | 45.70695 | 2.3191
1232.2904 | 44.08848 | 83.5332 | 20.44905 | 51.8761 | 54.5345 | 64.86015 | 45.52352 | 2.27347
1233.2546 | 43.82627 | 83.38248 | 19.92195 | 51.6477 | 54.5283 | 64.23295 | 45.34314 | 2.22922
1234.2189 | 43.56632 | 83.23737 | 19.4075 | 51.4475 | 54.62515 | 63.70065 | 45.16528 | 2.18991
1235.1831 | 43.30923 | 83.09815 | 18.88015 | 51.2981 | 54.76895 | 63.2522 | 44.98958 | 2.15885
1236.1473 | 43.05566 | 82.96516 | 18.30835 | 51.22175 | 54.8871 | 62.87655 | 44.81604 | 2.13895
1237.1116 | 42.80624 | 82.83867 | 17.6617 | 51.23515 | 54.90725 | 62.56405 | 44.64503 | 2.13237
1238.0758 | 42.56138 | 82.71873 | 16.91985 | 51.34565 | 54.774 | 62.30885 | 44.47717 | 2.14008
1239.04 | 42.32136 | 82.60522 | 16.08135 | 51.549 | 54.4596 | 62.11085 | 44.31323 | 2.16144
1240.0043 | 42.08651 | 82.49789 | 15.16695 | 51.83 | 53.96665 | 61.97675 | 44.15401 | 2.19397
1240.9685 | 41.85738 | 82.39668 | 14.21705 | 52.1642 | 53.32155 | 61.915 | 44.00038 | 2.2336
1241.9327 | 41.63493 | 82.30187 | 13.2838 | 52.52145 | 52.56285 | 61.92595 | 43.85327 | 2.27544
1242.897 | 41.42044 | 82.21422 | 12.4207 | 52.8709 | 51.72785 | 61.99 | 43.71359 | 2.31465
1243.8612 | 41.21533 | 82.13485 | 11.6729 | 53.18585 | 50.84325 | 62.0624 | 43.58214 | 2.34727
1244.8254 | 41.02093 | 82.06504 | 11.0712 | 53.44845 | 49.92255 | 62.0805 | 43.45954 | 2.37076
1245.7897 | 40.83829 | 82.00592 | 10.63115 | 53.65145 | 48.9705 | 61.9849 | 43.34624 | 2.38417
1246.7539 | 40.66806 | 81.95821 | 10.3583 | 53.7979 | 47.99375 | 61.7449 | 43.2425 | 2.38819
1247.7181 | 40.51047 | 81.92198 | 10.2569 | 53.8973 | 47.0118 | 61.37645 | 43.14844 | 2.38493
1248.6824 | 40.3654 | 81.89669 | 10.3384 | 53.96175 | 46.0643 | 60.9431 | 43.06405 | 2.37758
1249.6466 | 40.23243 | 81.88134 | 10.62475 | 54.00225 | 45.2089 | 60.53785 | 42.98917 | 2.3699
1250.6108 | 40.11087 | 81.87469 | 11.14335 | 54.0274 | 44.51035 | 60.2545 | 42.92351 | 2.36549
1251.5751 | 39.99994 | 81.87566 | 11.91615 | 54.04375 | 44.0238 | 60.16 | 42.86673 | 2.36702
1252.5393 | 39.89891 | 81.88358 | 12.9473 | 54.05615 | 43.77955 | 60.2783 | 42.81849 | 2.37548
1253.5035 | 39.8073 | 81.89835 | 14.2147 | 54.06865 | 43.77655 | 60.58935 | 42.77858 | 2.38988
1254.4678 | 39.72497 | 81.92042 | 15.6689 | 54.08345 | 43.9858 | 61.03995 | 42.74696 | 2.40748
1255.432 | 39.65217 | 81.95057 | 17.2382 | 54.10125 | 44.3612 | 61.55955 | 42.72369 | 2.42467
1256.3962 | 39.58945 | 81.98964 | 18.83805 | 54.12125 | 44.853 | 62.07645 | 42.70891 | 2.43839
1257.3605 | 39.53724 | 82.03814 | 20.38285 | 54.1423 | 45.4176 | 62.5315 | 42.70284 | 2.4473
1258.3247 | 39.49572 | 82.09599 | 21.7991 | 54.164 | 46.0233 | 62.8891 | 42.70545 | 2.45232
1259.2889 | 39.46469 | 82.16248 | 23.03985 | 54.18695 | 46.6521 | 63.1437 | 42.71655 | 2.45601
1260.2532 | 39.44364 | 82.23642 | 24.09495 | 54.21185 | 47.2992 | 63.32015 | 42.73577 | 2.46133
1261.2174 | 39.43185 | 82.31643 | 24.9932 | 54.2384 | 47.9711 | 63.46515 | 42.76265 | 2.4703
1262.1816 | 39.42886 | 82.40145 | 25.79175 | 54.2646 | 48.6811 | 63.63245 | 42.79674 | 2.48348
1263.1459 | 39.43448 | 82.49096 | 26.5555 | 54.2874 | 49.44215 | 63.86675 | 42.83797 | 2.50031
1264.1101 | 39.44885 | 82.58504 | 27.3339 | 54.30385 | 50.25895 | 64.19295 | 42.88661 | 2.51987
1265.0743 | 39.47224 | 82.68419 | 28.1468 | 54.31275 | 51.1234 | 64.61465 | 42.94319 | 2.54157
1266.0386 | 39.50492 | 82.78908 | 28.9842 | 54.3148 | 52.0147 | 65.1196 | 43.00831 | 2.56536
1267.0028 | 39.547 | 82.90024 | 29.819 | 54.31205 | 52.90555 | 65.6885 | 43.08234 | 2.59149
1267.967 | 39.59849 | 83.01795 | 30.62355 | 54.30655 | 53.771 | 66.3018 | 43.16533 | 2.6204
1268.9313 | 39.6594 | 83.14232 | 31.38115 | 54.2998 | 54.59525 | 66.9432 | 43.25699 | 2.65257
1269.8955 | 39.72986 | 83.2733 | 32.08745 | 54.29295 | 55.3742 | 67.60135 | 43.35696 | 2.68842
1270.8597 | 39.81011 | 83.41077 | 32.74425 | 54.2878 | 56.1125 | 68.27095 | 43.46496 | 2.72794
1271.824 | 39.90024 | 83.55448 | 33.3504 | 54.2875 | 56.81755 | 68.95185 | 43.5809 | 2.77027
1272.7882 | 40.00004 | 83.70398 | 33.89545 | 54.29595 | 57.4922 | 69.64625 | 43.70474 | 2.81358
1273.7524 | 40.10869 | 83.85857 | 34.3585 | 54.3162 | 58.13015 | 70.353 | 43.83636 | 2.85553
1274.7167 | 40.22485 | 84.01729 | 34.71085 | 54.34845 | 58.7142 | 71.06175 | 43.97533 | 2.89418
1275.6809 | 40.34681 | 84.17913 | 34.9211 | 54.38855 | 59.2191 | 71.75225 | 44.12097 | 2.92877
1276.6451 | 40.473 | 84.34318 | 34.96045 | 54.4291 | 59.61685 | 72.3987 | 44.2725 | 2.95984
1277.6094 | 40.60232 | 84.5089 | 34.80715 | 54.4618 | 59.88325 | 72.9784 | 44.42936 | 2.98867
1278.5736 | 40.73442 | 84.67607 | 34.45035 | 54.48095 | 60.0032 | 73.47865 | 44.5913 | 3.01644
1279.5378 | 40.86956 | 84.84475 | 33.89215 | 54.4855 | 59.97405 | 73.89975 | 44.7584 | 3.04378
1280.5021 | 41.0083 | 85.01496 | 33.1495 | 54.47925 | 59.80745 | 74.25275 | 44.9308 | 3.07053
1281.4663 | 41.15099 | 85.18635 | 32.25435 | 54.46915 | 59.52975 | 74.55645 | 45.10846 | 3.09583
1282.4305 | 41.29747 | 85.35799 | 31.25205 | 54.4626 | 59.1805 | 74.83505 | 45.29089 | 3.11817
1283.3948 | 41.44699 | 85.52836 | 30.19745 | 54.46495 | 58.8087 | 75.11505 | 45.47721 | 3.1356
1284.359 | 41.59852 | 85.69557 | 29.14885 | 54.47795 | 58.4654 | 75.41925 | 45.66631 | 3.14647
1285.3232 | 41.75112 | 85.85776 | 28.16105 | 54.50065 | 58.19375 | 75.7567 | 45.85712 | 3.15061
1286.2875 | 41.90429 | 86.01345 | 27.27955 | 54.52965 | 58.0212 | 76.11405 | 46.04898 | 3.15021
1287.2517 | 42.05811 | 86.16177 | 26.5378 | 54.56155 | 57.9577 | 76.45555 | 46.24181 | 3.14957
1288.2159 | 42.21312 | 86.30243 | 25.9572 | 54.59425 | 58.001 | 76.7358 | 46.43621 | 3.15345
1289.1802 | 42.37 | 86.4356 | 25.5477 | 54.628 | 58.1461 | 76.92015 | 46.63343 | 3.16472
1290.1444 | 42.5293 | 86.56166 | 25.3082 | 54.6654 | 58.3927 | 77.0007 | 46.83509 | 3.18284
1291.1086 | 42.6913 | 86.68114 | 25.2275 | 54.70995 | 58.7452 | 76.99935 | 47.04287 | 3.20431
1292.0729 | 42.85582 | 86.79465 | 25.28745 | 54.76405 | 59.20695 | 76.95615 | 47.258 | 3.22464
1293.0371 | 43.02216 | 86.90292 | 25.47045 | 54.82735 | 59.7714 | 76.91045 | 47.48077 | 3.24076
1294.0013 | 43.18897 | 87.00671 | 25.76875 | 54.89615 | 60.4183 | 76.88755 | 47.71023 | 3.25207
1294.9656 | 43.35416 | 87.10661 | 26.1907 | 54.9653 | 61.11655 | 76.89715 | 47.94402 | 3.25983
1295.9298 | 43.51498 | 87.20287 | 26.7577 | 55.03 | 61.8325 | 76.9403 | 48.17858 | 3.26558
1296.894 | 43.66822 | 87.29525 | 27.49055 | 55.08885 | 62.5361 | 77.01675 | 48.4096 | 3.27001
1297.8583 | 43.81063 | 87.38317 | 28.3906 | 55.14415 | 63.20185 | 77.126 | 48.63265 | 3.27289
1298.8225 | 43.93941 | 87.46597 | 29.42615 | 55.2012 | 63.8033 | 77.26185 | 48.84382 | 3.2739
1299.7867 | 44.05252 | 87.54322 | 30.53325 | 55.26565 | 64.3069 | 77.40795 | 49.04014 | 3.27328
1300.751 | 44.14876 | 87.61481 | 31.6325 | 55.34135 | 64.6701 | 77.538 | 49.21984 | 3.27187
1301.7152 | 44.22763 | 87.68081 | 32.6565 | 55.429 | 64.8483 | 77.62465 | 49.38222 | 3.27055
1302.6794 | 44.28893 | 87.74121 | 33.5731 | 55.52675 | 64.8085 | 77.649 | 49.52745 | 3.26989
1303.6437 | 44.33248 | 87.79557 | 34.3957 | 55.63145 | 64.54405 | 77.608 | 49.6561 | 3.27008
1304.6079 | 44.35796 | 87.84303 | 35.1753 | 55.7402 | 64.0831 | 77.51375 | 49.76883 | 3.2713
1305.5721 | 44.36508 | 87.88249 | 35.97825 | 55.8509 | 63.4857 | 77.3869 | 49.86612 | 3.2735
1306.5364 | 44.35381 | 87.91301 | 36.8608 | 55.9617 | 62.82995 | 77.24785 | 49.94831 | 3.27599
1307.5006 | 44.32471 | 87.93422 | 37.84885 | 56.07025 | 62.1913 | 77.1101 | 50.01571 | 3.27704
1308.4648 | 44.27903 | 87.94647 | 38.92995 | 56.1733 | 61.6232 | 76.9776 | 50.0689 | 3.27439
1309.4291 | 44.21855 | 87.95076 | 40.0563 | 56.26725 | 61.1463 | 76.8472 | 50.10884 | 3.26654
1310.3933 | 44.14521 | 87.94844 | 41.15745 | 56.3492 | 60.74945 | 76.71345 | 50.13695 | 3.25398
1311.3575 | 44.06066 | 87.94082 | 42.15555 | 56.41855 | 60.40235 | 76.57395 | 50.15486 | 3.23916
1312.3218 | 43.96596 | 87.92883 | 42.98025 | 56.4771 | 60.0725 | 76.4317 | 50.1641 | 3.22492
1313.286 | 43.86133 | 87.91289 | 43.57795 | 56.5285 | 59.74135 | 76.29365 | 50.16572 | 3.21254
1314.2502 | 43.74621 | 87.89285 | 43.91545 | 56.57645 | 59.4119 | 76.1658 | 50.16003 | 3.20103
1315.2145 | 43.61943 | 87.86807 | 43.9788 | 56.6233 | 59.1096 | 76.04885 | 50.14662 | 3.1883
1316.1787 | 43.47951 | 87.8376 | 43.77145 | 56.6692 | 58.87515 | 75.9383 | 50.1245 | 3.17364
1317.1429 | 43.32499 | 87.80035 | 43.3147 | 56.71175 | 58.7541 | 75.8287 | 50.09228 | 3.15923
1318.1072 | 43.15473 | 87.75523 | 42.64905 | 56.74735 | 58.785 | 75.72005 | 50.04842 | 3.14949
1319.0714 | 42.96812 | 87.70135 | 41.83555 | 56.77165 | 58.9889 | 75.61905 | 49.99132 | 3.14836
1320.0356 | 42.7651 | 87.6381 | 40.95255 | 56.78065 | 59.36325 | 75.53355 | 49.91946 | 3.1565
1320.9999 | 42.5461 | 87.56521 | 40.0868 | 56.77115 | 59.87965 | 75.46245 | 49.83163 | 3.17046
1321.9641 | 42.31188 | 87.48267 | 39.32125 | 56.74235 | 60.48815 | 75.388 | 49.7271 | 3.18447
1322.9283 | 42.06327 | 87.39055 | 38.72255 | 56.6956 | 61.12705 | 75.27865 | 49.60581 | 3.19363
1323.8926 | 41.80113 | 87.28885 | 38.33205 | 56.63455 | 61.73575 | 75.10225 | 49.46833 | 3.19614
1324.8568 | 41.52609 | 87.17728 | 38.16255 | 56.56415 | 62.26785 | 74.84415 | 49.31558 | 3.1934
1325.821 | 41.23862 | 87.05523 | 38.2 | 56.4888 | 62.6994 | 74.51825 | 49.14857 | 3.18807
1326.7853 | 40.93891 | 86.92185 | 38.4086 | 56.4113 | 63.0303 | 74.16275 | 48.96808 | 3.18193
1327.7495 | 40.62706 | 86.77638 | 38.7382 | 56.3327 | 63.2783 | 73.8241 | 48.77483 | 3.17508
1328.7137 | 40.30333 | 86.61851 | 39.133 | 56.25385 | 63.4688 | 73.5357 | 48.56958 | 3.16679
1329.678 | 39.96827 | 86.44861 | 39.5402 | 56.17665 | 63.62375 | 73.3051 | 48.35344 | 3.15679
1330.6422 | 39.62291 | 86.26787 | 39.91655 | 56.10475 | 63.7546 | 73.1156 | 48.12784 | 3.14548
1331.6064 | 39.26853 | 86.07805 | 40.23175 | 56.0421 | 63.86065 | 72.93955 | 47.89432 | 3.13249
1332.5707 | 38.90638 | 85.88108 | 40.4668 | 55.9908 | 63.933 | 72.7543 | 47.65404 | 3.11477
1333.5349 | 38.53725 | 85.67858 | 40.6102 | 55.9491 | 63.95895 | 72.5506 | 47.40733 | 3.08627
1334.4991 | 38.16116 | 85.47137 | 40.65405 | 55.9117 | 63.9269 | 72.3312 | 47.15353 | 3.04069
1335.4634 | 37.77748 | 85.25928 | 40.5943 | 55.8717 | 63.82985 | 72.1023 | 46.89109 | 2.97638
1336.4276 | 37.38524 | 85.04114 | 40.43565 | 55.82505 | 63.6688 | 71.86645 | 46.61808 | 2.90045
1337.3918 | 36.98346 | 84.8151 | 40.1983 | 55.773 | 63.45585 | 71.6231 | 46.33275 | 2.82869
1338.3561 | 36.57146 | 84.5791 | 39.91835 | 55.72245 | 63.2138 | 71.3743 | 46.034 | 2.78027
1339.3203 | 36.14902 | 84.33148 | 39.63955 | 55.6822 | 62.96995 | 71.12885 | 45.72174 | 2.76932
1340.2845 | 35.71644 | 84.07145 | 39.39805 | 55.6591 | 62.74675 | 70.9005 | 45.3968 | 2.7979
1341.2488 | 35.27443 | 83.79941 | 39.2094 | 55.65495 | 62.55365 | 70.7015 | 45.06068 | 2.85469
1342.213 | 34.82408 | 83.51685 | 39.06275 | 55.6662 | 62.38365 | 70.5349 | 44.7152 | 2.92
1343.1772 | 34.36678 | 83.22592 | 38.92785 | 55.68625 | 62.21805 | 70.39135 | 44.36226 | 2.97442
1344.1415 | 33.90399 | 82.9289 | 38.77035 | 55.7091 | 62.0375 | 70.25285 | 44.00366 | 3.00616
1345.1057 | 33.43708 | 82.62765 | 38.5677 | 55.73165 | 61.832 | 70.1026 | 43.64109 | 3.01388
1346.0699 | 32.96717 | 82.32346 | 38.3134 | 55.75385 | 61.60305 | 69.9307 | 43.27616 | 3.00439
1347.0342 | 32.49512 | 82.01719 | 38.0108 | 55.7772 | 61.35685 | 69.73405 | 42.91039 | 2.98754
1347.9984 | 32.02173 | 81.70964 | 37.6623 | 55.80255 | 61.0951 | 69.5108 | 42.54519 | 2.97138
1348.9626 | 31.5479 | 81.40183 | 37.2619 | 55.83 | 60.81025 | 69.2543 | 42.18178 | 2.95941
1349.9269 | 31.07477 | 81.09506 | 36.79725 | 55.8587 | 60.4887 | 68.9522 | 41.82118 | 2.9506
1350.8911 | 30.60363 | 80.79067 | 36.25735 | 55.8883 | 60.11985 | 68.59145 | 41.46427 | 2.94134
1351.8553 | 30.1358 | 80.4897 | 35.64305 | 55.9194 | 59.7072 | 68.16755 | 41.11187 | 2.92835
1352.8196 | 29.6725 | 80.19271 | 34.97235 | 55.9537 | 59.27125 | 67.69165 | 40.76483 | 2.91111
1353.7838 | 29.2148 | 79.89994 | 34.2764 | 55.99305 | 58.8445 | 67.19145 | 40.42405 | 2.89202
1354.748 | 28.76364 | 79.61165 | 33.5897 | 56.03845 | 58.45875 | 66.70235 | 40.09048 | 2.87385
1355.7123 | 28.31992 | 79.32852 | 32.9372 | 56.0898 | 58.1324 | 66.25435 | 39.76508 | 2.85579
1356.6765 | 27.88446 | 79.0518 | 32.32635 | 56.14595 | 57.86355 | 65.86 | 39.44886 | 2.83114
1357.6407 | 27.458 | 78.7832 | 31.7446 | 56.2051 | 57.63135 | 65.5086 | 39.14279 | 2.78965
1358.605 | 27.04121 | 78.52445 | 31.1641 | 56.26555 | 57.4036 | 65.1699 | 38.84787 | 2.72445
1359.5692 | 26.63471 | 78.27682 | 30.5525 | 56.32585 | 57.14915 | 64.8067 | 38.56504 | 2.63928
1360.5334 | 26.23914 | 78.04079 | 29.88595 | 56.3843 | 56.8489 | 64.39045 | 38.2951 | 2.55049
1361.4977 | 25.85516 | 77.816 | 29.1568 | 56.4394 | 56.4999 | 63.91015 | 38.03864 | 2.48077
1362.4619 | 25.48343 | 77.60154 | 28.3703 | 56.48965 | 56.11025 | 63.37025 | 37.79605 | 2.44762
1363.4261 | 25.12458 | 77.39628 | 27.53335 | 56.5347 | 55.68845 | 62.77995 | 37.56757 | 2.45366
1364.3904 | 24.77919 | 77.1994 | 26.6421 | 56.57565 | 55.23315 | 62.14245 | 37.35338 | 2.4853
1365.3546 | 24.44789 | 77.01057 | 25.67565 | 56.6151 | 54.72785 | 61.4492 | 37.15367 | 2.52046
1366.3188 | 24.13143 | 76.83012 | 24.60245 | 56.6558 | 54.1461 | 60.6837 | 36.96873 | 2.53984
1367.2831 | 23.83066 | 76.65878 | 23.3977 | 56.6987 | 53.4649 | 59.8338 | 36.79887 | 2.53417
1368.2473 | 23.54645 | 76.49753 | 22.06135 | 56.7416 | 52.6786 | 58.90305 | 36.64446 | 2.50389
1369.2115 | 23.27938 | 76.34725 | 20.62425 | 56.7788 | 51.8044 | 57.91305 | 36.50577 | 2.45369
1370.1758 | 23.02961 | 76.20851 | 19.1377 | 56.80315 | 50.8762 | 56.89585 | 36.38299 | 2.38789
1371.14 | 22.79693 | 76.08145 | 17.65495 | 56.8092 | 49.93265 | 55.8825 | 36.27615 | 2.3106
1372.1042 | 22.58093 | 75.96576 | 16.21545 | 56.7966 | 49.00615 | 54.8946 | 36.18515 | 2.22906
1373.0685 | 22.38132 | 75.86082 | 14.83815 | 56.77085 | 48.11755 | 53.94265 | 36.10983 | 2.15526
1374.0327 | 22.19807 | 75.76597 | 13.5259 | 56.741 | 47.2761 | 53.02945 | 36.05008 | 2.10219
1374.9969 | 22.03145 | 75.68072 | 12.2741 | 56.7153 | 46.48325 | 52.15555 | 36.00602 | 2.07656
1375.9612 | 21.88192 | 75.60507 | 11.0797 | 56.69735 | 45.73565 | 51.3234 | 35.97806 | 2.07391
1376.9254 | 21.75003 | 75.53952 | 9.94815 | 56.68495 | 45.02845 | 50.53885 | 35.96678 | 2.08087
1377.8896 | 21.63635 | 75.48501 | 8.8976 | 56.67225 | 44.3579 | 49.81135 | 35.97278 | 2.08368
1378.8539 | 21.54142 | 75.44254 | 7.9615 | 56.6535 | 43.72615 | 49.15285 | 35.99646 | 2.07659
1379.8181 | 21.46561 | 75.41282 | 7.1839 | 56.6264 | 43.1432 | 48.5775 | 36.03783 | 2.06353
1380.7823 | 21.40905 | 75.39597 | 6.6089 | 56.59305 | 42.62575 | 48.10085 | 36.09647 | 2.05178
1381.7466 | 21.37147 | 75.39148 | 6.2676 | 56.5584 | 42.1903 | 47.7411 | 36.1716 | 2.04344
1382.7108 | 21.3522 | 75.39833 | 6.16715 | 56.5289 | 41.8467 | 47.5205 | 36.26225 | 2.03239
1383.675 | 21.35025 | 75.41538 | 6.2859 | 56.5118 | 41.5928 | 47.46285 | 36.36744 | 2.00991
1384.6393 | 21.36462 | 75.44177 | 6.57425 | 56.5147 | 41.4146 | 47.58245 | 36.48633 | 1.97461
1385.6035 | 21.39457 | 75.47712 | 6.9632 | 56.5441 | 41.28985 | 47.8654 | 36.6183 | 1.93763
1386.5677 | 21.43977 | 75.52156 | 7.37855 | 56.6021 | 41.19455 | 48.25885 | 36.76294 | 1.91765
1387.532 | 21.50021 | 75.57551 | 7.75705 | 56.68365 | 41.11 | 48.6797 | 36.91997 | 1.92825
1388.4962 | 21.576 | 75.63939 | 8.06065 | 56.7774 | 41.02975 | 49.0409 | 37.08909 | 1.96679
1389.4604 | 21.66711 | 75.71329 | 8.2864 | 56.86815 | 40.965 | 49.28205 | 37.26991 | 2.01369
1390.4247 | 21.77329 | 75.79694 | 8.4709 | 56.94195 | 40.94925 | 49.39765 | 37.46199 | 2.04318
1391.3889 | 21.89408 | 75.88984 | 8.68405 | 56.99195 | 41.0372 | 49.4465 | 37.66491 | 2.03835
1392.3531 | 22.02906 | 75.99153 | 9.00965 | 57.02125 | 41.29275 | 49.5324 | 37.87846 | 2.00043
1393.3174 | 22.17798 | 76.10186 | 9.5213 | 57.04075 | 41.7703 | 49.76515 | 38.10269 | 1.947
1394.2816 | 22.34085 | 76.22107 | 10.2635 | 57.06425 | 42.49725 | 50.2264 | 38.33798 | 1.90176
1395.2458 | 22.51798 | 76.34967 | 11.2434 | 57.10365 | 43.4674 | 50.9509 | 38.58481 | 1.88388
1396.2101 | 22.7098 | 76.48817 | 12.43025 | 57.16535 | 44.64325 | 51.9243 | 38.84348 | 1.90286
1397.1743 | 22.91676 | 76.63672 | 13.7639 | 57.24955 | 45.96705 | 53.09285 | 39.11385 | 1.95947
1398.1385 | 23.13909 | 76.79495 | 15.172 | 57.35035 | 47.3751 | 54.38335 | 39.39538 | 2.04859
1399.1028 | 23.37681 | 76.96217 | 16.59145 | 57.4585 | 48.8143 | 55.7271 | 39.68725 | 2.16034
1400.067 | 23.62961 | 77.13768 | 17.9861 | 57.56475 | 50.2503 | 57.0776 | 39.9885 | 2.28004
1401.0313 | 23.89665 | 77.32081 | 19.35315 | 57.6618 | 51.66845 | 58.416 | 40.29796 | 2.39028
1401.9955 | 24.17648 | 77.51104 | 20.7163 | 57.74585 | 53.06585 | 59.74375 | 40.61413 | 2.47705
1402.9597 | 24.46688 | 77.70785 | 22.10455 | 57.81665 | 54.4381 | 61.0658 | 40.93491 | 2.53708
1403.924 | 24.765 | 77.91045 | 23.5261 | 57.87695 | 55.7641 | 62.37165 | 41.25764 | 2.58044
1404.8882 | 25.06766 | 78.11754 | 24.9557 | 57.9307 | 57.00055 | 63.62805 | 41.57979 | 2.62476
1405.8524 | 25.37224 | 78.32754 | 26.34375 | 57.9816 | 58.09175 | 64.78775 | 41.89988 | 2.68385
1406.8167 | 25.67737 | 78.53901 | 27.64115 | 58.0324 | 58.98865 | 65.80925 | 42.21812 | 2.75883
1407.7809 | 25.98331 | 78.75099 | 28.82365 | 58.08485 | 59.66665 | 66.67655 | 42.53646 | 2.83854
1408.7451 | 26.29177 | 78.96317 | 29.9022 | 58.13985 | 60.13555 | 67.40835 | 42.85817 | 2.90907
1409.7094 | 26.60546 | 79.17588 | 30.9111 | 58.1978 | 60.4326 | 68.0496 | 43.18694 | 2.96405
1410.6736 | 26.92733 | 79.39003 | 31.8794 | 58.2585 | 60.60465 | 68.6508 | 43.52588 | 3.00664
1411.6378 | 27.25972 | 79.60677 | 32.80905 | 58.3213 | 60.69135 | 69.2474 | 43.8765 | 3.04087
1412.6021 | 27.60372 | 79.82695 | 33.6708 | 58.386 | 60.71855 | 69.8521 | 44.23815 | 3.06027
1413.5663 | 27.95865 | 80.0506 | 34.41865 | 58.45405 | 60.70315 | 70.4578 | 44.60813 | 3.04547
1414.5305 | 28.32213 | 80.27669 | 35.0106 | 58.53025 | 60.66395 | 71.04615 | 44.98253 | 2.97597
1415.4948 | 28.69069 | 80.50338 | 35.42775 | 58.62205 | 60.63315 | 71.59515 | 45.35729 | 2.8494
1416.459 | 29.06062 | 80.72845 | 35.6825 | 58.73615 | 60.65795 | 72.085 | 45.72921 | 2.69299
1417.4232 | 29.42882 | 80.94988 | 35.8108 | 58.87305 | 60.78585 | 72.50115 | 46.09671 | 2.55637
1418.3875 | 29.79359 | 81.16647 | 35.85455 | 59.0246 | 61.04475 | 72.83735 | 46.4599 | 2.48795
1419.3517 | 30.15478 | 81.37801 | 35.8444 | 59.1779 | 61.4349 | 73.09705 | 46.81981 | 2.50999
1420.3159 | 30.51324 | 81.58499 | 35.79175 | 59.3212 | 61.9317 | 73.29325 | 47.17755 | 2.60918
1421.2802 | 30.87017 | 81.78816 | 35.68735 | 59.4482 | 62.4929 | 73.44545 | 47.53385 | 2.74782
1422.2444 | 31.22659 | 81.98828 | 35.5092 | 59.5615 | 63.072 | 73.57345 | 47.88885 | 2.88591
1423.2086 | 31.58297 | 82.18592 | 35.23605 | 59.67045 | 63.63175 | 73.69155 | 48.24217 | 2.99807
1424.1729 | 31.93906 | 82.38129 | 34.85885 | 59.785 | 64.14665 | 73.80555 | 48.59295 | 3.07604
1425.1371 | 32.29381 | 82.57407 | 34.37985 | 59.9104 | 64.59815 | 73.9126 | 48.93995 | 3.1206
1426.1013 | 32.6455 | 82.76329 | 33.806 | 60.0457 | 64.97405 | 74.00285 | 49.2816 | 3.13433
1427.0656 | 32.99205 | 82.94731 | 33.14525 | 60.18595 | 65.2729 | 74.06215 | 49.61599 | 3.12209
1428.0298 | 33.33134 | 83.12404 | 32.41 | 60.3241 | 65.5075 | 74.07765 | 49.94098 | 3.09551
1428.994 | 33.66165 | 83.29131 | 31.62305 | 60.4531 | 65.70105 | 74.04485 | 50.25442 | 3.07173
1429.9583 | 33.98189 | 83.44748 | 30.8173 | 60.5675 | 65.8789 | 73.9731 | 50.5545 | 3.06265
1430.9225 | 34.29187 | 83.5918 | 30.02595 | 60.66375 | 66.05885 | 73.8859 | 50.84002 | 3.06216
1431.8867 | 34.59203 | 83.72444 | 29.2672 | 60.7408 | 66.24495 | 73.81395 | 51.1104 | 3.04498
1432.851 | 34.88316 | 83.84613 | 28.53055 | 60.79915 | 66.42495 | 73.78255 | 51.36569 | 2.98307
1433.8152 | 35.16585 | 83.9576 | 27.78005 | 60.8397 | 66.57495 | 73.7972 | 51.6062 | 2.87037
1434.7794 | 35.44015 | 84.0591 | 26.98285 | 60.86255 | 66.67035 | 73.83725 | 51.83221 | 2.73681
1435.7437 | 35.70544 | 84.15021 | 26.14135 | 60.8666 | 66.6978 | 73.86655 | 52.04376 | 2.63807
1436.7079 | 35.96064 | 84.23009 | 25.29915 | 60.85085 | 66.66035 | 73.853 | 52.2407 | 2.62556
1437.6721 | 36.2047 | 84.29804 | 24.52345 | 60.816 | 66.575 | 73.783 | 52.42286 | 2.71622
1438.6364 | 36.43703 | 84.35387 | 23.88345 | 60.76555 | 66.4669 | 73.66575 | 52.59022 | 2.88258
1439.6006 | 36.65774 | 84.39798 | 23.42765 | 60.7051 | 66.36055 | 73.5272 | 52.74298 | 3.06852
1440.5648 | 36.86746 | 84.43128 | 23.17055 | 60.64035 | 66.2717 | 73.3944 | 52.88159 | 3.21855
1441.5291 | 37.06714 | 84.45486 | 23.1051 | 60.5746 | 66.20655 | 73.2789 | 53.00667 | 3.301
1442.4933 | 37.25781 | 84.46982 | 23.2268 | 60.50725 | 66.16775 | 73.17115 | 53.11894 | 3.31327
1443.4575 | 37.44037 | 84.47712 | 23.54585 | 60.43385 | 66.1617 | 73.0493 | 53.21936 | 3.27174
1444.4218 | 37.61553 | 84.47757 | 24.08455 | 60.3483 | 66.1998 | 72.89395 | 53.30915 | 3.19825
1445.386 | 37.7837 | 84.47187 | 24.86465 | 60.2457 | 66.2964 | 72.7007 | 53.38967 | 3.11305
1446.3502 | 37.9449 | 84.46059 | 25.88925 | 60.12505 | 66.46205 | 72.48435 | 53.46183 | 3.03488
1447.3145 | 38.09874 | 84.44392 | 27.1245 | 59.9907 | 66.69495 | 72.27175 | 53.52542 | 2.98176
1448.2787 | 38.24446 | 84.42153 | 28.49255 | 59.8514 | 66.97765 | 72.0875 | 53.57917 | 2.96641
1449.2429 | 38.38141 | 84.39269 | 29.88115 | 59.7178 | 67.2791 | 71.9413 | 53.6211 | 2.98687
1450.2072 | 38.50942 | 84.35651 | 31.16505 | 59.59945 | 67.5621 | 71.8224 | 53.64906 | 3.0194
1451.1714 | 38.62913 | 84.31232 | 32.22955 | 59.50205 | 67.7909 | 71.70215 | 53.66182 | 3.02154
1452.1356 | 38.74194 | 84.26001 | 32.9877 | 59.42555 | 67.9361 | 71.54235 | 53.65984 | 2.94804
1453.0999 | 38.84975 | 84.20042 | 33.38385 | 59.3639 | 67.97725 | 71.3058 | 53.64532 | 2.77433
1454.0641 | 38.95458 | 84.13533 | 33.39115 | 59.3063 | 67.90725 | 70.96925 | 53.62166 | 2.516
1455.0283 | 39.05819 | 84.06717 | 33.0261 | 59.24215 | 67.74225 | 70.5361 | 53.59287 | 2.2321
1455.9926 | 39.16197 | 83.99875 | 32.36785 | 59.16625 | 67.5204 | 70.03725 | 53.56282 | 2.00657
1456.9568 | 39.26694 | 83.93276 | 31.53695 | 59.07915 | 67.28245 | 69.5122 | 53.53458 | 1.91305
1457.921 | 39.37376 | 83.87146 | 30.66035 | 58.9858 | 67.0636 | 68.99955 | 53.51006 | 1.97928
1458.8853 | 39.48278 | 83.8164 | 29.86055 | 58.8941 | 66.89985 | 68.53945 | 53.48983 | 2.17087
1459.8495 | 39.5941 | 83.76836 | 29.24635 | 58.8108 | 66.82805 | 68.1711 | 53.47349 | 2.40612
1460.8137 | 39.70766 | 83.72742 | 28.9051 | 58.7363 | 66.89305 | 67.9349 | 53.4602 | 2.59659
1461.778 | 39.82336 | 83.69323 | 28.9216 | 58.6651 | 67.1596 | 67.88335 | 53.44936 | 2.69161
1462.7422 | 39.94122 | 83.66518 | 29.3716 | 58.59075 | 67.68655 | 68.0618 | 53.44101 | 2.70076
1463.7064 | 40.06144 | 83.64258 | 30.2579 | 58.50965 | 68.46935 | 68.4652 | 53.4358 | 2.6805
1464.6707 | 40.18429 | 83.62466 | 31.46585 | 58.4226 | 69.4154 | 69.019 | 53.43465 | 2.6932
1465.6349 | 40.31012 | 83.61068 | 32.7847 | 58.33435 | 70.3685 | 69.59945 | 53.43834 | 2.76434
1466.5991 | 40.4393 | 83.60003 | 33.95915 | 58.25265 | 71.14845 | 70.06605 | 53.44716 | 2.86491
1467.5634 | 40.57212 | 83.5924 | 34.7581 | 58.1856 | 71.596 | 70.29745 | 53.4609 | 2.92936
1468.5276 | 40.70885 | 83.58792 | 35.05375 | 58.13945 | 71.6214 | 70.231 | 53.47917 | 2.89702
1469.4918 | 40.84961 | 83.5871 | 34.8647 | 58.11855 | 71.23695 | 69.8866 | 53.50168 | 2.75071
1470.4561 | 40.99434 | 83.59073 | 34.34515 | 58.12675 | 70.5689 | 69.3727 | 53.52843 | 2.52976
1471.4203 | 41.14274 | 83.59964 | 33.7274 | 58.16585 | 69.8396 | 68.86505 | 53.55966 | 2.31152
1472.3845 | 41.29435 | 83.61443 | 33.2244 | 58.23215 | 69.28915 | 68.54215 | 53.59564 | 2.17445
1473.3488 | 41.44863 | 83.63534 | 32.9513 | 58.3157 | 69.086 | 68.5199 | 53.63661 | 2.16424
1474.313 | 41.60523 | 83.66224 | 32.90575 | 58.40345 | 69.28865 | 68.8277 | 53.68273 | 2.27975
1475.2772 | 41.76407 | 83.69463 | 32.97545 | 58.4822 | 69.83365 | 69.4026 | 53.73409 | 2.48158
1476.2415 | 41.92529 | 83.73181 | 32.98005 | 58.5428 | 70.55245 | 70.1064 | 53.79078 | 2.7143
1477.2057 | 42.0891 | 83.773 | 32.77165 | 58.58415 | 71.25595 | 70.79205 | 53.85273 | 2.92901
1478.1699 | 42.25571 | 83.81734 | 32.3249 | 58.61255 | 71.8258 | 71.3681 | 53.91973 | 3.09697
1479.1342 | 42.42527 | 83.86396 | 31.74905 | 58.63645 | 72.22955 | 71.80625 | 53.99138 | 3.21189
1480.0984 | 42.59763 | 83.912 | 31.2425 | 58.662 | 72.48495 | 72.1137 | 54.06741 | 3.28344
1481.0626 | 42.7723 | 83.96086 | 31.02935 | 58.6904 | 72.62525 | 72.31 | 54.14794 | 3.32627
1482.0269 | 42.94854 | 84.01045 | 31.2973 | 58.719 | 72.68175 | 72.4159 | 54.23352 | 3.34866
1482.9911 | 43.12564 | 84.06125 | 32.15335 | 58.74305 | 72.6806 | 72.45225 | 54.32494 | 3.34559
1483.9553 | 43.30307 | 84.11398 | 33.6096 | 58.75855 | 72.6478 | 72.44325 | 54.42284 | 3.30041
1484.9196 | 43.48059 | 84.16928 | 35.5972 | 58.76475 | 72.617 | 72.42185 | 54.52741 | 3.19658
1485.8838 | 43.65834 | 84.2273 | 37.9919 | 58.7653 | 72.6324 | 72.43115 | 54.63812 | 3.03483
1486.848 | 43.83663 | 84.28741 | 40.6268 | 58.76785 | 72.73745 | 72.51345 | 54.75391 | 2.84487
1487.8123 | 44.01559 | 84.34833 | 43.29655 | 58.7799 | 72.95115 | 72.68835 | 54.87354 | 2.68132
1488.7765 | 44.19487 | 84.40862 | 45.7868 | 58.8055 | 73.2544 | 72.939 | 54.99601 | 2.60158
1489.7407 | 44.37376 | 84.46719 | 47.9222 | 58.8439 | 73.60135 | 73.22305 | 55.12073 | 2.63584
1490.705 | 44.55141 | 84.52362 | 49.60075 | 58.89145 | 73.9399 | 73.4925 | 55.24761 | 2.76691
1491.6692 | 44.72717 | 84.57806 | 50.8137 | 58.94225 | 74.23005 | 73.71225 | 55.37685 | 2.93397
1492.6334 | 44.90063 | 84.63103 | 51.6491 | 58.99055 | 74.4611 | 73.8769 | 55.50863 | 3.06051
1493.5977 | 45.07159 | 84.683 | 52.25305 | 59.0315 | 74.65315 | 74.01305 | 55.64283 | 3.09198
1494.5619 | 45.23977 | 84.73418 | 52.7656 | 59.06155 | 74.8365 | 74.1572 | 55.77878 | 3.02282
1495.5261 | 45.40466 | 84.78451 | 53.28 | 59.0774 | 75.0302 | 74.33035 | 55.91545 | 2.89871
1496.4904 | 45.56539 | 84.83381 | 53.8342 | 59.0779 | 75.2359 | 74.53015 | 56.05172 | 2.79348
1497.4546 | 45.72093 | 84.88206 | 54.4222 | 59.065 | 75.44455 | 74.74035 | 56.18675 | 2.77258
1498.4188 | 45.87015 | 84.9296 | 55.01325 | 59.0445 | 75.6464 | 74.94455 | 56.32026 | 2.86044
1499.3831 | 46.01216 | 84.97709 | 55.56895 | 59.0251 | 75.8375 | 75.1357 | 56.45254 | 3.02574
1500.3473 | 46.14668 | 85.02512 | 56.05535 | 59.01625 | 76.01955 | 75.31715 | 56.58434 | 3.19101
1501.3115 | 46.27405 | 85.07405 | 56.4506 | 59.0241 | 76.1952 | 75.4967 | 56.71637 | 3.26353
1502.2758 | 46.39489 | 85.12377 | 56.74375 | 59.04875 | 76.3591 | 75.6724 | 56.84901 | 3.17573
1503.24 | 46.5099 | 85.17368 | 56.92925 | 59.0831 | 76.4926 | 75.8223 | 56.98213 | 2.91837
1504.2042 | 46.61966 | 85.22297 | 57.01925 | 59.1152 | 76.57365 | 75.91535 | 57.11517 | 2.55073
1505.1685 | 46.72434 | 85.27096 | 57.06835 | 59.13615 | 76.6029 | 75.9444 | 57.24732 | 2.18123
1506.1327 | 46.82373 | 85.3173 | 57.15585 | 59.14475 | 76.60905 | 75.93775 | 57.37789 | 1.92521
1507.0969 | 46.91744 | 85.36211 | 57.3387 | 59.14475 | 76.62575 | 75.9324 | 57.50652 | 1.8588
1508.0612 | 47.00508 | 85.40582 | 57.64255 | 59.1426 | 76.68375 | 75.96155 | 57.63328 | 1.99
1509.0254 | 47.08631 | 85.44898 | 58.06195 | 59.14575 | 76.8075 | 76.0497 | 57.75841 | 2.25977
1509.9896 | 47.16077 | 85.49188 | 58.5419 | 59.1563 | 76.99445 | 76.18945 | 57.88211 | 2.57075
1510.9539 | 47.22801 | 85.53423 | 58.99855 | 59.1678 | 77.21245 | 76.3383 | 58.00423 | 2.8284
1511.9181 | 47.28732 | 85.57497 | 59.3697 | 59.171 | 77.42575 | 76.45305 | 58.12419 | 2.97477
1512.8823 | 47.33774 | 85.61254 | 59.62485 | 59.16085 | 77.60665 | 76.50915 | 58.24092 | 3.00113
1513.8466 | 47.37811 | 85.64532 | 59.75275 | 59.13875 | 77.73175 | 76.4974 | 58.35307 | 2.93728
1514.8108 | 47.4073 | 85.67228 | 59.75995 | 59.1125 | 77.78465 | 76.4214 | 58.45939 | 2.82686
1515.775 | 47.42434 | 85.69313 | 59.6727 | 59.0936 | 77.76265 | 76.29645 | 58.55898 | 2.7039
1516.7393 | 47.42865 | 85.7082 | 59.53345 | 59.09245 | 77.68115 | 76.1492 | 58.65139 | 2.58288
1517.7035 | 47.42034 | 85.71814 | 59.3901 | 59.11385 | 77.5736 | 76.01445 | 58.73663 | 2.46513
1518.6677 | 47.40042 | 85.72355 | 59.28035 | 59.15425 | 77.4844 | 75.92895 | 58.81518 | 2.35329
1519.632 | 47.37081 | 85.72476 | 59.21835 | 59.2037 | 77.45445 | 75.91955 | 58.88802 | 2.26095
1520.5962 | 47.33437 | 85.7221 | 59.19245 | 59.25085 | 77.5057 | 75.992 | 58.95673 | 2.20936
1521.5604 | 47.2946 | 85.71625 | 59.17615 | 59.28815 | 77.6349 | 76.12785 | 59.02365 | 2.21456
1522.5247 | 47.25488 | 85.70829 | 59.14545 | 59.3144 | 77.81845 | 76.2906 | 59.09177 | 2.27656
1523.4889 | 47.21753 | 85.69934 | 59.09215 | 59.33345 | 78.02195 | 76.43755 | 59.16409 | 2.38029
1524.4531 | 47.18326 | 85.69014 | 59.02905 | 59.35155 | 78.21235 | 76.5349 | 59.2426 | 2.50712
1525.4174 | 47.15091 | 85.68064 | 58.98445 | 59.3738 | 78.3693 | 76.57045 | 59.32773 | 2.64531
1526.3816 | 47.11773 | 85.66986 | 58.9885 | 59.4013 | 78.4892 | 76.55535 | 59.41802 | 2.78901
1527.3458 | 47.08008 | 85.65605 | 59.06075 | 59.431 | 78.5803 | 76.5138 | 59.51033 | 2.92699
1528.3101 | 47.03441 | 85.63714 | 59.20535 | 59.45635 | 78.6564 | 76.46885 | 59.60054 | 3.03455
1529.2743 | 46.97827 | 85.6115 | 59.41375 | 59.46885 | 78.73255 | 76.43195 | 59.68443 | 3.0813
1530.2385 | 46.91109 | 85.57863 | 59.6697 | 59.46175 | 78.82175 | 76.399 | 59.75883 | 3.05273
1531.2028 | 46.8343 | 85.53941 | 59.9522 | 59.4341 | 78.9312 | 76.35565 | 59.8225 | 2.96778
1532.167 | 46.75073 | 85.49584 | 60.23485 | 59.3928 | 79.0583 | 76.28765 | 59.87647 | 2.87322
1533.1312 | 46.66369 | 85.45039 | 60.48885 | 59.34985 | 79.19305 | 76.19125 | 59.92349 | 2.81311
1534.0955 | 46.57603 | 85.40536 | 60.6901 | 59.3177 | 79.32505 | 76.0772 | 59.96713 | 2.79393
1535.0597 | 46.48929 | 85.36213 | 60.82395 | 59.3045 | 79.45 | 75.969 | 60.01068 | 2.77381
1536.0239 | 46.40354 | 85.32098 | 60.88705 | 59.309 | 79.57295 | 75.8944 | 60.05606 | 2.6883
1536.9882 | 46.31796 | 85.28139 | 60.88275 | 59.32015 | 79.7065 | 75.87215 | 60.10355 | 2.49724
1537.9524 | 46.23155 | 85.2425 | 60.8114 | 59.32445 | 79.85935 | 75.8978 | 60.15234 | 2.21993
1538.9166 | 46.14357 | 85.20341 | 60.66235 | 59.31825 | 80.0167 | 75.93685 | 60.20125 | 1.93307
1539.8809 | 46.05373 | 85.16328 | 60.41685 | 59.3082 | 80.13535 | 75.93725 | 60.24921 | 1.73257
1540.8451 | 45.96218 | 85.12134 | 60.0627 | 59.30345 | 80.1668 | 75.8566 | 60.29538 | 1.68515
1541.8093 | 45.86947 | 85.07705 | 59.609 | 59.31105 | 80.08285 | 75.68215 | 60.33914 | 1.80042
1542.7736 | 45.77635 | 85.03013 | 59.09135 | 59.3345 | 79.8857 | 75.435 | 60.38006 | 2.0364
1543.7378 | 45.68368 | 84.98079 | 58.5656 | 59.36775 | 79.6126 | 75.16795 | 60.41788 | 2.32808
1544.702 | 45.59231 | 84.92976 | 58.0928 | 59.3987 | 79.32955 | 74.9477 | 60.45263 | 2.61654
1545.6663 | 45.50302 | 84.87818 | 57.72095 | 59.4196 | 79.1023 | 74.8248 | 60.48469 | 2.86273
1546.6305 | 45.41632 | 84.82708 | 57.4694 | 59.4308 | 78.97035 | 74.8156 | 60.51481 | 3.04586
1547.5947 | 45.33239 | 84.777 | 57.3251 | 59.4378 | 78.941 | 74.90265 | 60.54378 | 3.15744
1548.559 | 45.25104 | 84.72772 | 57.2468 | 59.44745 | 78.99415 | 75.0451 | 60.57214 | 3.19971
1549.5232 | 45.17186 | 84.67842 | 57.1783 | 59.46575 | 79.0913 | 75.19325 | 60.59992 | 3.18707
1550.4874 | 45.09448 | 84.62798 | 57.06715 | 59.49575 | 79.18885 | 75.30655 | 60.62667 | 3.14233
1551.4517 | 45.01884 | 84.57547 | 56.8818 | 59.5377 | 79.2525 | 75.36615 | 60.65172 | 3.08362
1552.4159 | 44.94538 | 84.52047 | 56.61695 | 59.5896 | 79.267 | 75.3789 | 60.67451 | 3.0088
1553.3801 | 44.87503 | 84.46306 | 56.28615 | 59.64835 | 79.23695 | 75.36945 | 60.69495 | 2.89172
1554.3444 | 44.80894 | 84.40359 | 55.9047 | 59.71005 | 79.1805 | 75.3645 | 60.71351 | 2.69911
1555.3086 | 44.74816 | 84.34254 | 55.4772 | 59.76945 | 79.121 | 75.3755 | 60.73101 | 2.4217
1556.2728 | 44.69337 | 84.28048 | 55.013 | 59.82055 | 79.08345 | 75.3934 | 60.74828 | 2.09882
1557.2371 | 44.64495 | 84.21796 | 54.55315 | 59.8584 | 79.08685 | 75.40075 | 60.766 | 1.81609
1558.2013 | 44.60304 | 84.15537 | 54.14515 | 59.87835 | 79.12455 | 75.38085 | 60.78451 | 1.6722
1559.1655 | 44.56774 | 84.09282 | 53.81085 | 59.87745 | 79.1725 | 75.32315 | 60.80391 | 1.73175
1560.1298 | 44.53916 | 84.03004 | 53.55905 | 59.8582 | 79.2117 | 75.2319 | 60.82404 | 1.99202
1561.094 | 44.51742 | 83.96638 | 53.38025 | 59.828 | 79.2293 | 75.1251 | 60.84462 | 2.38284
1562.0582 | 44.50242 | 83.90084 | 53.22565 | 59.79575 | 79.21755 | 75.0197 | 60.8652 | 2.7977
1563.0225 | 44.49383 | 83.83241 | 53.0413 | 59.77005 | 79.18845 | 74.92655 | 60.88506 | 3.13649
1563.9867 | 44.49128 | 83.76032 | 52.80985 | 59.7575 | 79.1666 | 74.8524 | 60.90329 | 3.33785
1564.9509 | 44.49458 | 83.68436 | 52.53915 | 59.75825 | 79.16535 | 74.79615 | 60.91917 | 3.39057
1565.9152 | 44.50372 | 83.60476 | 52.2422 | 59.76505 | 79.17995 | 74.74795 | 60.9326 | 3.32716
1566.8794 | 44.51892 | 83.52204 | 51.93165 | 59.76675 | 79.1964 | 74.6943 | 60.94407 | 3.20829
1567.8436 | 44.54044 | 83.43696 | 51.6223 | 59.75405 | 79.20265 | 74.62635 | 60.95454 | 3.10278
1568.8079 | 44.56846 | 83.35024 | 51.33085 | 59.7241 | 79.1961 | 74.5451 | 60.96526 | 3.0641
1569.7721 | 44.60296 | 83.26236 | 51.0727 | 59.6809 | 79.18445 | 74.46175 | 60.9774 | 3.10788
1570.7363 | 44.64382 | 83.17345 | 50.8562 | 59.6327 | 79.18155 | 74.3924 | 60.99153 | 3.20173
1571.7006 | 44.69095 | 83.08329 | 50.6751 | 59.5868 | 79.199 | 74.34905 | 61.00769 | 3.27953
1572.6648 | 44.74424 | 82.99121 | 50.50375 | 59.5449 | 79.23745 | 74.3297 | 61.02545 | 3.27915
1573.629 | 44.80353 | 82.89614 | 50.30635 | 59.5032 | 79.28495 | 74.31545 | 61.04402 | 3.18395
1574.5933 | 44.86841 | 82.79678 | 50.0615 | 59.4586 | 79.32455 | 74.2808 | 61.06223 | 3.04018
1575.5575 | 44.93827 | 82.6919 | 49.7812 | 59.4134 | 79.3437 | 74.20695 | 61.07884 | 2.93475
1576.5217 | 45.01245 | 82.58061 | 49.50635 | 59.37385 | 79.33765 | 74.08785 | 61.09296 | 2.94502
1577.486 | 45.0907 | 82.46271 | 49.2928 | 59.34605 | 79.30935 | 73.9295 | 61.10443 | 3.09312
1578.4502 | 45.17335 | 82.33871 | 49.19625 | 59.3327 | 79.2668 | 73.74515 | 61.11387 | 3.33499
1579.4144 | 45.26119 | 82.20953 | 49.251 | 59.3292 | 79.21565 | 73.54765 | 61.12247 | 3.58962
1580.3787 | 45.35527 | 82.07606 | 49.4547 | 59.32445 | 79.1556 | 73.34365 | 61.13154 | 3.78628
1581.3429 | 45.45645 | 81.93887 | 49.7751 | 59.3081 | 79.084 | 73.13715 | 61.14201 | 3.89746
1582.3071 | 45.56504 | 81.79803 | 50.1649 | 59.27665 | 79.00195 | 72.936 | 61.15417 | 3.93976
1583.2714 | 45.68063 | 81.65314 | 50.5718 | 59.234 | 78.9162 | 72.7523 | 61.16783 | 3.9494
1584.2356 | 45.8024 | 81.5037 | 50.94555 | 59.18795 | 78.8372 | 72.59655 | 61.18258 | 3.95476
1585.1998 | 45.92931 | 81.34942 | 51.24425 | 59.14635 | 78.7748 | 72.4708 | 61.19811 | 3.96457
1586.1641 | 46.06036 | 81.19036 | 51.43975 | 59.1136 | 78.7336 | 72.3651 | 61.21422 | 3.97388
1587.1283 | 46.19465 | 81.02663 | 51.51885 | 59.08935 | 78.71065 | 72.2595 | 61.23078 | 3.97679
1588.0925 | 46.33159 | 80.8582 | 51.4807 | 59.0698 | 78.69715 | 72.13175 | 61.24764 | 3.9733
1589.0568 | 46.47093 | 80.68462 | 51.3325 | 59.04955 | 78.68305 | 71.9669 | 61.26458 | 3.96729
1590.021 | 46.61281 | 80.50509 | 51.08635 | 59.02375 | 78.66185 | 71.7624 | 61.28134 | 3.96109
1590.9852 | 46.75756 | 80.31856 | 50.7583 | 58.9886 | 78.63265 | 71.52885 | 61.29783 | 3.9537
1591.9495 | 46.90551 | 80.12422 | 50.36695 | 58.94185 | 78.6002 | 71.28595 | 61.3141 | 3.94387
1592.9137 | 47.05673 | 79.92181 | 49.9294 | 58.88335 | 78.5726 | 71.05575 | 61.33024 | 3.93394
1593.8779 | 47.21094 | 79.71177 | 49.45485 | 58.8156 | 78.5571 | 70.85495 | 61.34642 | 3.92989
1594.8422 | 47.36769 | 79.49526 | 48.94105 | 58.74315 | 78.5574 | 70.6889 | 61.36298 | 3.93722
1595.8064 | 47.52664 | 79.27396 | 48.3747 | 58.67155 | 78.57155 | 70.549 | 61.38044 | 3.95634
1596.7706 | 47.6877 | 79.0498 | 47.7373 | 58.6047 | 78.59225 | 70.4148 | 61.39947 | 3.98132
1597.7349 | 47.85119 | 78.8244 | 47.0133 | 58.543 | 78.609 | 70.26115 | 61.42082 | 4.00277
1598.6991 | 48.01763 | 78.59853 | 46.19725 | 58.48285 | 78.61155 | 70.0673 | 61.44502 | 4.01301
1599.6633 | 48.18728 | 78.37202 | 45.2962 | 58.4176 | 78.5924 | 69.8249 | 61.472 | 4.01007
1600.6276 | 48.35985 | 78.14399 | 44.3281 | 58.341 | 78.549 | 69.5406 | 61.50106 | 3.99851
1601.5918 | 48.53458 | 77.91329 | 43.31755 | 58.24925 | 78.48335 | 69.232 | 61.53109 | 3.98658
1602.556 | 48.71039 | 77.6791 | 42.29195 | 58.14235 | 78.40195 | 68.92025 | 61.56089 | 3.9809
1603.5203 | 48.88609 | 77.44139 | 41.28065 | 58.02355 | 78.31435 | 68.6223 | 61.58953 | 3.98154
1604.4845 | 49.06085 | 77.20109 | 40.3161 | 57.89675 | 78.23205 | 68.34625 | 61.61655 | 3.98122
1605.4487 | 49.23438 | 76.9597 | 39.43705 | 57.76445 | 78.16585 | 68.091 | 61.642 | 3.97063
1606.413 | 49.40678 | 76.71879 | 38.6898 | 57.6265 | 78.1238 | 67.8494 | 61.66621 | 3.94752
1607.3772 | 49.57823 | 76.47959 | 38.1231 | 57.482 | 78.10835 | 67.613 | 61.68952 | 3.92257
1608.3414 | 49.74876 | 76.24272 | 37.77645 | 57.3316 | 78.1165 | 67.37655 | 61.71224 | 3.9148
1609.3057 | 49.91813 | 76.00829 | 37.6699 | 57.17905 | 78.1419 | 67.13955 | 61.73464 | 3.93588
1610.2699 | 50.08592 | 75.7762 | 37.80375 | 57.03005 | 78.1776 | 66.90445 | 61.75705 | 3.97326
1611.2341 | 50.25184 | 75.54655 | 38.16975 | 56.88825 | 78.2175 | 66.6717 | 61.77999 | 3.98684
1612.1984 | 50.41588 | 75.31991 | 38.7704 | 56.7504 | 78.25505 | 66.43355 | 61.80412 | 3.92804
1613.1626 | 50.57842 | 75.09729 | 39.6313 | 56.6042 | 78.28105 | 66.1716 | 61.83016 | 3.77335
1614.1268 | 50.7402 | 74.87972 | 40.77965 | 56.4338 | 78.2852 | 65.8658 | 61.85868 | 3.55027
1615.0911 | 50.90225 | 74.66785 | 42.189 | 56.23155 | 78.2606 | 65.51165 | 61.88986 | 3.33346
1616.0553 | 51.06567 | 74.46168 | 43.75065 | 56.00415 | 78.2085 | 65.12805 | 61.9235 | 3.20753
1617.0195 | 51.23117 | 74.26065 | 45.3069 | 55.76825 | 78.13875 | 64.74935 | 61.95911 | 3.21752
1617.9838 | 51.39888 | 74.06398 | 46.70055 | 55.54315 | 78.0687 | 64.41195 | 61.99595 | 3.34016
1618.948 | 51.56834 | 73.87101 | 47.8175 | 55.34205 | 78.01675 | 64.1381 | 62.0332 | 3.49737
1619.9122 | 51.73856 | 73.68149 | 48.6273 | 55.165 | 77.99345 | 63.92 | 62.07009 | 3.60415
1620.8765 | 51.9082 | 73.49557 | 49.18105 | 55.0008 | 77.99605 | 63.7212 | 62.10613 | 3.61834
1621.8407 | 52.076 | 73.31364 | 49.55345 | 54.8395 | 78.0128 | 63.50055 | 62.14109 | 3.55898
1622.8049 | 52.24117 | 73.1362 | 49.79365 | 54.681 | 78.02995 | 63.2369 | 62.17507 | 3.48374
1623.7692 | 52.40333 | 72.96374 | 49.91945 | 54.5328 | 78.0385 | 62.93555 | 62.2084 | 3.44647
1624.7334 | 52.56252 | 72.79664 | 49.93455 | 54.40385 | 78.03645 | 62.62065 | 62.24149 | 3.46748
1625.6976 | 52.71908 | 72.63514 | 49.84385 | 54.29865 | 78.02685 | 62.3211 | 62.27466 | 3.53499
1626.6619 | 52.8736 | 72.47938 | 49.6597 | 54.215 | 78.0128 | 62.0559 | 62.30795 | 3.62772
1627.6261 | 53.02666 | 72.32943 | 49.4003 | 54.14645 | 77.9928 | 61.8258 | 62.34118 | 3.7326
1628.5903 | 53.17882 | 72.18548 | 49.0827 | 54.08775 | 77.96105 | 61.6179 | 62.37409 | 3.84029
1629.5546 | 53.33049 | 72.04789 | 48.71795 | 54.03795 | 77.91035 | 61.41625 | 62.40652 | 3.92654
1630.5188 | 53.482 | 71.91721 | 48.3078 | 53.99945 | 77.836 | 61.21035 | 62.43845 | 3.9443
1631.483 | 53.6336 | 71.79403 | 47.8425 | 53.9738 | 77.7372 | 60.997 | 62.47007 | 3.8438
1632.4473 | 53.78553 | 71.67876 | 47.30495 | 53.9602 | 77.6184 | 60.77955 | 62.50164 | 3.61135
1633.4115 | 53.93792 | 71.57146 | 46.6897 | 53.95705 | 77.491 | 60.5684 | 62.5334 | 3.29666
1634.3757 | 54.09069 | 71.47185 | 46.02175 | 53.9648 | 77.3707 | 60.37865 | 62.56552 | 3.00247
1635.34 | 54.24342 | 71.37952 | 45.34485 | 53.984 | 77.2686 | 60.2221 | 62.59803 | 2.83813
1636.3042 | 54.39552 | 71.29411 | 44.6986 | 54.01405 | 77.1888 | 60.10415 | 62.63084 | 2.86588
1637.2684 | 54.54633 | 71.21554 | 44.11125 | 54.05415 | 77.13285 | 60.0267 | 62.66374 | 3.07373
1638.2327 | 54.69532 | 71.14409 | 43.5916 | 54.1023 | 77.09845 | 59.98725 | 62.6964 | 3.38742
1639.1969 | 54.84207 | 71.08012 | 43.1208 | 54.15505 | 77.07815 | 59.97845 | 62.72835 | 3.7068
1640.1611 | 54.98633 | 71.02391 | 42.66975 | 54.21075 | 77.06305 | 59.99325 | 62.75915 | 3.94137
1641.1254 | 55.12792 | 70.97555 | 42.221 | 54.27145 | 77.0428 | 60.0263 | 62.78852 | 4.03035
1642.0896 | 55.26692 | 70.935 | 41.76135 | 54.34065 | 76.9979 | 60.068 | 62.81645 | 3.95104
1643.0538 | 55.40363 | 70.90221 | 41.26395 | 54.4216 | 76.90215 | 60.1038 | 62.84327 | 3.72427
1644.0181 | 55.53869 | 70.87723 | 40.69395 | 54.51635 | 76.743 | 60.12315 | 62.86947 | 3.41593
1644.9823 | 55.67291 | 70.86027 | 40.03895 | 54.625 | 76.5409 | 60.13 | 62.89548 | 3.12221
1645.9465 | 55.80698 | 70.85163 | 39.32785 | 54.74455 | 76.34395 | 60.14025 | 62.92154 | 2.93127
1646.9108 | 55.94125 | 70.85161 | 38.62115 | 54.87045 | 76.20555 | 60.17435 | 62.94757 | 2.87584
1647.875 | 56.07564 | 70.86037 | 37.99165 | 54.9988 | 76.16735 | 60.25045 | 62.97333 | 2.90863
1648.8392 | 56.20981 | 70.87796 | 37.49865 | 55.12695 | 76.23915 | 60.3763 | 62.99853 | 2.92617
1649.8035 | 56.34342 | 70.90433 | 37.15645 | 55.25415 | 76.3811 | 60.5424 | 63.02297 | 2.83478
1650.7677 | 56.47634 | 70.93938 | 36.9356 | 55.3838 | 76.51945 | 60.7288 | 63.0466 | 2.61848
1651.7319 | 56.60879 | 70.98297 | 36.80235 | 55.5214 | 76.59 | 60.9173 | 63.06952 | 2.36183
1652.6962 | 56.7413 | 71.03499 | 36.73175 | 55.6669 | 76.5625 | 61.0911 | 63.09196 | 2.20825
1653.6604 | 56.87454 | 71.09537 | 36.70285 | 55.81495 | 76.434 | 61.23665 | 63.11423 | 2.27796
1654.6246 | 57.00913 | 71.16409 | 36.7091 | 55.9616 | 76.225 | 61.35195 | 63.13671 | 2.59684
1655.5889 | 57.14544 | 71.24113 | 36.75535 | 56.10525 | 75.97365 | 61.4458 | 63.1597 | 3.07898
1656.5531 | 57.28344 | 71.32653 | 36.83875 | 56.2455 | 75.71175 | 61.5318 | 63.18332 | 3.57047
1657.5173 | 57.42268 | 71.42033 | 36.95655 | 56.38545 | 75.44815 | 61.62715 | 63.20746 | 3.92544
1658.4816 | 57.56252 | 71.52266 | 37.1208 | 56.5298 | 75.1746 | 61.7479 | 63.23179 | 4.07092
1659.4458 | 57.70238 | 71.63362 | 37.34625 | 56.67895 | 74.87465 | 61.89925 | 63.2558 | 4.0292
1660.41 | 57.84189 | 71.75317 | 37.6354 | 56.82845 | 74.53365 | 62.0732 | 63.27889 | 3.89263
1661.3743 | 57.98094 | 71.88097 | 37.97355 | 56.9726 | 74.1477 | 62.2538 | 63.30046 | 3.76932
1662.3385 | 58.11965 | 72.01635 | 38.33495 | 57.10775 | 73.7266 | 62.42545 | 63.32001 | 3.72858
1663.3027 | 58.25824 | 72.15834 | 38.6931 | 57.23385 | 73.2881 | 62.5803 | 63.33721 | 3.7718
1664.267 | 58.39696 | 72.3059 | 39.0308 | 57.3547 | 72.848 | 62.7223 | 63.35204 | 3.84085
1665.2312 | 58.53612 | 72.45826 | 39.3473 | 57.4763 | 72.4069 | 62.8674 | 63.36494 | 3.85796
1666.1954 | 58.67618 | 72.6151 | 39.6617 | 57.6051 | 71.94585 | 63.0387 | 63.37676 | 3.77452
1667.1597 | 58.81773 | 72.77655 | 40.0036 | 57.74545 | 71.43745 | 63.25415 | 63.38869 | 3.60118
1668.1239 | 58.96131 | 72.94308 | 40.3917 | 57.8973 | 70.865 | 63.5117 | 63.40192 | 3.40108
1669.0881 | 59.10728 | 73.11528 | 40.82125 | 58.05625 | 70.23035 | 63.7858 | 63.41739 | 3.25102
1670.0524 | 59.25567 | 73.29359 | 41.26985 | 58.2158 | 69.54575 | 64.03845 | 63.43558 | 3.19579
1671.0166 | 59.40627 | 73.47809 | 41.7139 | 58.37135 | 68.82185 | 64.23555 | 63.45636 | 3.22588
1671.9808 | 59.55871 | 73.66826 | 42.14255 | 58.52215 | 68.0591 | 64.3616 | 63.47902 | 3.29267
1672.9451 | 59.71257 | 73.86283 | 42.5669 | 58.67145 | 67.2481 | 64.4304 | 63.50241 | 3.34861
1673.9093 | 59.86743 | 74.06007 | 43.0158 | 58.8235 | 66.38575 | 64.48145 | 63.5253 | 3.38219
1674.8735 | 60.02278 | 74.25829 | 43.5158 | 58.97975 | 65.49345 | 64.55955 | 63.54671 | 3.42163
1675.8378 | 60.17815 | 74.45637 | 44.07495 | 59.13715 | 64.6174 | 64.6942 | 63.56615 | 3.50446
1676.802 | 60.3332 | 74.65407 | 44.68455 | 59.29105 | 63.81175 | 64.89365 | 63.58372 | 3.63573
1677.7662 | 60.48785 | 74.85196 | 45.3311 | 59.43875 | 63.11915 | 65.14805 | 63.60002 | 3.76722
1678.7305 | 60.64247 | 75.05102 | 46.01175 | 59.5818 | 62.55355 | 65.4369 | 63.61604 | 3.81582
1679.6947 | 60.79786 | 75.25204 | 46.7473 | 59.7263 | 62.095 | 65.7376 | 63.63286 | 3.7123
1680.6589 | 60.95509 | 75.45527 | 47.5824 | 59.87995 | 61.7044 | 66.03135 | 63.65144 | 3.44966
1681.6232 | 61.11512 | 75.66046 | 48.55625 | 60.0469 | 61.34845 | 66.30345 | 63.67255 | 3.09883
1682.5874 | 61.27868 | 75.8672 | 49.65495 | 60.2238 | 61.0176 | 66.5431 | 63.69667 | 2.78007
1683.5516 | 61.44606 | 76.07515 | 50.79905 | 60.40065 | 60.7272 | 66.74505 | 63.72401 | 2.60645
1684.5159 | 61.61724 | 76.2841 | 51.8858 | 60.5677 | 60.5096 | 66.91265 | 63.75455 | 2.633
1685.4801 | 61.79192 | 76.4939 | 52.8283 | 60.71995 | 60.4067 | 67.05865 | 63.78809 | 2.83962
1686.4443 | 61.96963 | 76.70423 | 53.57635 | 60.8583 | 60.45565 | 67.20095 | 63.82431 | 3.15234
1687.4086 | 62.14978 | 76.91454 | 54.1398 | 60.9887 | 60.67135 | 67.35415 | 63.86275 | 3.48383
1688.3728 | 62.33173 | 77.12407 | 54.58135 | 61.1192 | 61.04205 | 67.52375 | 63.90277 | 3.76621
1689.337 | 62.51474 | 77.33203 | 54.9662 | 61.2543 | 61.53715 | 67.70635 | 63.94354 | 3.9609
1690.3013 | 62.6981 | 77.53777 | 55.3255 | 61.39235 | 62.1198 | 67.89465 | 63.98425 | 4.0505
1691.2655 | 62.88133 | 77.74087 | 55.6594 | 61.528 | 62.75865 | 68.0853 | 64.02424 | 4.02852
1692.2297 | 63.06437 | 77.94122 | 55.9554 | 61.65655 | 63.43745 | 68.28245 | 64.06328 | 3.89821
1693.194 | 63.24756 | 78.13899 | 56.20385 | 61.7761 | 64.1519 | 68.4959 | 64.10166 | 3.67792
1694.1582 | 63.43132 | 78.33449 | 56.4045 | 61.88865 | 64.89725 | 68.73215 | 64.14001 | 3.4027
1695.1224 | 63.61598 | 78.52807 | 56.5642 | 61.9991 | 65.6536 | 68.98695 | 64.17896 | 3.11624
1696.0867 | 63.80161 | 78.72001 | 56.69205 | 62.1133 | 66.3854 | 69.2457 | 64.2188 | 2.85817
1697.0509 | 63.98793 | 78.91053 | 56.7949 | 62.23515 | 67.0531 | 69.49185 | 64.25943 | 2.65697
1698.0151 | 64.17437 | 79.09974 | 56.87605 | 62.3634 | 67.62645 | 69.71595 | 64.30038 | 2.53201
1698.9794 | 64.36023 | 79.28771 | 56.93515 | 62.4906 | 68.0892 | 69.9176 | 64.34099 | 2.498
1699.9436 | 64.54484 | 79.47433 | 56.97065 | 62.6059 | 68.4367 | 70.1032 | 64.38071 | 2.56245
1700.9078 | 64.7275 | 79.6593 | 56.984 | 62.70045 | 68.6695 | 70.28165 | 64.41918 | 2.71573
1701.8721 | 64.90762 | 79.84204 | 56.9813 | 62.77135 | 68.78495 | 70.45925 | 64.45628 | 2.92459
1702.8363 | 65.08488 | 80.02182 | 56.9708 | 62.8239 | 68.77585 | 70.6375 | 64.49197 | 3.14081
1703.8005 | 65.25942 | 80.19809 | 56.9599 | 62.8704 | 68.64075 | 70.81645 | 64.52628 | 3.32384
1704.7648 | 65.43178 | 80.37076 | 56.95255 | 62.92375 | 68.39325 | 70.99835 | 64.55939 | 3.46203
1705.729 | 65.60267 | 80.54025 | 56.94785 | 62.9913 | 68.05835 | 71.1861 | 64.59164 | 3.57507
1706.6932 | 65.77281 | 80.70745 | 56.9415 | 63.0727 | 67.66005 | 71.37955 | 64.62348 | 3.69411
1707.6575 | 65.94265 | 80.8734 | 56.92925 | 63.16175 | 67.21065 | 71.5741 | 64.65543 | 3.83399
1708.6217 | 66.1124 | 81.03894 | 56.9102 | 63.2503 | 66.7071 | 71.76245 | 64.68795 | 3.97785
1709.5859 | 66.28207 | 81.2044 | 56.886 | 63.3317 | 66.1344 | 71.936 | 64.72127 | 4.08361
1710.5502 | 66.45166 | 81.36957 | 56.85815 | 63.4023 | 65.47295 | 72.0869 | 64.75533 | 4.10536
1711.5144 | 66.62095 | 81.53372 | 56.8236 | 63.46105 | 64.7073 | 72.209 | 64.78987 | 4.01435
1712.4786 | 66.78946 | 81.69586 | 56.77365 | 63.50885 | 63.8269 | 72.29895 | 64.82443 | 3.80994
1713.4429 | 66.95651 | 81.85493 | 56.69795 | 63.5485 | 62.8211 | 72.35895 | 64.85845 | 3.52079
1714.4071 | 67.1214 | 82.01014 | 56.59555 | 63.5865 | 61.68065 | 72.40025 | 64.89137 | 3.20093
1715.3713 | 67.2835 | 82.16114 | 56.4806 | 63.6319 | 60.41795 | 72.44055 | 64.92287 | 2.92145
1716.3356 | 67.44246 | 82.30805 | 56.3742 | 63.69185 | 59.08725 | 72.4955 | 64.95282 | 2.75399
1717.2998 | 67.59829 | 82.45127 | 56.29245 | 63.7681 | 57.77785 | 72.57335 | 64.9813 | 2.74658
1718.264 | 67.75122 | 82.59138 | 56.24625 | 63.85735 | 56.5933 | 72.67665 | 65.00857 | 2.90141
1719.2283 | 67.90157 | 82.7289 | 56.2405 | 63.9528 | 55.6325 | 72.8038 | 65.03492 | 3.16968
1720.1925 | 68.04965 | 82.86419 | 56.273 | 64.0455 | 54.9641 | 72.95085 | 65.06048 | 3.4706
1721.1567 | 68.19574 | 82.9974 | 56.3404 | 64.1287 | 54.60875 | 73.11505 | 65.08524 | 3.7259
1722.121 | 68.33999 | 83.12849 | 56.44485 | 64.1998 | 54.5516 | 73.2942 | 65.1091 | 3.89029
1723.0852 | 68.48253 | 83.25736 | 56.5867 | 64.25855 | 54.76935 | 73.4807 | 65.13196 | 3.96122
1724.0494 | 68.62348 | 83.38398 | 56.756 | 64.30515 | 55.24205 | 73.6593 | 65.15389 | 3.96604
1725.0137 | 68.76307 | 83.50849 | 56.93435 | 64.34035 | 55.95085 | 73.81185 | 65.17519 | 3.93807
1725.9779 | 68.90176 | 83.63123 | 57.1028 | 64.36665 | 56.87075 | 73.92455 | 65.19635 | 3.89653
1726.9421 | 69.04009 | 83.75259 | 57.2509 | 64.3886 | 57.96775 | 73.9921 | 65.21792 | 3.83884
1727.9064 | 69.17844 | 83.87266 | 57.3813 | 64.41165 | 59.204 | 74.0197 | 65.24022 | 3.7456
1728.8706 | 69.31681 | 83.99108 | 57.5093 | 64.44055 | 60.5533 | 74.02215 | 65.26316 | 3.59437
1729.8348 | 69.45474 | 84.10696 | 57.65855 | 64.47845 | 62.0201 | 74.02395 | 65.28608 | 3.37726
1730.7991 | 69.5914 | 84.21913 | 57.85405 | 64.5271 | 63.6413 | 74.0581 | 65.30794 | 3.11548
1731.7633 | 69.7258 | 84.32656 | 58.1097 | 64.58675 | 65.4467 | 74.1562 | 65.32758 | 2.86174
1732.7275 | 69.85709 | 84.42881 | 58.4159 | 64.6554 | 67.4014 | 74.3311 | 65.34414 | 2.6841
1733.6918 | 69.9847 | 84.52613 | 58.74165 | 64.72825 | 69.3974 | 74.56885 | 65.35733 | 2.63523
1734.656 | 70.10833 | 84.61931 | 59.05165 | 64.79965 | 71.2936 | 74.8379 | 65.36748 | 2.72335
1735.6202 | 70.22794 | 84.70936 | 59.31845 | 64.86415 | 72.95605 | 75.10025 | 65.37526 | 2.90464
1736.5845 | 70.34364 | 84.79721 | 59.52735 | 64.9169 | 74.30005 | 75.323 | 65.38149 | 3.10484
1737.5487 | 70.45568 | 84.88344 | 59.67875 | 64.9554 | 75.32425 | 75.4922 | 65.38681 | 3.25825
1738.5129 | 70.56444 | 84.96828 | 59.781 | 64.98105 | 76.08585 | 75.6146 | 65.39158 | 3.33948
1739.4772 | 70.67039 | 85.0517 | 59.83695 | 64.99875 | 76.6363 | 75.70235 | 65.39587 | 3.36851
1740.4414 | 70.7741 | 85.1335 | 59.84155 | 65.0153 | 76.98885 | 75.7611 | 65.39958 | 3.38862
1741.4056 | 70.8761 | 85.21345 | 59.7912 | 65.0378 | 77.1295 | 75.7892 | 65.40261 | 3.43451
1742.3699 | 70.97672 | 85.29133 | 59.69295 | 65.07135 | 77.04265 | 75.7834 | 65.4049 | 3.5115
1743.3341 | 71.076 | 85.36702 | 59.56605 | 65.1175 | 76.7287 | 75.74515 | 65.40651 | 3.59556
1744.2983 | 71.17369 | 85.44053 | 59.43595 | 65.1732 | 76.2082 | 75.6841 | 65.40754 | 3.64993
1745.2626 | 71.26937 | 85.51198 | 59.32605 | 65.23225 | 75.51345 | 75.6188 | 65.40814 | 3.64605
1746.2268 | 71.36257 | 85.58157 | 59.25295 | 65.2886 | 74.6786 | 75.574 | 65.40849 | 3.57899
1747.191 | 71.4529 | 85.64943 | 59.22655 | 65.3398 | 73.7411 | 75.5735 | 65.40872 | 3.47252
1748.1553 | 71.54017 | 85.7156 | 59.24945 | 65.38715 | 72.74965 | 75.6306 | 65.40889 | 3.37272
1749.1195 | 71.62437 | 85.78002 | 59.3143 | 65.4336 | 71.76645 | 75.741 | 65.40902 | 3.33116
1750.0837 | 71.70563 | 85.84259 | 59.40565 | 65.4814 | 70.85755 | 75.8842 | 65.40907 | 3.38277
1751.048 | 71.78412 | 85.90332 | 59.5058 | 65.5317 | 70.0812 | 76.0313 | 65.40893 | 3.52821
1752.0122 | 71.86 | 85.96232 | 59.6022 | 65.5845 | 69.47775 | 76.1546 | 65.40848 | 3.73173
1752.9764 | 71.93342 | 86.01978 | 59.69285 | 65.6394 | 69.06435 | 76.2364 | 65.40763 | 3.93787
1753.9407 | 72.00445 | 86.07582 | 59.7897 | 65.6962 | 68.83875 | 76.2737 | 65.40633 | 4.09791
1754.9049 | 72.07318 | 86.13049 | 59.9143 | 65.75445 | 68.78995 | 76.2762 | 65.40461 | 4.18978
1755.8691 | 72.13992 | 86.18377 | 60.0871 | 65.8126 | 68.90635 | 76.2602 | 65.40264 | 4.21984
1756.8334 | 72.20526 | 86.23571 | 60.31835 | 65.86725 | 69.17855 | 76.24445 | 65.40065 | 4.20927
1757.7976 | 72.26996 | 86.28646 | 60.60625 | 65.9155 | 69.5998 | 76.2484 | 65.39895 | 4.17837
1758.7618 | 72.33467 | 86.33623 | 60.93845 | 65.9567 | 70.16455 | 76.28825 | 65.3978 | 4.14118
1759.7261 | 72.39967 | 86.38517 | 61.29425 | 65.9932 | 70.8635 | 76.37075 | 65.39729 | 4.11047
1760.6903 | 72.46468 | 86.43323 | 61.6482 | 66.02855 | 71.67595 | 76.4884 | 65.3973 | 4.10271
1761.6545 | 72.52894 | 86.48017 | 61.9761 | 66.065 | 72.56785 | 76.6202 | 65.39752 | 4.13369
1762.6188 | 72.59149 | 86.52562 | 62.2611 | 66.10195 | 73.49595 | 76.7397 | 65.39762 | 4.20601
1763.583 | 72.6516 | 86.5693 | 62.4986 | 66.13585 | 74.41835 | 76.8253 | 65.39732 | 4.29969
1764.5472 | 72.70899 | 86.6111 | 62.69705 | 66.1625 | 75.30425 | 76.8681 | 65.39656 | 4.37606
1765.5115 | 72.76387 | 86.65115 | 62.87405 | 66.17955 | 76.14015 | 76.8742 | 65.3955 | 4.3943
1766.4757 | 72.81678 | 86.68972 | 63.0484 | 66.18855 | 76.92675 | 76.8599 | 65.39444 | 4.33011
1767.4399 | 72.86849 | 86.72719 | 63.23325 | 66.1943 | 77.6699 | 76.8429 | 65.39374 | 4.18522
1768.4042 | 72.91977 | 86.76401 | 63.4351 | 66.20335 | 78.3737 | 76.83645 | 65.39372 | 3.98555
1769.3684 | 72.97123 | 86.80062 | 63.65725 | 66.2209 | 79.0406 | 76.84835 | 65.39462 | 3.77295
1770.3326 | 73.02316 | 86.83739 | 63.90255 | 66.2486 | 79.67205 | 76.88205 | 65.3965 | 3.59655
1771.2969 | 73.0755 | 86.87451 | 64.1695 | 66.2843 | 80.2659 | 76.9368 | 65.39922 | 3.5035
1772.2611 | 73.12783 | 86.9119 | 64.4484 | 66.3224 | 80.81435 | 77.00755 | 65.40249 | 3.52634
1773.2253 | 73.17965 | 86.9492 | 64.72325 | 66.3574 | 81.3053 | 77.08585 | 65.40593 | 3.6682
1774.1896 | 73.23061 | 86.98585 | 64.9748 | 66.3855 | 81.72605 | 77.16165 | 65.40928 | 3.89484
1775.1538 | 73.28062 | 87.02121 | 65.1857 | 66.40625 | 82.06775 | 77.2248 | 65.41247 | 4.14334
1776.118 | 73.32987 | 87.05475 | 65.34655 | 66.42255 | 82.3317 | 77.2679 | 65.41568 | 4.34771
1777.0823 | 73.37873 | 87.08621 | 65.46045 | 66.439 | 82.53195 | 77.28885 | 65.41925 | 4.46802
1778.0465 | 73.42758 | 87.11568 | 65.5406 | 66.46 | 82.6909 | 77.2913 | 65.42358 | 4.50497
1779.0107 | 73.47672 | 87.14348 | 65.6054 | 66.48795 | 82.8321 | 77.2828 | 65.42907 | 4.49091
1779.975 | 73.52635 | 87.17013 | 65.675 | 66.52315 | 82.9758 | 77.27315 | 65.43606 | 4.46542
1780.9392 | 73.57662 | 87.19612 | 65.7671 | 66.564 | 83.13565 | 77.2721 | 65.44486 | 4.45407
1781.9034 | 73.62759 | 87.22176 | 65.8921 | 66.6075 | 83.31495 | 77.28635 | 65.4557 | 4.46347
1782.8677 | 73.67917 | 87.24707 | 66.0473 | 66.65035 | 83.504 | 77.31695 | 65.46866 | 4.49091
1783.8319 | 73.73114 | 87.27178 | 66.21665 | 66.68955 | 83.68205 | 77.35875 | 65.48352 | 4.53436
1784.7961 | 73.78323 | 87.29545 | 66.3776 | 66.72355 | 83.82535 | 77.40265 | 65.4998 | 4.59128
1785.7604 | 73.83525 | 87.31759 | 66.5121 | 66.75245 | 83.9185 | 77.44065 | 65.51685 | 4.64809
1786.7246 | 73.88722 | 87.33785 | 66.6151 | 66.77795 | 83.9625 | 77.47015 | 65.53404 | 4.67394
1787.6888 | 73.93938 | 87.35616 | 66.6966 | 66.802 | 83.97765 | 77.49575 | 65.55093 | 4.63097
1788.6531 | 73.99209 | 87.37279 | 66.7775 | 66.8261 | 83.99735 | 77.5286 | 65.56741 | 4.49912
1789.6173 | 74.04575 | 87.38835 | 66.87965 | 66.8509 | 84.05505 | 77.5817 | 65.58375 | 4.29846
1790.5815 | 74.10074 | 87.40367 | 67.0148 | 66.87565 | 84.16775 | 77.66285 | 65.60054 | 4.09022
1791.5458 | 74.15741 | 87.41956 | 67.17725 | 66.8986 | 84.3281 | 77.76925 | 65.61869 | 3.95087
1792.51 | 74.21603 | 87.43654 | 67.34805 | 66.9177 | 84.51105 | 77.8889 | 65.63922 | 3.93305
1793.4742 | 74.27686 | 87.45482 | 67.50625 | 66.93225 | 84.68685 | 78.0068 | 65.663 | 4.03713
1794.4385 | 74.34011 | 87.47429 | 67.63705 | 66.9435 | 84.8331 | 78.11035 | 65.69061 | 4.21112
1795.4027 | 74.40586 | 87.49469 | 67.73555 | 66.95415 | 84.94195 | 78.1937 | 65.72224 | 4.37856
1796.3669 | 74.47395 | 87.51578 | 67.80695 | 66.96765 | 85.0207 | 78.25905 | 65.75771 | 4.47735
1797.3312 | 74.54392 | 87.53742 | 67.8607 | 66.9862 | 85.0827 | 78.31225 | 65.79653 | 4.48746
1798.2954 | 74.61509 | 87.55952 | 67.90265 | 67.00895 | 85.1381 | 78.35675 | 65.83807 | 4.43422
1799.2596 | 74.68662 | 87.58184 | 67.93295 | 67.03225 | 85.19055 | 78.39075 | 65.8816 | 4.36919
1800.2239 | 74.75762 | 87.60398 | 67.9501 | 67.0518 | 85.24115 | 78.41025 | 65.92626 | 4.34211
1801.1881 | 74.82731 | 87.62537 | 67.9567 | 67.0658 | 85.2923 | 78.41295 | 65.97111 | 4.37892
1802.1523 | 74.89514 | 87.64542 | 67.96105 | 67.07675 | 85.3481 | 78.4011 | 66.01522 | 4.47472
1803.1166 | 74.96078 | 87.66375 | 67.97375 | 67.0903 | 85.4115 | 78.3813 | 66.05784 | 4.6009
1804.0808 | 75.02414 | 87.6803 | 68.00235 | 67.11255 | 85.4804 | 78.3613 | 66.09855 | 4.71978
1805.045 | 75.08532 | 87.69537 | 68.0463 | 67.14605 | 85.54555 | 78.34625 | 66.13727 | 4.79919
1806.0093 | 75.14451 | 87.70955 | 68.09695 | 67.1874 | 85.5934 | 78.33655 | 66.17431 | 4.82243
1806.9735 | 75.20198 | 87.72346 | 68.1417 | 67.22875 | 85.6126 | 78.32905 | 66.21021 | 4.79226
1807.9377 | 75.25794 | 87.73754 | 68.17145 | 67.2614 | 85.60075 | 78.3208 | 66.24556 | 4.72909
1808.902 | 75.31256 | 87.75193 | 68.18595 | 67.28045 | 85.5664 | 78.31205 | 66.28083 | 4.66385
1809.8662 | 75.36588 | 87.76649 | 68.19405 | 67.28685 | 85.5259 | 78.3067 | 66.31624 | 4.62697
1810.8304 | 75.41792 | 87.78094 | 68.20905 | 67.2861 | 85.4956 | 78.3096 | 66.35177 | 4.63643
1811.7947 | 75.4687 | 87.79501 | 68.2416 | 67.285 | 85.48465 | 78.3227 | 66.38717 | 4.69023
1812.7589 | 75.51821 | 87.80857 | 68.2935 | 67.28885 | 85.49185 | 78.3425 | 66.42207 | 4.76798
1813.7231 | 75.56647 | 87.82162 | 68.35535 | 67.29895 | 85.5076 | 78.3609 | 66.45606 | 4.84202
1814.6874 | 75.6135 | 87.83419 | 68.4107 | 67.31345 | 85.5208 | 78.3695 | 66.48878 | 4.8924
1815.6516 | 75.6593 | 87.84627 | 68.4442 | 67.32905 | 85.5266 | 78.3649 | 66.51994 | 4.91638
1816.6158 | 75.70386 | 87.85782 | 68.4496 | 67.343 | 85.52905 | 78.3511 | 66.54941 | 4.926
1817.5801 | 75.74719 | 87.8688 | 68.4326 | 67.3537 | 85.53805 | 78.3374 | 66.57721 | 4.93517
1818.5443 | 75.78933 | 87.87925 | 68.40825 | 67.36125 | 85.56335 | 78.3333 | 66.6036 | 4.94602
1819.5085 | 75.8303 | 87.88921 | 68.39415 | 67.3665 | 85.6086 | 78.34375 | 66.62902 | 4.94513
1820.4728 | 75.87006 | 87.89867 | 68.40195 | 67.3717 | 85.6695 | 78.3677 | 66.65394 | 4.91325
1821.437 | 75.90856 | 87.90758 | 68.4322 | 67.37945 | 85.7364 | 78.40025 | 66.67877 | 4.84097
1822.4012 | 75.94575 | 87.91582 | 68.4746 | 67.39255 | 85.7999 | 78.43765 | 66.70373 | 4.73784
1823.3655 | 75.9817 | 87.92329 | 68.51315 | 67.41245 | 85.8549 | 78.47925 | 66.72881 | 4.62702
1824.3297 | 76.01655 | 87.92992 | 68.53265 | 67.43835 | 85.901 | 78.5264 | 66.75377 | 4.52969
1825.2939 | 76.05047 | 87.93571 | 68.52245 | 67.4675 | 85.94005 | 78.5775 | 66.77826 | 4.45222
1826.2582 | 76.08362 | 87.94068 | 68.478 | 67.4963 | 85.97375 | 78.6255 | 66.80189 | 4.38734
1827.2224 | 76.11607 | 87.94486 | 68.40125 | 67.52195 | 86.004 | 78.65855 | 66.82439 | 4.3284
1828.1866 | 76.14785 | 87.94839 | 68.30145 | 67.5435 | 86.03485 | 78.66695 | 66.84568 | 4.28411
1829.1509 | 76.179 | 87.95155 | 68.19465 | 67.5616 | 86.07405 | 78.64995 | 66.86589 | 4.2792
1830.1151 | 76.20958 | 87.95479 | 68.10085 | 67.5778 | 86.13055 | 78.61715 | 66.88533 | 4.33789
1831.0793 | 76.23962 | 87.95855 | 68.03925 | 67.593 | 86.21075 | 78.5841 | 66.90437 | 4.46213
1832.0436 | 76.2691 | 87.96309 | 68.02175 | 67.60755 | 86.31415 | 78.56385 | 66.9233 | 4.62253
1833.0078 | 76.29791 | 87.96832 | 68.04665 | 67.62135 | 86.43115 | 78.5597 | 66.94221 | 4.7716
1833.972 | 76.32589 | 87.97382 | 68.0973 | 67.63465 | 86.5459 | 78.56355 | 66.96099 | 4.87108
1834.9363 | 76.35287 | 87.97896 | 68.1497 | 67.64825 | 86.6429 | 78.56165 | 66.9794 | 4.91344
1835.9005 | 76.37876 | 87.98314 | 68.18455 | 67.66325 | 86.71375 | 78.54455 | 66.99716 | 4.92113
1836.8647 | 76.40353 | 87.98602 | 68.1967 | 67.68045 | 86.75845 | 78.51275 | 67.01402 | 4.9237
1837.829 | 76.42724 | 87.98753 | 68.19795 | 67.69965 | 86.7833 | 78.47625 | 67.02975 | 4.93052
1838.7932 | 76.44995 | 87.98783 | 68.212 | 67.72015 | 86.79725 | 78.44945 | 67.04419 | 4.9204
1839.7574 | 76.47172 | 87.98718 | 68.26365 | 67.74025 | 86.8083 | 78.44455 | 67.05722 | 4.85704
1840.7217 | 76.49254 | 87.98574 | 68.36615 | 67.75825 | 86.8221 | 78.46635 | 67.06882 | 4.7196
1841.6859 | 76.51228 | 87.98356 | 68.51405 | 67.7728 | 86.84325 | 78.5105 | 67.0791 | 4.52618
1842.6501 | 76.53076 | 87.9805 | 68.68455 | 67.78385 | 86.8753 | 78.5664 | 67.08831 | 4.33263
1843.6144 | 76.54774 | 87.97636 | 68.84575 | 67.7925 | 86.91955 | 78.6204 | 67.09672 | 4.20637
1844.5786 | 76.56304 | 87.97096 | 68.96955 | 67.80075 | 86.9738 | 78.66085 | 67.10451 | 4.19209
1845.5428 | 76.5766 | 87.96431 | 69.041 | 67.81095 | 87.03405 | 78.68065 | 67.11169 | 4.29056
1846.5071 | 76.58854 | 87.9566 | 69.06155 | 67.82505 | 87.09525 | 78.6789 | 67.11805 | 4.46236
1847.4713 | 76.59906 | 87.9482 | 69.04535 | 67.84335 | 87.153 | 78.65985 | 67.12334 | 4.65133
1848.4355 | 76.60843 | 87.93957 | 69.01155 | 67.86455 | 87.2047 | 78.631 | 67.12739 | 4.81165
1849.3998 | 76.61684 | 87.93115 | 68.97655 | 67.88635 | 87.2491 | 78.5997 | 67.13033 | 4.92316
1850.364 | 76.62443 | 87.92322 | 68.94885 | 67.90625 | 87.2847 | 78.571 | 67.13263 | 4.98949
1851.3282 | 76.63135 | 87.91594 | 68.92845 | 67.92255 | 87.3088 | 78.54635 | 67.13493 | 5.02556
1852.2925 | 76.63784 | 87.90932 | 68.9103 | 67.93485 | 87.3195 | 78.52435 | 67.13787 | 5.04495
1853.2567 | 76.64418 | 87.90331 | 68.88685 | 67.94405 | 87.31875 | 78.5018 | 67.14179 | 5.05463
1854.2209 | 76.65063 | 87.89774 | 68.85085 | 67.9523 | 87.31175 | 78.4744 | 67.14668 | 5.05662
1855.1852 | 76.65725 | 87.89243 | 68.79605 | 67.9617 | 87.3047 | 78.43805 | 67.15221 | 5.05205
1856.1494 | 76.66387 | 87.88718 | 68.7191 | 67.9738 | 87.3013 | 78.3906 | 67.15795 | 5.04328
1857.1136 | 76.67008 | 87.88177 | 68.62175 | 67.9888 | 87.3013 | 78.3345 | 67.16361 | 5.0335
1858.0779 | 76.67546 | 87.87605 | 68.5112 | 68.00535 | 87.30245 | 78.2784 | 67.16917 | 5.02595
1859.0421 | 76.67978 | 87.86999 | 68.3998 | 68.02135 | 87.30395 | 78.2358 | 67.17484 | 5.02346
1860.0063 | 76.68317 | 87.86373 | 68.30025 | 68.03465 | 87.30845 | 78.2194 | 67.18095 | 5.02751
1860.9706 | 76.6861 | 87.85753 | 68.2222 | 68.0446 | 87.32035 | 78.2344 | 67.18777 | 5.03515
1861.9348 | 76.68927 | 87.85176 | 68.16915 | 68.0522 | 87.34185 | 78.2739 | 67.19543 | 5.03518
1862.899 | 76.69333 | 87.84675 | 68.1394 | 68.06065 | 87.37 | 78.3195 | 67.20386 | 5.00798
1863.8633 | 76.69862 | 87.84262 | 68.12905 | 68.07315 | 87.3962 | 78.3493 | 67.21273 | 4.93278
1864.8275 | 76.70506 | 87.83916 | 68.13575 | 68.0918 | 87.4113 | 78.34875 | 67.22155 | 4.80129
1865.7917 | 76.71211 | 87.83581 | 68.1597 | 68.11595 | 87.4119 | 78.3192 | 67.2297 | 4.62981
1866.756 | 76.71896 | 87.83173 | 68.1993 | 68.14275 | 87.4037 | 78.27725 | 67.23654 | 4.46029
1867.7202 | 76.72476 | 87.82603 | 68.246 | 68.16875 | 87.39755 | 78.2433 | 67.2416 | 4.34628
1868.6844 | 76.72893 | 87.81808 | 68.2843 | 68.19175 | 87.4024 | 78.22995 | 67.2447 | 4.32913
1869.6487 | 76.73135 | 87.80771 | 68.29955 | 68.21165 | 87.42085 | 78.23625 | 67.24611 | 4.41773
1870.6129 | 76.73241 | 87.7953 | 68.28555 | 68.2302 | 87.44795 | 78.2504 | 67.24649 | 4.58345
1871.5771 | 76.73279 | 87.78166 | 68.2499 | 68.24935 | 87.4735 | 78.25735 | 67.24674 | 4.77387
1872.5414 | 76.73322 | 87.76771 | 68.21225 | 68.2697 | 87.48765 | 78.24865 | 67.24771 | 4.93694
1873.5056 | 76.7342 | 87.75418 | 68.19565 | 68.2902 | 87.4867 | 78.2276 | 67.24994 | 5.04221
1874.4698 | 76.73584 | 87.74144 | 68.2143 | 68.30885 | 87.47445 | 78.20515 | 67.25349 | 5.08825
1875.4341 | 76.73798 | 87.72948 | 68.2667 | 68.3248 | 87.46 | 78.19215 | 67.25806 | 5.09455
1876.3983 | 76.74043 | 87.71811 | 68.3396 | 68.3389 | 87.45405 | 78.1937 | 67.26322 | 5.08551
1877.3625 | 76.74316 | 87.70715 | 68.4171 | 68.35335 | 87.4657 | 78.20825 | 67.26867 | 5.077
1878.3268 | 76.74647 | 87.69663 | 68.4883 | 68.3702 | 87.49815 | 78.2296 | 67.27439 | 5.07255
1879.291 | 76.75085 | 87.6868 | 68.54995 | 68.3896 | 87.54635 | 78.2497 | 67.28063 | 5.0686
1880.2552 | 76.75683 | 87.67798 | 68.6032 | 68.40945 | 87.5973 | 78.26085 | 67.28778 | 5.06245
1881.2195 | 76.76475 | 87.6704 | 68.64915 | 68.42635 | 87.6345 | 78.2581 | 67.29611 | 5.05592
1882.1837 | 76.77458 | 87.66412 | 68.6864 | 68.4377 | 87.6454 | 78.2401 | 67.30567 | 5.05225
1883.1479 | 76.78598 | 87.65894 | 68.7117 | 68.44305 | 87.6266 | 78.20925 | 67.31629 | 5.04991
1884.1122 | 76.79834 | 87.6545 | 68.7229 | 68.4445 | 87.5846 | 78.1711 | 67.32768 | 5.0398
1885.0764 | 76.81092 | 87.65034 | 68.7199 | 68.4456 | 87.5318 | 78.13165 | 67.33952 | 5.00989
1886.0406 | 76.82302 | 87.64605 | 68.70465 | 68.44915 | 87.4799 | 78.095 | 67.35159 | 4.95492
1887.0049 | 76.83421 | 87.64133 | 68.67985 | 68.4563 | 87.4357 | 78.06275 | 67.36373 | 4.88391
1887.9691 | 76.84437 | 87.63605 | 68.64875 | 68.46625 | 87.4015 | 78.03465 | 67.37586 | 4.81863
1888.9333 | 76.85384 | 87.63028 | 68.6162 | 68.47765 | 87.37875 | 78.01155 | 67.38795 | 4.7825
1889.8976 | 76.8632 | 87.6242 | 68.5899 | 68.4896 | 87.371 | 77.996 | 67.40001 | 4.78682
1890.8618 | 76.87312 | 87.618 | 68.57885 | 68.50225 | 87.38315 | 77.9909 | 67.41209 | 4.82399
1891.826 | 76.88404 | 87.61181 | 68.58995 | 68.51645 | 87.4172 | 77.9963 | 67.42431 | 4.87286
1892.7903 | 76.896 | 87.6056 | 68.6234 | 68.53235 | 87.46795 | 78.0062 | 67.43681 | 4.91247
1893.7545 | 76.90866 | 87.59925 | 68.67135 | 68.5489 | 87.5222 | 78.0095 | 67.44978 | 4.9344
1894.7188 | 76.92148 | 87.59264 | 68.72085 | 68.5636 | 87.56415 | 77.99495 | 67.4633 | 4.94536
1895.683 | 76.934 | 87.58571 | 68.75955 | 68.5741 | 87.58355 | 77.95795 | 67.47744 | 4.95907
1896.6472 | 76.94605 | 87.57856 | 68.7819 | 68.5793 | 87.5817 | 77.9047 | 67.49213 | 4.98454
1897.6115 | 76.95782 | 87.57137 | 68.79085 | 68.58055 | 87.5706 | 77.85095 | 67.50729 | 5.01945
1898.5757 | 76.96974 | 87.56438 | 68.796 | 68.58125 | 87.56725 | 77.8156 | 67.52276 | 5.05289
1899.5399 | 76.98236 | 87.55781 | 68.80795 | 68.58535 | 87.58435 | 77.812 | 67.53844 | 5.07392
1900.5042 | 76.99612 | 87.55179 | 68.8321 | 68.5956 | 87.62385 | 77.84155 | 67.5543 | 5.07898
1901.4684 | 77.01125 | 87.54641 | 68.8667 | 68.61225 | 87.6768 | 77.89345 | 67.57041 | 5.07261
1902.4326 | 77.02777 | 87.54162 | 68.9039 | 68.63305 | 87.72915 | 77.95085 | 67.5869 | 5.0622
1903.3969 | 77.04548 | 87.53727 | 68.9351 | 68.6543 | 87.76985 | 77.9995 | 67.60399 | 5.0514
1904.3611 | 77.06408 | 87.53315 | 68.95545 | 68.67285 | 87.79705 | 78.03375 | 67.62185 | 5.0375
1905.3253 | 77.08334 | 87.52905 | 68.9665 | 68.68765 | 87.8179 | 78.05715 | 67.64061 | 5.01456
1906.2896 | 77.10316 | 87.52486 | 68.9747 | 68.7002 | 87.84385 | 78.0769 | 67.66033 | 4.97989
1907.2538 | 77.12362 | 87.52063 | 68.98705 | 68.7137 | 87.88295 | 78.09635 | 67.68095 | 4.93922
1908.218 | 77.14482 | 87.51652 | 69.006 | 68.7307 | 87.93395 | 78.11085 | 67.70236 | 4.90653
1909.1823 | 77.16681 | 87.5127 | 69.02785 | 68.7515 | 87.98565 | 78.11015 | 67.7244 | 4.89753
1910.1465 | 77.18944 | 87.50929 | 69.04515 | 68.774 | 88.02275 | 78.08565 | 67.74695 | 4.91986
1911.1107 | 77.21238 | 87.50624 | 69.05205 | 68.7945 | 88.03355 | 78.03725 | 67.76995 | 4.96557
1912.075 | 77.23525 | 87.50347 | 69.0491 | 68.81045 | 88.0167 | 77.97615 | 67.79344 | 5.0115
1913.0392 | 77.25778 | 87.50088 | 69.04385 | 68.82165 | 87.9825 | 77.921 | 67.81748 | 5.0293
1914.0034 | 77.27991 | 87.49841 | 69.04705 | 68.83085 | 87.9495 | 77.8896 | 67.84202 | 5.0005
1914.9677 | 77.30173 | 87.49597 | 69.06515 | 68.84155 | 87.9353 | 77.89045 | 67.86684 | 4.92793
1915.9319 | 77.3234 | 87.49337 | 69.0935 | 68.85555 | 87.94845 | 77.91905 | 67.89148 | 4.83558
1916.8961 | 77.34499 | 87.49039 | 69.1156 | 68.8718 | 87.98385 | 77.96015 | 67.91535 | 4.75611
1917.8604 | 77.36654 | 87.4868 | 69.10965 | 68.88685 | 88.02565 | 77.994 | 67.93802 | 4.71349
1918.8246 | 77.38801 | 87.48255 | 69.0593 | 68.8975 | 88.05495 | 78.003 | 67.95936 | 4.71208
1919.7888 | 77.40944 | 87.47782 | 68.963 | 68.90305 | 88.05865 | 77.97685 | 67.97964 | 4.7387
1920.7531 | 77.43095 | 87.47295 | 68.8383 | 68.9066 | 88.0362 | 77.9166 | 67.99947 | 4.77525
1921.7173 | 77.45262 | 87.46826 | 68.7185 | 68.91345 | 88.0008 | 77.8354 | 68.01946 | 4.81162
1922.6815 | 77.47451 | 87.46393 | 68.6425 | 68.9284 | 87.9741 | 77.75675 | 68.04005 | 4.84959
1923.6458 | 77.49657 | 87.45983 | 68.642 | 68.95265 | 87.97775 | 77.70855 | 68.06132 | 4.89618
1924.61 | 77.51874 | 87.45565 | 68.7325 | 68.98295 | 88.0256 | 77.71505 | 68.08305 | 4.95322
1925.5742 | 77.54107 | 87.4511 | 68.9097 | 69.0128 | 88.1197 | 77.7874 | 68.10493 | 5.01242
1926.5385 | 77.5637 | 87.44599 | 69.1514 | 69.0356 | 88.24945 | 77.91785 | 68.12673 | 5.05975
1927.5027 | 77.5868 | 87.44034 | 69.42305 | 69.04795 | 88.39465 | 78.07915 | 68.14839 | 5.08499
1928.4669 | 77.61041 | 87.4343 | 69.68665 | 69.0511 | 88.5305 | 78.23285 | 68.16995 | 5.08829
1929.4312 | 77.63437 | 87.428 | 69.9091 | 69.05025 | 88.6338 | 78.34285 | 68.19148 | 5.07903
1930.3954 | 77.65831 | 87.42153 | 70.0696 | 69.05165 | 88.68905 | 78.38835 | 68.21293 | 5.06865
1931.3596 | 77.68186 | 87.41489 | 70.1628 | 69.0595 | 88.69275 | 78.3699 | 68.23423 | 5.06397
1932.3239 | 77.7048 | 87.40803 | 70.1983 | 69.07455 | 88.65385 | 78.30675 | 68.25533 | 5.06567
1933.2881 | 77.72727 | 87.40097 | 70.1958 | 69.0945 | 88.59045 | 78.22705 | 68.27626 | 5.07152
1934.2523 | 77.74962 | 87.39372 | 70.17725 | 69.11635 | 88.52245 | 78.1549 | 68.29719 | 5.07976
1935.2166 | 77.77229 | 87.38633 | 70.1599 | 69.1382 | 88.46495 | 78.10185 | 68.31833 | 5.08878
1936.1808 | 77.79556 | 87.3788 | 70.15255 | 69.16045 | 88.42375 | 78.06615 | 68.33979 | 5.09393
1937.145 | 77.81937 | 87.37113 | 70.15555 | 69.18395 | 88.39645 | 78.03785 | 68.36155 | 5.08581
1938.1093 | 77.8434 | 87.36329 | 70.16385 | 69.20795 | 88.3766 | 78.00735 | 68.38352 | 5.05387
1939.0735 | 77.86715 | 87.35529 | 70.17135 | 69.229 | 88.3591 | 77.972 | 68.40554 | 4.9941
1940.0377 | 77.89025 | 87.34715 | 70.1742 | 69.24215 | 88.3444 | 77.9376 | 68.4275 | 4.9154
1941.002 | 77.91259 | 87.33897 | 70.1727 | 69.2441 | 88.3382 | 77.9141 | 68.44935 | 4.83889
1941.9662 | 77.93442 | 87.33081 | 70.1695 | 69.2362 | 88.3479 | 77.909 | 68.47109 | 4.78908
1942.9304 | 77.95616 | 87.32273 | 70.16725 | 69.22465 | 88.37825 | 77.92145 | 68.49271 | 4.78187
1943.8947 | 77.97824 | 87.31465 | 70.16525 | 69.21795 | 88.4282 | 77.94165 | 68.5142 | 4.81695
1944.8589 | 78.00087 | 87.30638 | 70.1582 | 69.2229 | 88.49095 | 77.9545 | 68.53552 | 4.87909
1945.8231 | 78.02398 | 87.29767 | 70.13705 | 69.24125 | 88.5561 | 77.9471 | 68.55662 | 4.94702
1946.7874 | 78.04728 | 87.28824 | 70.0931 | 69.2685 | 88.61455 | 77.91595 | 68.57746 | 5.00369
1947.7516 | 78.07039 | 87.27797 | 70.0231 | 69.2968 | 88.6613 | 77.8697 | 68.59796 | 5.04177
1948.7158 | 78.09302 | 87.26692 | 69.9325 | 69.31855 | 88.6966 | 77.8252 | 68.618 | 5.06258
1949.6801 | 78.11496 | 87.25531 | 69.834 | 69.3302 | 88.72375 | 77.79895 | 68.63751 | 5.07109
1950.6443 | 78.13608 | 87.24347 | 69.74365 | 69.3328 | 88.7456 | 77.7983 | 68.65647 | 5.07156
1951.6085 | 78.15626 | 87.23165 | 69.675 | 69.33125 | 88.76285 | 77.81785 | 68.67502 | 5.06643
1952.5728 | 78.17543 | 87.21994 | 69.63555 | 69.33095 | 88.77375 | 77.8418 | 68.69341 | 5.0577
1953.537 | 78.19361 | 87.20826 | 69.6257 | 69.33535 | 88.7764 | 77.85225 | 68.71196 | 5.04814
1954.5012 | 78.21101 | 87.19643 | 69.64055 | 69.34455 | 88.77055 | 77.8382 | 68.7309 | 5.04076
1955.4655 | 78.22802 | 87.18433 | 69.67265 | 69.35555 | 88.759 | 77.79975 | 68.75025 | 5.03725
1956.4297 | 78.24509 | 87.17188 | 69.71505 | 69.3648 | 88.746 | 77.74725 | 68.76975 | 5.0373
1957.3939 | 78.26252 | 87.15906 | 69.76355 | 69.3702 | 88.7361 | 77.6955 | 68.78896 | 5.03955
1958.3582 | 78.28029 | 87.14582 | 69.81785 | 69.37235 | 88.73275 | 77.65785 | 68.80739 | 5.04309
1959.3224 | 78.29809 | 87.13199 | 69.88205 | 69.37415 | 88.7387 | 77.64185 | 68.82466 | 5.04766
1960.2866 | 78.31536 | 87.11729 | 69.962 | 69.37875 | 88.75605 | 77.64855 | 68.84065 | 5.05201
1961.2509 | 78.33157 | 87.10147 | 70.06115 | 69.3881 | 88.7852 | 77.67285 | 68.85551 | 5.05218
1962.2151 | 78.34642 | 87.08447 | 70.17515 | 69.40185 | 88.8229 | 77.70445 | 68.86961 | 5.04217
1963.1793 | 78.35992 | 87.0665 | 70.2902 | 69.41865 | 88.8612 | 77.73015 | 68.88346 | 5.01769
1964.1436 | 78.3724 | 87.04808 | 70.38665 | 69.4374 | 88.89005 | 77.737 | 68.89755 | 4.98068
1965.1078 | 78.38442 | 87.02986 | 70.4481 | 69.45785 | 88.9029 | 77.7178 | 68.91232 | 4.94085
1966.072 | 78.39659 | 87.0124 | 70.4705 | 69.4803 | 88.90225 | 77.6749 | 68.92808 | 4.91221
1967.0363 | 78.40943 | 86.99594 | 70.4643 | 69.50385 | 88.89945 | 77.61965 | 68.94493 | 4.906
1968.0005 | 78.42331 | 86.98037 | 70.4488 | 69.5255 | 88.909 | 77.56665 | 68.96278 | 4.92461
1968.9647 | 78.43836 | 86.96523 | 70.44075 | 69.5408 | 88.94 | 77.5258 | 68.98133 | 4.96039
1969.929 | 78.45453 | 86.95002 | 70.445 | 69.5458 | 88.99025 | 77.4969 | 69.00015 | 5.00007
1970.8932 | 78.4716 | 86.9343 | 70.45215 | 69.53935 | 89.04735 | 77.471 | 69.01878 | 5.03179
1971.8574 | 78.48928 | 86.91794 | 70.4456 | 69.52415 | 89.097 | 77.4375 | 69.03684 | 5.0501
1972.8217 | 78.5072 | 86.90103 | 70.41285 | 69.50595 | 89.13235 | 77.39295 | 69.05409 | 5.05651
1973.7859 | 78.52501 | 86.8838 | 70.35215 | 69.49085 | 89.1577 | 77.3449 | 69.0705 | 5.05605
1974.7501 | 78.54238 | 86.86643 | 70.2717 | 69.48325 | 89.1838 | 77.30785 | 69.08616 | 5.0532
1975.7144 | 78.55898 | 86.84893 | 70.18185 | 69.48485 | 89.2192 | 77.29455 | 69.10125 | 5.04988
1976.6786 | 78.57451 | 86.8311 | 70.0882 | 69.4955 | 89.2628 | 77.3085 | 69.11597 | 5.0462
1977.6428 | 78.58872 | 86.8126 | 69.98905 | 69.51405 | 89.3048 | 77.3418 | 69.13056 | 5.04226
1978.6071 | 78.6015 | 86.79311 | 69.87965 | 69.53835 | 89.3331 | 77.38005 | 69.1452 | 5.03898
1979.5713 | 78.61295 | 86.77246 | 69.7598 | 69.5651 | 89.3425 | 77.4097 | 69.16006 | 5.03741
1980.5355 | 78.62337 | 86.75076 | 69.63835 | 69.5891 | 89.33855 | 77.4235 | 69.17516 | 5.03738
1981.4998 | 78.63328 | 86.72835 | 69.532 | 69.60405 | 89.3347 | 77.42105 | 69.19041 | 5.03718
1982.464 | 78.64323 | 86.70576 | 69.45955 | 69.60535 | 89.3449 | 77.4062 | 69.20558 | 5.03463
1983.4282 | 78.65369 | 86.68356 | 69.4353 | 69.5926 | 89.37545 | 77.3828 | 69.22045 | 5.02841
1984.3925 | 78.6649 | 86.66224 | 69.46505 | 69.57135 | 89.4223 | 77.3535 | 69.23494 | 5.01838
1985.3567 | 78.6769 | 86.64211 | 69.54695 | 69.5512 | 89.47415 | 77.31965 | 69.24924 | 5.00432
1986.3209 | 78.68963 | 86.62328 | 69.67395 | 69.54185 | 89.518 | 77.28305 | 69.26382 | 4.9847
1987.2852 | 78.70297 | 86.60559 | 69.8357 | 69.54865 | 89.54555 | 77.24595 | 69.27927 | 4.95707
1988.2494 | 78.71683 | 86.58872 | 70.0184 | 69.57025 | 89.5559 | 77.21075 | 69.29603 | 4.92075
1989.2136 | 78.73115 | 86.5722 | 70.2041 | 69.5989 | 89.55555 | 77.17925 | 69.31419 | 4.87989
1990.1779 | 78.74583 | 86.55558 | 70.372 | 69.6249 | 89.5554 | 77.15265 | 69.33342 | 4.84421
1991.1421 | 78.76071 | 86.53849 | 70.5043 | 69.64055 | 89.56685 | 77.1316 | 69.35313 | 4.82567
1992.1063 | 78.77555 | 86.52082 | 70.59245 | 69.6436 | 89.5985 | 77.1165 | 69.37273 | 4.83237
1993.0706 | 78.79008 | 86.5027 | 70.64155 | 69.6375 | 89.6536 | 77.1073 | 69.39192 | 4.86342
1994.0348 | 78.80408 | 86.48445 | 70.66805 | 69.6291 | 89.73 | 77.1029 | 69.41074 | 4.9084
1994.999 | 78.8174 | 86.4664 | 70.6918 | 69.62595 | 89.8209 | 77.1011 | 69.42946 | 4.9522
1995.9633 | 78.82998 | 86.4488 | 70.7255 | 69.63295 | 89.9166 | 77.09865 | 69.44831 | 4.98244
1996.9275 | 78.84182 | 86.43169 | 70.7683 | 69.6515 | 90.0072 | 77.09235 | 69.46735 | 4.99487
1997.8917 | 78.85297 | 86.4149 | 70.8074 | 69.6793 | 90.08415 | 77.0788 | 69.48632 | 4.99385
1998.856 | 78.86355 | 86.3982 | 70.82735 | 69.7118 | 90.14205 | 77.0554 | 69.50483 | 4.9881
1999.8202 | 78.87375 | 86.38141 | 70.81995 | 69.7435 | 90.17905 | 77.02065 | 69.52254 | 4.98496
2000.7844 | 78.88381 | 86.36443 | 70.7901 | 69.76905 | 90.19725 | 76.9759 | 69.53937 | 4.98692
2001.7487 | 78.89396 | 86.34735 | 70.7526 | 69.7843 | 90.2015 | 76.9255 | 69.55553 | 4.99179
2002.7129 | 78.90444 | 86.33028 | 70.7236 | 69.787 | 90.19785 | 76.8763 | 69.57148 | 4.99569
2003.6771 | 78.91536 | 86.31335 | 70.7118 | 69.777 | 90.19155 | 76.8352 | 69.58765 | 4.99599
2004.6414 | 78.92671 | 86.29661 | 70.715 | 69.7568 | 90.1863 | 76.8057 | 69.60434 | 4.99261
2005.6056 | 78.93833 | 86.28008 | 70.7242 | 69.731 | 90.1851 | 76.7864 | 69.62157 | 4.98731
2006.5698 | 78.94998 | 86.26374 | 70.73155 | 69.7061 | 90.1915 | 76.7718 | 69.63911 | 4.98227
2007.5341 | 78.96143 | 86.24758 | 70.7366 | 69.6887 | 90.20965 | 76.75555 | 69.65666 | 4.97903
2008.4983 | 78.97254 | 86.23161 | 70.74625 | 69.68395 | 90.2431 | 76.73325 | 69.67391 | 4.97809
2009.4625 | 78.98328 | 86.21577 | 70.7694 | 69.6941 | 90.2916 | 76.70375 | 69.69074 | 4.97872
2010.4268 | 78.99375 | 86.19994 | 70.80935 | 69.7173 | 90.34895 | 76.668 | 69.70711 | 4.97888
2011.391 | 79.00407 | 86.18395 | 70.85985 | 69.74795 | 90.4037 | 76.6268 | 69.72305 | 4.97539
2012.3552 | 79.01434 | 86.16762 | 70.90745 | 69.77845 | 90.4437 | 76.5806 | 69.73859 | 4.96501
2013.3195 | 79.02454 | 86.15086 | 70.9388 | 69.8016 | 90.462 | 76.531 | 69.75365 | 4.94641
2014.2837 | 79.03459 | 86.13372 | 70.9486 | 69.8136 | 90.46185 | 76.48325 | 69.76817 | 4.92175
2015.2479 | 79.04438 | 86.11633 | 70.94335 | 69.8154 | 90.45635 | 76.44725 | 69.78204 | 4.89678
2016.2122 | 79.05383 | 86.09889 | 70.9387 | 69.81235 | 90.4638 | 76.43495 | 69.79521 | 4.87855
2017.1764 | 79.06289 | 86.08151 | 70.952 | 69.81165 | 90.4995 | 76.4548 | 69.8077 | 4.87214
2018.1406 | 79.07152 | 86.06427 | 70.9942 | 69.81865 | 90.56895 | 76.50665 | 69.81957 | 4.87805
2019.1049 | 79.07973 | 86.04717 | 71.06465 | 69.83465 | 90.6651 | 76.5794 | 69.83095 | 4.89217
2020.0691 | 79.08749 | 86.0303 | 71.15185 | 69.85645 | 90.77025 | 76.65395 | 69.84207 | 4.90826
2021.0333 | 79.09487 | 86.01381 | 71.23865 | 69.8783 | 90.8628 | 76.7095 | 69.85322 | 4.92115
2021.9976 | 79.10197 | 85.99791 | 71.3093 | 69.8953 | 90.9245 | 76.73155 | 69.8647 | 4.92888
2022.9618 | 79.10893 | 85.98274 | 71.3549 | 69.9059 | 90.94735 | 76.71685 | 69.87676 | 4.93244
2023.926 | 79.11586 | 85.96824 | 71.37505 | 69.91245 | 90.93505 | 76.67345 | 69.88938 | 4.934
2024.8903 | 79.12277 | 85.95418 | 71.3753 | 69.9193 | 90.90145 | 76.6155 | 69.90235 | 4.93512
2025.8545 | 79.12958 | 85.94019 | 71.3636 | 69.93045 | 90.86475 | 76.5566 | 69.91526 | 4.93613
2026.8187 | 79.13614 | 85.92589 | 71.3465 | 69.94765 | 90.841 | 76.50395 | 69.92768 | 4.93679
2027.783 | 79.14222 | 85.91103 | 71.3282 | 69.97025 | 90.83965 | 76.4571 | 69.93929 | 4.93714
2028.7472 | 79.14758 | 85.89547 | 71.3109 | 69.99585 | 90.8621 | 76.41185 | 69.94993 | 4.9377
2029.7114 | 79.15196 | 85.87918 | 71.29695 | 70.0225 | 90.90445 | 76.3659 | 69.95952 | 4.93894
2030.6757 | 79.15507 | 85.86214 | 71.29 | 70.0491 | 90.9613 | 76.32335 | 69.96802 | 4.94055
2031.6399 | 79.15667 | 85.84438 | 71.29545 | 70.0751 | 91.02915 | 76.29475 | 69.97531 | 4.94149
2032.6041 | 79.15672 | 85.82599 | 71.3186 | 70.10015 | 91.106 | 76.292 | 69.98131 | 4.94055
2033.5684 | 79.15541 | 85.80719 | 71.3624 | 70.1229 | 91.18875 | 76.3204 | 69.98601 | 4.9371
2034.5326 | 79.15319 | 85.78828 | 71.42445 | 70.1414 | 91.2696 | 76.37315 | 69.98958 | 4.93125
2035.4968 | 79.15058 | 85.76957 | 71.4954 | 70.15425 | 91.33445 | 76.43125 | 69.99231 | 4.92357
2036.4611 | 79.14801 | 85.75122 | 71.55955 | 70.1618 | 91.36515 | 76.4692 | 69.9945 | 4.91471
2037.4253 | 79.14563 | 85.73321 | 71.5992 | 70.16715 | 91.34675 | 76.46555 | 69.99632 | 4.90547
2038.3895 | 79.14331 | 85.71527 | 71.6016 | 70.17555 | 91.2756 | 76.4127 | 69.99776 | 4.89705
2039.3538 | 79.1407 | 85.69706 | 71.5655 | 70.19275 | 91.16505 | 76.321 | 69.99867 | 4.89114
2040.318 | 79.13748 | 85.67829 | 71.5039 | 70.22225 | 91.0444 | 76.21535 | 69.99892 | 4.8892
2041.2822 | 79.13344 | 85.65884 | 71.44025 | 70.2637 | 90.95025 | 76.1252 | 69.99851 | 4.89158
2042.2465 | 79.12856 | 85.63877 | 71.39805 | 70.31265 | 90.91295 | 76.07195 | 69.99759 | 4.897
2043.2107 | 79.12301 | 85.61832 | 71.3896 | 70.3622 | 90.9441 | 76.06105 | 69.99644 | 4.90305
2044.1749 | 79.11708 | 85.5978 | 71.41035 | 70.40595 | 91.0316 | 76.0814 | 69.99533 | 4.9076
2045.1392 | 79.11111 | 85.57754 | 71.4418 | 70.4403 | 91.14525 | 76.11265 | 69.99448 | 4.90982
2046.1034 | 79.10546 | 85.55781 | 71.4622 | 70.46555 | 91.2502 | 76.1363 | 69.99394 | 4.91042
2047.0676 | 79.10041 | 85.53877 | 71.45875 | 70.48445 | 91.3211 | 76.14365 | 69.99369 | 4.91062
2048.032 | 79.09612 | 85.52047 | 71.43295 | 70.5004 | 91.35085 | 76.13725 | 69.99364 | 4.91109
2048.9961 | 79.0925 | 85.5028 | 71.3972 | 70.51545 | 91.34855 | 76.1254 | 69.99373 | 4.91148
2049.9604 | 79.08928 | 85.48556 | 71.3651 | 70.5297 | 91.3307 | 76.11505 | 69.99393 | 4.91101
2050.9246 | 79.08608 | 85.4686 | 71.3423 | 70.5426 | 91.31085 | 76.1061 | 69.99424 | 4.90936
2051.8889 | 79.08262 | 85.45183 | 71.3232 | 70.55415 | 91.2941 | 76.093 | 69.99466 | 4.90708
2052.853 | 79.0789 | 85.43533 | 71.29595 | 70.56635 | 91.2784 | 76.06955 | 69.9952 | 4.90515
2053.8174 | 79.07517 | 85.41924 | 71.25035 | 70.582 | 91.2604 | 76.03495 | 69.99588 | 4.90414
2054.7815 | 79.07187 | 85.40367 | 71.18425 | 70.6036 | 91.2405 | 75.9958 | 69.99673 | 4.90377
2055.7458 | 79.06933 | 85.38862 | 71.10405 | 70.6318 | 91.2238 | 75.963 | 69.9978 | 4.90324
2056.71 | 79.06756 | 85.37391 | 71.02075 | 70.6648 | 91.21665 | 75.946 | 69.99915 | 4.90185
2057.6743 | 79.06621 | 85.35919 | 70.94455 | 70.6998 | 91.2225 | 75.94755 | 70.00076 | 4.89929
2058.6384 | 79.06462 | 85.34415 | 70.88105 | 70.7341 | 91.2389 | 75.962 | 70.00247 | 4.89536
2059.6028 | 79.06215 | 85.32852 | 70.8305 | 70.7663 | 91.2591 | 75.97745 | 70.00401 | 4.88952
2060.5669 | 79.05836 | 85.31219 | 70.78915 | 70.79655 | 91.2752 | 75.98155 | 70.00503 | 4.88109
2061.5313 | 79.05318 | 85.29523 | 70.751 | 70.8252 | 91.28125 | 75.96615 | 70.00526 | 4.87004
2062.4954 | 79.04681 | 85.27776 | 70.7103 | 70.8523 | 91.27495 | 75.9312 | 70.0046 | 4.85795
2063.4597 | 79.03965 | 85.25996 | 70.664 | 70.8767 | 91.25715 | 75.8842 | 70.00321 | 4.84795
2064.4238 | 79.03207 | 85.24198 | 70.61295 | 70.8969 | 91.2313 | 75.8373 | 70.00141 | 4.84343
2065.3882 | 79.02444 | 85.22395 | 70.5619 | 70.91195 | 91.2034 | 75.80185 | 69.99958 | 4.84608
2066.3523 | 79.01708 | 85.20602 | 70.51685 | 70.9221 | 91.1817 | 75.78345 | 69.99809 | 4.85467
2067.3167 | 79.01034 | 85.18831 | 70.48045 | 70.92945 | 91.17565 | 75.77965 | 69.99714 | 4.86556
2068.2808 | 79.00451 | 85.17092 | 70.44935 | 70.9374 | 91.19305 | 75.7811 | 69.99683 | 4.8745
2069.2451 | 78.99973 | 85.15384 | 70.4149 | 70.9497 | 91.236 | 75.77635 | 69.9971 | 4.87877
2070.2092 | 78.99584 | 85.1369 | 70.3676 | 70.9696 | 91.2983 | 75.7569 | 69.99781 | 4.87813
2071.1736 | 78.99234 | 85.11975 | 70.3031 | 70.9986 | 91.36585 | 75.7208 | 69.99871 | 4.87435
2072.1377 | 78.98855 | 85.10203 | 70.22585 | 71.03565 | 91.4214 | 75.6728 | 69.99951 | 4.86975
2073.1021 | 78.98386 | 85.08347 | 70.14785 | 71.0767 | 91.4514 | 75.62165 | 69.99984 | 4.86589
2074.0662 | 78.978 | 85.06406 | 70.0836 | 71.11615 | 91.45215 | 75.57755 | 69.99944 | 4.86315
2075.0305 | 78.97114 | 85.04409 | 70.0435 | 71.148 | 91.4318 | 75.54915 | 69.99821 | 4.86107
2075.9946 | 78.96383 | 85.02411 | 70.0299 | 71.1686 | 91.40595 | 75.5421 | 69.99639 | 4.85902
2076.959 | 78.95677 | 85.00477 | 70.0366 | 71.1782 | 91.38975 | 75.55725 | 69.99451 | 4.85668
2077.9231 | 78.9506 | 84.98661 | 70.05135 | 71.181 | 91.38985 | 75.5887 | 69.99332 | 4.85422
2078.8875 | 78.94571 | 84.96996 | 70.06035 | 71.18375 | 91.4009 | 75.6231 | 69.9936 | 4.85216
2079.8516 | 78.94226 | 84.9549 | 70.05195 | 71.19315 | 91.40935 | 75.64205 | 69.99587 | 4.85119
2080.8159 | 78.94026 | 84.94121 | 70.01965 | 71.21265 | 91.402 | 75.62715 | 70.00021 | 4.8519
2081.78 | 78.93959 | 84.92852 | 69.9638 | 71.2417 | 91.3738 | 75.5681 | 70.00624 | 4.85432
2082.7444 | 78.94003 | 84.91635 | 69.8913 | 71.2758 | 91.33165 | 75.46835 | 70.01319 | 4.85771
2083.7085 | 78.94123 | 84.90417 | 69.81415 | 71.3088 | 91.29055 | 75.3458 | 70.02019 | 4.86051
2084.6729 | 78.94268 | 84.89154 | 69.7456 | 71.33525 | 91.26545 | 75.2271 | 70.02652 | 4.86093
2085.637 | 78.94375 | 84.87817 | 69.6966 | 71.3525 | 91.26375 | 75.1383 | 70.03185 | 4.85779
2086.6013 | 78.94386 | 84.86398 | 69.6721 | 71.36125 | 91.2828 | 75.0951 | 70.03623 | 4.8512
2087.5654 | 78.94267 | 84.84915 | 69.67015 | 71.3646 | 91.31285 | 75.09845 | 70.04001 | 4.8427
2088.5298 | 78.94026 | 84.83403 | 69.6832 | 71.36645 | 91.3432 | 75.1355 | 70.04364 | 4.83456
2089.4939 | 78.93719 | 84.81908 | 69.7018 | 71.37035 | 91.3671 | 75.18655 | 70.04753 | 4.82886
2090.4583 | 78.93431 | 84.8048 | 69.7186 | 71.3781 | 91.3833 | 75.23305 | 70.05195 | 4.82655
2091.4224 | 78.93258 | 84.79157 | 69.73105 | 71.3903 | 91.39395 | 75.26405 | 70.05704 | 4.82727
2092.3867 | 78.93276 | 84.77967 | 69.7421 | 71.40645 | 91.4025 | 75.2783 | 70.06289 | 4.82964
2093.3508 | 78.93514 | 84.76915 | 69.75855 | 71.4256 | 91.41195 | 75.28195 | 70.06957 | 4.832
2094.3152 | 78.93949 | 84.75988 | 69.788 | 71.4469 | 91.4252 | 75.284 | 70.07711 | 4.83311
2095.2793 | 78.94511 | 84.75144 | 69.83665 | 71.469 | 91.44565 | 75.29195 | 70.08547 | 4.83242
2096.2437 | 78.951 | 84.74321 | 69.90835 | 71.49035 | 91.47705 | 75.30955 | 70.09439 | 4.83003
2097.2078 | 78.95618 | 84.73448 | 70.0049 | 71.50915 | 91.5223 | 75.33705 | 70.10342 | 4.82635
2098.1721 | 78.96003 | 84.72465 | 70.12615 | 71.52395 | 91.5816 | 75.37265 | 70.11195 | 4.82178
2099.1362 | 78.9624 | 84.71349 | 70.26925 | 71.53475 | 91.65165 | 75.4135 | 70.11944 | 4.81664
2100.1006 | 78.96372 | 84.70119 | 70.42595 | 71.5433 | 91.72535 | 75.4549 | 70.12557 | 4.8112
2101.0647 | 78.96481 | 84.68838 | 70.5812 | 71.55305 | 91.7928 | 75.4901 | 70.13042 | 4.80595
2102.0291 | 78.96656 | 84.67584 | 70.7155 | 71.5676 | 91.8436 | 75.51025 | 70.13448 | 4.80161
2102.9932 | 78.96962 | 84.66421 | 70.81045 | 71.58925 | 91.8694 | 75.50725 | 70.13844 | 4.79893
2103.9575 | 78.97416 | 84.65376 | 70.8557 | 71.6173 | 91.8658 | 75.4778 | 70.14295 | 4.7983
2104.9216 | 78.97991 | 84.64432 | 70.85445 | 71.6484 | 91.8348 | 75.42585 | 70.14833 | 4.79945
2105.886 | 78.98626 | 84.63546 | 70.8216 | 71.6778 | 91.7835 | 75.3621 | 70.15456 | 4.80151
2106.8501 | 78.99254 | 84.6267 | 70.77655 | 71.70225 | 91.72195 | 75.29965 | 70.16128 | 4.80341
2107.8145 | 78.99824 | 84.6178 | 70.73405 | 71.72125 | 91.65935 | 75.2486 | 70.16805 | 4.80436
2108.7786 | 79.00312 | 84.60874 | 70.69845 | 71.73785 | 91.60165 | 75.2124 | 70.17462 | 4.80418
2109.7429 | 79.00716 | 84.59967 | 70.66485 | 71.75695 | 91.5517 | 75.1887 | 70.18095 | 4.80312
2110.707 | 79.01054 | 84.59077 | 70.6258 | 71.78305 | 91.51105 | 75.17235 | 70.18729 | 4.80151
2111.6714 | 79.01356 | 84.58218 | 70.57865 | 71.8178 | 91.4823 | 75.15985 | 70.19396 | 4.79948
2112.6355 | 79.01659 | 84.5739 | 70.52965 | 71.8592 | 91.46895 | 75.1512 | 70.20118 | 4.79699
2113.5999 | 79.02002 | 84.56592 | 70.492 | 71.9025 | 91.4737 | 75.14885 | 70.20896 | 4.79404
2114.564 | 79.02414 | 84.55817 | 70.4798 | 71.94155 | 91.4957 | 75.15495 | 70.21705 | 4.79096
2115.5283 | 79.02906 | 84.55056 | 70.50255 | 71.97185 | 91.53035 | 75.16955 | 70.22509 | 4.78826
2116.4924 | 79.03461 | 84.54291 | 70.56145 | 71.99165 | 91.5714 | 75.1898 | 70.23272 | 4.78628
2117.4568 | 79.04045 | 84.53497 | 70.64985 | 72.0031 | 91.6138 | 75.21115 | 70.23975 | 4.78489
2118.4209 | 79.04617 | 84.52657 | 70.75515 | 72.01105 | 91.65605 | 75.2286 | 70.2462 | 4.78347
2119.3853 | 79.05151 | 84.51766 | 70.8613 | 72.0216 | 91.69855 | 75.2378 | 70.25227 | 4.78132
2120.3494 | 79.05644 | 84.50842 | 70.9512 | 72.0399 | 91.7407 | 75.23545 | 70.25822 | 4.77819
2121.3137 | 79.06121 | 84.49924 | 71.0103 | 72.0686 | 91.77825 | 75.21945 | 70.26423 | 4.77453
2122.2778 | 79.0662 | 84.49054 | 71.0303 | 72.1071 | 91.80385 | 75.18995 | 70.27039 | 4.77122
2123.2422 | 79.07176 | 84.48264 | 71.0126 | 72.15195 | 91.81025 | 75.1495 | 70.2766 | 4.76908
2124.2063 | 79.07814 | 84.47564 | 70.9688 | 72.1979 | 91.7953 | 75.10355 | 70.28268 | 4.76832
2125.1707 | 79.08536 | 84.46944 | 70.91785 | 72.2391 | 91.764 | 75.0597 | 70.28846 | 4.76843
2126.1348 | 79.09331 | 84.46386 | 70.8794 | 72.27095 | 91.72805 | 75.02665 | 70.29386 | 4.76849
2127.0991 | 79.10175 | 84.45872 | 70.86745 | 72.29125 | 91.70145 | 75.01155 | 70.29886 | 4.76766
2128.0632 | 79.11035 | 84.4539 | 70.88525 | 72.3009 | 91.6954 | 75.0187 | 70.30358 | 4.76558
2129.0276 | 79.1188 | 84.44937 | 70.92615 | 72.3038 | 91.7142 | 75.04705 | 70.30811 | 4.76243
2129.9917 | 79.12678 | 84.44501 | 70.9772 | 72.3052 | 91.7544 | 75.0903 | 70.31252 | 4.75877
2130.9561 | 79.13399 | 84.44067 | 71.02575 | 72.30995 | 91.8069 | 75.13785 | 70.31677 | 4.75507
2131.9202 | 79.14023 | 84.43604 | 71.064 | 72.32055 | 91.861 | 75.1787 | 70.32072 | 4.75152
2132.8845 | 79.14538 | 84.43082 | 71.0911 | 72.33695 | 91.90925 | 75.2056 | 70.32425 | 4.74782
2133.8486 | 79.1495 | 84.42485 | 71.11115 | 72.3577 | 91.94955 | 75.21725 | 70.32734 | 4.74352
2134.813 | 79.15281 | 84.41817 | 71.12815 | 72.3817 | 91.9844 | 75.21815 | 70.33017 | 4.73834
2135.7771 | 79.15572 | 84.41112 | 71.14155 | 72.4091 | 92.01725 | 75.2145 | 70.33314 | 4.73263
2136.7415 | 79.15871 | 84.40418 | 71.14415 | 72.4413 | 92.0483 | 75.2094 | 70.33671 | 4.7274
2137.7056 | 79.16219 | 84.39777 | 71.1252 | 72.47945 | 92.0727 | 75.2007 | 70.34126 | 4.72399
2138.6699 | 79.16632 | 84.39208 | 71.0761 | 72.5234 | 92.08305 | 75.18235 | 70.34678 | 4.72337
2139.634 | 79.17089 | 84.3869 | 70.9974 | 72.57135 | 92.07445 | 75.1496 | 70.35284 | 4.72547
2140.5984 | 79.17541 | 84.38173 | 70.90155 | 72.6207 | 92.04915 | 75.10425 | 70.35866 | 4.72903
2141.5625 | 79.17921 | 84.37591 | 70.80945 | 72.66925 | 92.01715 | 75.0555 | 70.36335 | 4.73208
2142.5269 | 79.18173 | 84.36891 | 70.7423 | 72.71545 | 91.9919 | 75.01725 | 70.3662 | 4.73278
2143.491 | 79.18267 | 84.3605 | 70.71205 | 72.75845 | 91.9831 | 75.00075 | 70.36693 | 4.73033
2144.4553 | 79.18211 | 84.35081 | 70.7162 | 72.79695 | 91.99085 | 75.00865 | 70.36575 | 4.72537
2145.4194 | 79.18045 | 84.34028 | 70.73905 | 72.8296 | 92.0052 | 75.0329 | 70.36316 | 4.71955
2146.3838 | 79.17822 | 84.32947 | 70.76005 | 72.85525 | 92.01055 | 75.058 | 70.35981 | 4.71477
2147.3479 | 79.17595 | 84.31885 | 70.76285 | 72.87395 | 91.99315 | 75.0672 | 70.35622 | 4.71225
2148.3123 | 79.17401 | 84.30873 | 70.74165 | 72.8878 | 91.9479 | 75.04985 | 70.3527 | 4.71211
2149.2764 | 79.17257 | 84.29923 | 70.7015 | 72.90005 | 91.8807 | 75.0048 | 70.34933 | 4.71348
2150.2407 | 79.17161 | 84.29028 | 70.65325 | 72.9142 | 91.80685 | 74.94025 | 70.34613 | 4.71504
2151.2048 | 79.17102 | 84.28176 | 70.60725 | 72.93255 | 91.74555 | 74.8705 | 70.34313 | 4.71567
2152.1692 | 79.17069 | 84.27356 | 70.56985 | 72.9554 | 91.7138 | 74.81095 | 70.34044 | 4.71479
2153.1333 | 79.17054 | 84.26566 | 70.5426 | 72.98145 | 91.7215 | 74.774 | 70.3383 | 4.71237
2154.0977 | 79.17063 | 84.25818 | 70.52485 | 73.00875 | 91.769 | 74.7655 | 70.33702 | 4.70867
2155.0618 | 79.17113 | 84.25135 | 70.5152 | 73.03585 | 91.84655 | 74.7842 | 70.33687 | 4.70401
2156.0261 | 79.17225 | 84.24549 | 70.51185 | 73.063 | 91.93745 | 74.82205 | 70.33804 | 4.69869
2156.9902 | 79.17422 | 84.2409 | 70.51125 | 73.0915 | 92.0222 | 74.86695 | 70.34055 | 4.69309
2157.9546 | 79.17719 | 84.23778 | 70.5081 | 73.12305 | 92.08375 | 74.90655 | 70.34427 | 4.68771
2158.9187 | 79.18117 | 84.23616 | 70.497 | 73.1582 | 92.1121 | 74.9321 | 70.34895 | 4.6831
2159.8831 | 79.18611 | 84.23583 | 70.4755 | 73.196 | 92.1065 | 74.9406 | 70.35427 | 4.67961
2160.8472 | 79.19185 | 84.23639 | 70.44635 | 73.23425 | 92.0748 | 74.9344 | 70.35993 | 4.67719
2161.8115 | 79.1982 | 84.23736 | 70.4165 | 73.2707 | 92.03035 | 74.9186 | 70.36575 | 4.6754
2162.7756 | 79.20499 | 84.23827 | 70.39385 | 73.30455 | 91.9884 | 74.89905 | 70.37161 | 4.67368
2163.74 | 79.21211 | 84.23883 | 70.3831 | 73.3369 | 91.9622 | 74.8806 | 70.37749 | 4.67158
2164.7041 | 79.21948 | 84.23895 | 70.38415 | 73.3705 | 91.96095 | 74.86795 | 70.38338 | 4.66889
2165.6685 | 79.22701 | 84.2387 | 70.39275 | 73.4081 | 91.9881 | 74.86635 | 70.38924 | 4.66557
2166.6326 | 79.23455 | 84.23815 | 70.40345 | 73.45115 | 92.0406 | 74.88025 | 70.39498 | 4.66165
2167.5969 | 79.24187 | 84.23728 | 70.41145 | 73.4989 | 92.1081 | 74.9101 | 70.40047 | 4.65727
2168.561 | 79.24867 | 84.23596 | 70.41255 | 73.548 | 92.17485 | 74.949 | 70.40562 | 4.65281
2169.5254 | 79.25468 | 84.23406 | 70.4027 | 73.59395 | 92.22325 | 74.98255 | 70.41035 | 4.64899
2170.4895 | 79.25983 | 84.23153 | 70.37865 | 73.6328 | 92.23995 | 74.99415 | 70.41464 | 4.64665
2171.4539 | 79.26427 | 84.22856 | 70.34035 | 73.66275 | 92.22215 | 74.9734 | 70.41851 | 4.6462
2172.418 | 79.2684 | 84.22547 | 70.295 | 73.68525 | 92.1801 | 74.92315 | 70.42201 | 4.64713
2173.3823 | 79.27273 | 84.22265 | 70.25705 | 73.70505 | 92.13415 | 74.86005 | 70.42517 | 4.64803
2174.3464 | 79.27773 | 84.22029 | 70.24435 | 73.72835 | 92.10675 | 74.80785 | 70.42803 | 4.64719
2175.3108 | 79.28367 | 84.21839 | 70.2695 | 73.7602 | 92.11235 | 74.78605 | 70.43074 | 4.64357
2176.2749 | 79.29066 | 84.21684 | 70.33215 | 73.80205 | 92.15165 | 74.8005 | 70.43357 | 4.63744
2177.2393 | 79.29873 | 84.21557 | 70.41655 | 73.8505 | 92.2113 | 74.84165 | 70.43696 | 4.63035
2178.2034 | 79.30794 | 84.21471 | 70.49745 | 73.89875 | 92.2707 | 74.89005 | 70.4414 | 4.62429
2179.1677 | 79.31843 | 84.21453 | 70.55045 | 73.9396 | 92.31075 | 74.92585 | 70.44734 | 4.62064
2180.1318 | 79.33031 | 84.21533 | 70.5622 | 73.96895 | 92.32105 | 74.93685 | 70.45495 | 4.61955
2181.0962 | 79.34345 | 84.21714 | 70.5349 | 73.98775 | 92.3013 | 74.92125 | 70.46405 | 4.62007
2182.0603 | 79.35742 | 84.21969 | 70.48325 | 74.0017 | 92.2593 | 74.8855 | 70.47408 | 4.62082
2183.0247 | 79.37154 | 84.2224 | 70.4266 | 74.0184 | 92.2063 | 74.84015 | 70.48432 | 4.62075
2183.9888 | 79.38512 | 84.22471 | 70.382 | 74.0443 | 92.1537 | 74.7962 | 70.49406 | 4.6195
2184.9531 | 79.39773 | 84.22627 | 70.3601 | 74.0817 | 92.1115 | 74.7636 | 70.50287 | 4.61725
2185.9172 | 79.40942 | 84.22711 | 70.3657 | 74.12865 | 92.0883 | 74.75045 | 70.51067 | 4.6143
2186.8816 | 79.42062 | 84.22756 | 70.3996 | 74.17975 | 92.09065 | 74.7614 | 70.51771 | 4.61081
2187.8457 | 79.43196 | 84.22807 | 70.4599 | 74.22845 | 92.12195 | 74.79655 | 70.5244 | 4.60673
2188.8101 | 79.44394 | 84.22898 | 70.5411 | 74.2692 | 92.1807 | 74.84985 | 70.53118 | 4.60194
2189.7742 | 79.45683 | 84.23043 | 70.6336 | 74.29925 | 92.2594 | 74.91065 | 70.53837 | 4.59652
2190.7385 | 79.47062 | 84.2324 | 70.72465 | 74.319 | 92.3454 | 74.9661 | 70.5462 | 4.59077
2191.7026 | 79.48528 | 84.23488 | 70.80095 | 74.3321 | 92.4227 | 75.00505 | 70.55486 | 4.58517
2192.667 | 79.50089 | 84.23795 | 70.8527 | 74.3445 | 92.4759 | 75.0197 | 70.56457 | 4.58037
2193.6311 | 79.51769 | 84.24182 | 70.8752 | 74.36275 | 92.49375 | 75.00655 | 70.57555 | 4.57701
2194.5955 | 79.53596 | 84.24673 | 70.86955 | 74.39295 | 92.4726 | 74.966 | 70.58799 | 4.57558
2195.5596 | 79.55583 | 84.25274 | 70.84075 | 74.43845 | 92.4186 | 74.90345 | 70.60188 | 4.57619
2196.5239 | 79.57713 | 84.25966 | 70.7972 | 74.49865 | 92.34695 | 74.8305 | 70.61697 | 4.57833
2197.488 | 79.59937 | 84.26707 | 70.75075 | 74.56885 | 92.27875 | 74.76565 | 70.63274 | 4.58078
2198.4524 | 79.62194 | 84.27448 | 70.71595 | 74.64095 | 92.235 | 74.73125 | 70.64858 | 4.58192
2199.4165 | 79.64431 | 84.28159 | 70.7079 | 74.7062 | 92.2305 | 74.7466 | 70.66391 | 4.58031
2200.3809 | 79.66625 | 84.28839 | 70.73685 | 74.75775 | 92.26925 | 74.81875 | 70.67844 | 4.57539
2201.345 | 79.68781 | 84.29514 | 70.8026 | 74.7933 | 92.3439 | 74.93625 | 70.69218 | 4.56777
2202.3093 | 79.70928 | 84.30224 | 70.8925 | 74.8154 | 92.439 | 75.0711 | 70.7054 | 4.55909
2203.2734 | 79.73096 | 84.30994 | 70.98525 | 74.83025 | 92.5371 | 75.18815 | 70.71854 | 4.55128
2204.2378 | 79.75301 | 84.31826 | 71.0597 | 74.84445 | 92.6246 | 75.2596 | 70.73198 | 4.54566
2205.2019 | 79.77538 | 84.32694 | 71.10445 | 74.8624 | 92.6953 | 75.2763 | 70.746 | 4.54244
2206.1663 | 79.79784 | 84.33558 | 71.122 | 74.8849 | 92.7509 | 75.2505 | 70.76065 | 4.54079
2207.1304 | 79.82009 | 84.34384 | 71.12595 | 74.91025 | 92.79795 | 75.20875 | 70.77586 | 4.53943
2208.0947 | 79.84188 | 84.3515 | 71.1321 | 74.93655 | 92.84385 | 75.17835 | 70.7914 | 4.53741
2209.0588 | 79.86312 | 84.35852 | 71.14985 | 74.96425 | 92.89235 | 75.1751 | 70.80698 | 4.53452
2210.0232 | 79.88386 | 84.36496 | 71.17795 | 74.99595 | 92.94165 | 75.1974 | 70.82235 | 4.53125
2210.9873 | 79.90427 | 84.371 | 71.20655 | 75.035 | 92.98445 | 75.2294 | 70.8373 | 4.52831
2211.9517 | 79.9246 | 84.37689 | 71.2238 | 75.08225 | 93.0107 | 75.25 | 70.85178 | 4.52623
2212.9158 | 79.94509 | 84.38298 | 71.22205 | 75.13435 | 93.01225 | 75.24275 | 70.86584 | 4.52515
2213.8801 | 79.96593 | 84.38968 | 71.2015 | 75.1844 | 92.9877 | 75.2034 | 70.87964 | 4.52492
2214.8442 | 79.98716 | 84.39733 | 71.1697 | 75.22475 | 92.9454 | 75.14085 | 70.89334 | 4.52524
2215.8086 | 80.00868 | 84.40603 | 71.13855 | 75.2509 | 92.90245 | 75.0741 | 70.90709 | 4.52567
2216.7727 | 80.03023 | 84.41557 | 71.11985 | 75.2637 | 92.87935 | 75.0249 | 70.92098 | 4.52564
2217.7371 | 80.05154 | 84.42546 | 71.1217 | 75.2694 | 92.8914 | 75.00965 | 70.93504 | 4.52446
2218.7012 | 80.07241 | 84.43514 | 71.1449 | 75.27685 | 92.9414 | 75.03265 | 70.94933 | 4.52165
2219.6655 | 80.09289 | 84.44423 | 71.1824 | 75.2943 | 93.01645 | 75.084 | 70.96395 | 4.51732
2220.6296 | 80.11326 | 84.4527 | 71.22075 | 75.32665 | 93.0923 | 75.14275 | 70.97903 | 4.51234
2221.594 | 80.13394 | 84.46086 | 71.245 | 75.3749 | 93.1435 | 75.18525 | 70.99468 | 4.50797
2222.5581 | 80.1553 | 84.46926 | 71.24465 | 75.4363 | 93.15485 | 75.19565 | 71.01088 | 4.50523
2223.5225 | 80.17755 | 84.47839 | 71.21875 | 75.5061 | 93.1283 | 75.17255 | 71.02749 | 4.50419
2224.4866 | 80.20064 | 84.48848 | 71.1764 | 75.5783 | 93.0819 | 75.1299 | 71.04419 | 4.5039
2225.4509 | 80.22436 | 84.49942 | 71.13265 | 75.64675 | 93.0407 | 75.08955 | 71.06058 | 4.50287
2226.415 | 80.24838 | 84.51083 | 71.10175 | 75.706 | 93.0251 | 75.0702 | 71.07634 | 4.5
2227.3794 | 80.2724 | 84.52213 | 71.0912 | 75.75255 | 93.042 | 75.0791 | 71.09122 | 4.49513
2228.3435 | 80.29609 | 84.53274 | 71.0997 | 75.7856 | 93.0839 | 75.10965 | 71.10518 | 4.4891
2229.3079 | 80.31915 | 84.54222 | 71.1203 | 75.8079 | 93.1352 | 75.1478 | 71.11831 | 4.48308
2230.272 | 80.34133 | 84.55036 | 71.1451 | 75.8248 | 93.1817 | 75.1816 | 71.13083 | 4.47777
2231.2363 | 80.3625 | 84.55728 | 71.1696 | 75.8422 | 93.2174 | 75.2085 | 71.14304 | 4.47298
2232.2004 | 80.38272 | 84.5634 | 71.1925 | 75.86445 | 93.2453 | 75.23545 | 71.15524 | 4.46782
2233.1648 | 80.40227 | 84.56938 | 71.21335 | 75.8926 | 93.27225 | 75.27195 | 71.16765 | 4.46143
2234.1289 | 80.42152 | 84.57595 | 71.22875 | 75.92465 | 93.3024 | 75.3204 | 71.18045 | 4.45364
2235.0933 | 80.4408 | 84.58364 | 71.23145 | 75.957 | 93.3326 | 75.3712 | 71.19364 | 4.44527
2236.0574 | 80.4602 | 84.59265 | 71.2136 | 75.9865 | 93.3548 | 75.40535 | 71.20712 | 4.43766
2237.0217 | 80.4796 | 84.60274 | 71.17185 | 76.01215 | 93.3613 | 75.4048 | 71.22065 | 4.43187
2237.9858 | 80.49866 | 84.61334 | 71.1119 | 76.03515 | 93.3512 | 75.36335 | 71.23389 | 4.42795
2238.9502 | 80.517 | 84.62371 | 71.0485 | 76.0582 | 93.33175 | 75.29275 | 71.24642 | 4.42483
2239.9143 | 80.53418 | 84.63311 | 71.0004 | 76.08405 | 93.3151 | 75.21875 | 71.25777 | 4.42076
2240.8787 | 80.54981 | 84.64101 | 70.98255 | 76.1149 | 93.31135 | 75.17055 | 71.26751 | 4.41421
2241.8428 | 80.56355 | 84.64716 | 71.00015 | 76.152 | 93.32375 | 75.16825 | 71.27542 | 4.40463
2242.8071 | 80.57525 | 84.65171 | 71.04665 | 76.19545 | 93.3479 | 75.2156 | 71.28164 | 4.39263
2243.7712 | 80.58515 | 84.65521 | 71.1084 | 76.2444 | 93.3764 | 75.30065 | 71.28673 | 4.37944
2244.7356 | 80.59398 | 84.65854 | 71.17075 | 76.29675 | 93.40455 | 75.4034 | 71.29163 | 4.36621
2245.6997 | 80.60292 | 84.66276 | 71.2233 | 76.3498 | 93.4333 | 75.50505 | 71.29732 | 4.35335
2246.6641 | 80.61328 | 84.6688 | 71.2607 | 76.4006 | 93.4672 | 75.59335 | 71.30454 | 4.34051
2247.6282 | 80.62603 | 84.67708 | 71.2802 | 76.4475 | 93.5093 | 75.6633 | 71.31339 | 4.32705
2248.5925 | 80.64146 | 84.68738 | 71.2781 | 76.4905 | 93.55605 | 75.71305 | 71.32339 | 4.31271
2249.5566 | 80.659 | 84.69876 | 71.24945 | 76.53065 | 93.59635 | 75.73965 | 71.3336 | 4.29792
2250.521 | 80.67753 | 84.70995 | 71.19105 | 76.5687 | 93.61685 | 75.73885 | 71.34313 | 4.28365
2251.4851 | 80.69575 | 84.7197 | 71.10715 | 76.60425 | 93.60915 | 75.70805 | 71.3514 | 4.27079
2252.4495 | 80.71261 | 84.72728 | 71.0113 | 76.6357 | 93.5764 | 75.6517 | 71.35836 | 4.25947
2253.4136 | 80.7275 | 84.7326 | 70.9242 | 76.66185 | 93.53315 | 75.58355 | 71.36429 | 4.24886
2254.3779 | 80.74028 | 84.73617 | 70.8658 | 76.68345 | 93.4999 | 75.5234 | 71.36958 | 4.23751
2255.342 | 80.75104 | 84.73884 | 70.847 | 76.70425 | 93.49335 | 75.48925 | 71.37441 | 4.22414
2256.3064 | 80.75988 | 84.74154 | 70.8648 | 76.7293 | 93.5191 | 75.489 | 71.3786 | 4.20833
2257.2705 | 80.76681 | 84.74497 | 70.9048 | 76.763 | 93.5695 | 75.51685 | 71.38169 | 4.19067
2258.2349 | 80.77172 | 84.7496 | 70.94905 | 76.8068 | 93.6289 | 75.55635 | 71.38302 | 4.17236
2259.199 | 80.77444 | 84.75563 | 70.9845 | 76.8585 | 93.68185 | 75.58935 | 71.38198 | 4.15452
2260.1633 | 80.77492 | 84.76299 | 71.00685 | 76.91415 | 93.7195 | 75.60435 | 71.37814 | 4.1376
2261.1274 | 80.77342 | 84.77132 | 71.019 | 76.9701 | 93.74085 | 75.60045 | 71.37142 | 4.12141
2262.0918 | 80.77052 | 84.77993 | 71.02475 | 77.0243 | 93.7493 | 75.58425 | 71.36205 | 4.10555
2263.0559 | 80.76693 | 84.78774 | 71.02375 | 77.0766 | 93.7475 | 75.5643 | 71.35046 | 4.08994
2264.0203 | 80.76317 | 84.79334 | 71.0111 | 77.12655 | 93.7352 | 75.54505 | 71.33704 | 4.07503
2264.9844 | 80.75913 | 84.79521 | 70.9814 | 77.1724 | 93.7113 | 75.52625 | 71.32196 | 4.06157
2265.9487 | 80.75402 | 84.7921 | 70.9353 | 77.211 | 93.67845 | 75.5055 | 71.3052 | 4.05001
2266.9128 | 80.74677 | 84.78345 | 70.8814 | 77.23965 | 93.6453 | 75.4818 | 71.28666 | 4.04021
2267.8772 | 80.73678 | 84.7698 | 70.8341 | 77.2581 | 93.6245 | 75.45635 | 71.26644 | 4.0315
2268.8413 | 80.72459 | 84.75275 | 70.8062 | 77.2704 | 93.62595 | 75.4315 | 71.24487 | 4.02318
2269.8057 | 80.71204 | 84.73462 | 70.8025 | 77.2839 | 93.6507 | 75.40865 | 71.22233 | 4.01509
2270.7698 | 80.70164 | 84.71768 | 70.817 | 77.3066 | 93.68915 | 75.388 | 71.19907 | 4.0077
2271.7341 | 80.69568 | 84.70362 | 70.8362 | 77.3439 | 93.7257 | 75.37075 | 71.17506 | 4.00185
2272.6982 | 80.69551 | 84.69321 | 70.8457 | 77.39625 | 93.74695 | 75.36125 | 71.1502 | 3.99816
2273.6626 | 80.70138 | 84.68631 | 70.8363 | 77.45915 | 93.7491 | 75.3663 | 71.12448 | 3.99661
2274.6267 | 80.71263 | 84.68212 | 70.80635 | 77.525 | 93.73855 | 75.39095 | 71.09804 | 3.99671
2275.5911 | 80.72795 | 84.67923 | 70.75995 | 77.58635 | 93.72685 | 75.43225 | 71.0709 | 3.99809
2276.5552 | 80.74534 | 84.67566 | 70.7028 | 77.6384 | 93.72155 | 75.4758 | 71.04255 | 4.0011
2277.5195 | 80.76181 | 84.6689 | 70.6389 | 77.6799 | 93.7198 | 75.49925 | 71.01187 | 4.00694
2278.4836 | 80.77341 | 84.65641 | 70.5696 | 77.71275 | 93.70895 | 75.4812 | 70.97764 | 4.01682
2279.448 | 80.77596 | 84.63656 | 70.4951 | 77.74 | 93.6738 | 75.4125 | 70.93953 | 4.03058
2280.4121 | 80.76655 | 84.60963 | 70.4172 | 77.7647 | 93.6063 | 75.3035 | 70.89885 | 4.04553
2281.3765 | 80.74499 | 84.57828 | 70.34075 | 77.7895 | 93.5134 | 75.1819 | 70.85855 | 4.05626
2282.3406 | 80.7145 | 84.54709 | 70.27375 | 77.8176 | 93.41665 | 75.08315 | 70.82219 | 4.05601
2283.3049 | 80.68095 | 84.52129 | 70.2255 | 77.8526 | 93.3448 | 75.03625 | 70.79262 | 4.03894
2284.269 | 80.65091 | 84.50522 | 70.2036 | 77.89845 | 93.3219 | 75.0527 | 70.77106 | 4.00246
2285.2334 | 80.62945 | 84.50131 | 70.21015 | 77.9573 | 93.3568 | 75.1225 | 70.75712 | 3.94817
2286.1975 | 80.61887 | 84.50976 | 70.2391 | 78.02745 | 93.439 | 75.2197 | 70.74938 | 3.88112
2287.1619 | 80.61859 | 84.52908 | 70.27545 | 78.1026 | 93.54215 | 75.31265 | 70.74639 | 3.8077
2288.126 | 80.62606 | 84.5569 | 70.29815 | 78.1742 | 93.63335 | 75.3748 | 70.74722 | 3.73327
2289.0903 | 80.63811 | 84.59074 | 70.28635 | 78.2342 | 93.68485 | 75.39195 | 70.75147 | 3.66076
2290.0544 | 80.65215 | 84.62848 | 70.22735 | 78.27895 | 93.6822 | 75.36335 | 70.75873 | 3.59053
2291.0188 | 80.66658 | 84.66847 | 70.12285 | 78.30965 | 93.627 | 75.29945 | 70.76813 | 3.52151
2291.9829 | 80.68072 | 84.70953 | 69.9891 | 78.33075 | 93.5337 | 75.21655 | 70.77816 | 3.45242
2292.9473 | 80.69433 | 84.75095 | 69.8501 | 78.3464 | 93.42265 | 75.132 | 70.78708 | 3.38266
2293.9114 | 80.70715 | 84.79236 | 69.72735 | 78.35805 | 93.3128 | 75.05945 | 70.79361 | 3.3123
2294.8757 | 80.71826 | 84.83334 | 69.63105 | 78.3643 | 93.2173 | 75.0066 | 70.79731 | 3.2417
2295.8398 | 80.72567 | 84.87273 | 69.559 | 78.36375 | 93.14385 | 74.9757 | 70.7983 | 3.17101
2296.8042 | 80.72643 | 84.908 | 69.5022 | 78.35765 | 93.09805 | 74.9659 | 70.79654 | 3.10005
2297.7683 | 80.71786 | 84.93553 | 69.4534 | 78.3516 | 93.0859 | 74.97645 | 70.7914 | 3.02856
2298.7327 | 80.69931 | 84.95194 | 69.4116 | 78.3537 | 93.112 | 75.00805 | 70.78207 | 2.95644
2299.6968 | 80.6737 | 84.95628 | 69.3782 | 78.37135 | 93.1731 | 75.0591 | 70.76861 | 2.88362
2300.6611 | 80.64728 | 84.95146 | 69.34875 | 78.40795 | 93.2502 | 75.11915 | 70.75279 | 2.80976
2301.6252 | 80.62727 | 84.94369 | 69.30675 | 78.4612 | 93.3071 | 75.16495 | 70.73789 | 2.73378
2302.5896 | 80.61873 | 84.94006 | 69.2261 | 78.5244 | 93.2983 | 75.16305 | 70.72742 | 2.65371
2303.5537 | 80.6222 | 84.94559 | 69.08385 | 78.58815 | 93.1876 | 75.0828 | 70.72336 | 2.56713
2304.5181 | 80.63321 | 84.96114 | 68.87655 | 78.6432 | 92.9674 | 74.91325 | 70.72495 | 2.47196
2305.4822 | 80.64442 | 84.98334 | 68.6289 | 78.68205 | 92.66955 | 74.67555 | 70.72919 | 2.36751
2306.4465 | 80.64922 | 85.007 | 68.38835 | 78.7006 | 92.35845 | 74.42095 | 70.73268 | 2.25521
2307.4106 | 80.64476 | 85.02817 | 68.2066 | 78.69945 | 92.10765 | 74.21125 | 70.73344 | 2.13883
2308.375 | 80.63259 | 85.04582 | 68.1163 | 78.68485 | 91.97085 | 74.09165 | 70.7315 | 2.02395
2309.3391 | 80.61713 | 85.06168 | 68.1167 | 78.6681 | 91.96075 | 74.06905 | 70.72827 | 1.91663
2310.3035 | 80.6033 | 85.07871 | 68.17455 | 78.66285 | 92.04695 | 74.10945 | 70.72534 | 1.82172
2311.2676 | 80.59443 | 85.0994 | 68.2391 | 78.6801 | 92.1712 | 74.1548 | 70.72342 | 1.74109
2312.2319 | 80.59139 | 85.12473 | 68.2623 | 78.72395 | 92.27135 | 74.14955 | 70.72207 | 1.67271
2313.196 | 80.59295 | 85.15411 | 68.21445 | 78.78975 | 92.3025 | 74.0621 | 70.72013 | 1.61102
2314.1604 | 80.59692 | 85.18599 | 68.0914 | 78.86665 | 92.2486 | 73.8924 | 70.71634 | 1.54869
2315.1245 | 80.60123 | 85.21866 | 67.91155 | 78.9428 | 92.12315 | 73.66535 | 70.70985 | 1.47916
2316.0889 | 80.60448 | 85.25072 | 67.7083 | 79.01085 | 91.96195 | 73.4163 | 70.70036 | 1.39888
2317.053 | 80.60597 | 85.28125 | 67.5201 | 79.07045 | 91.81165 | 73.1783 | 70.688 | 1.30839
2318.0173 | 80.60547 | 85.30971 | 67.38045 | 79.12485 | 91.71645 | 72.97735 | 70.67313 | 1.21184
2318.9814 | 80.603 | 85.33591 | 67.3084 | 79.1749 | 91.7041 | 72.8317 | 70.65616 | 1.11542
2319.9458 | 80.59872 | 85.35989 | 67.3045 | 79.21395 | 91.7782 | 72.75375 | 70.63742 | 1.02524
2320.9099 | 80.59291 | 85.38187 | 67.35435 | 79.2281 | 91.9225 | 72.7518 | 70.61714 | 0.94562
2321.8743 | 80.58595 | 85.40216 | 67.43955 | 79.2022 | 92.1151 | 72.83205 | 70.59547 | 0.878072
2322.8384 | 80.57817 | 85.42098 | 67.54945 | 79.1286 | 92.3419 | 72.9979 | 70.57251 | 0.821334
2323.8027 | 80.56981 | 85.43851 | 67.68525 | 79.0127 | 92.5992 | 73.24525 | 70.54842 | 0.772319
2324.7668 | 80.56099 | 85.45482 | 67.85575 | 78.87395 | 92.88155 | 73.5554 | 70.52345 | 0.727653
2325.7312 | 80.55176 | 85.47002 | 68.0662 | 78.7416 | 93.16575 | 73.8896 | 70.49805 | 0.68516
2326.6953 | 80.54228 | 85.48433 | 68.311 | 78.6462 | 93.4056 | 74.1948 | 70.47278 | 0.644593
2327.6597 | 80.53288 | 85.49801 | 68.5741 | 78.6126 | 93.54905 | 74.4214 | 70.44823 | 0.607303
2328.6238 | 80.52408 | 85.51131 | 68.8339 | 78.6536 | 93.5657 | 74.5432 | 70.42492 | 0.575146
2329.5881 | 80.51638 | 85.52426 | 69.0661 | 78.76625 | 93.46345 | 74.56475 | 70.40313 | 0.549342
2330.5522 | 80.51015 | 85.53658 | 69.2436 | 78.93035 | 93.28345 | 74.51185 | 70.38287 | 0.529933
2331.5166 | 80.50544 | 85.54779 | 69.34235 | 79.1123 | 93.0829 | 74.4159 | 70.36394 | 0.515896
2332.4807 | 80.50207 | 85.55737 | 69.3575 | 79.2739 | 92.9213 | 74.30775 | 70.34605 | 0.505552
2333.4451 | 80.49973 | 85.56499 | 69.324 | 79.38525 | 92.86065 | 74.22515 | 70.32897 | 0.4969
2334.4092 | 80.49815 | 85.57062 | 69.32515 | 79.4367 | 92.9725 | 74.22645 | 70.31268 | 0.487891
2335.3735 | 80.49719 | 85.57453 | 69.47115 | 79.44285 | 93.33095 | 74.3855 | 70.29736 | 0.476876
2336.3376 | 80.49684 | 85.57713 | 69.8442 | 79.4347 | 93.9763 | 74.7548 | 70.28329 | 0.463191
2337.302 | 80.49709 | 85.57876 | 70.43795 | 79.443 | 94.8636 | 75.3116 | 70.27077 | 0.447451
2338.2661 | 80.49793 | 85.5796 | 71.13385 | 79.48165 | 95.8364 | 75.9319 | 70.25987 | 0.43118
2339.2305 | 80.49928 | 85.57969 | 71.7388 | 79.5417 | 96.65725 | 76.4251 | 70.2505 | 0.416115
2340.1946 | 80.50112 | 85.57898 | 72.0628 | 79.6002 | 97.08745 | 76.61975 | 70.24234 | 0.404174
2341.1589 | 80.50348 | 85.57746 | 71.9986 | 79.63815 | 96.9859 | 76.45045 | 70.2351 | 0.398706
2342.123 | 80.50648 | 85.57524 | 71.5601 | 79.65355 | 96.37425 | 75.98505 | 70.2286 | 0.406178
2343.0874 | 80.5103 | 85.57257 | 70.8607 | 79.65825 | 95.4192 | 75.37445 | 70.22297 | 0.436017
2344.0515 | 80.51508 | 85.56982 | 70.05255 | 79.6656 | 94.34795 | 74.7737 | 70.21861 | 0.49679
2345.0159 | 80.52089 | 85.56737 | 69.26525 | 79.68215 | 93.3619 | 74.27785 | 70.21607 | 0.5895
2345.98 | 80.52773 | 85.56551 | 68.5745 | 79.701 | 92.58125 | 73.8953 | 70.21585 | 0.701894
2346.9443 | 80.53555 | 85.56431 | 68.00465 | 79.70375 | 92.0295 | 73.5768 | 70.21818 | 0.808599
2347.9084 | 80.54433 | 85.5636 | 67.55405 | 79.6752 | 91.66435 | 73.27645 | 70.22294 | 0.879042
2348.8728 | 80.55407 | 85.56295 | 67.21885 | 79.61735 | 91.42705 | 72.98885 | 70.22966 | 0.890043
2349.8369 | 80.5648 | 85.56184 | 67.0049 | 79.5526 | 91.2674 | 72.74615 | 70.23773 | 0.836262
2350.8013 | 80.57661 | 85.55981 | 66.9291 | 79.51635 | 91.1396 | 72.5974 | 70.24657 | 0.732365
2351.7654 | 80.58959 | 85.55663 | 67.01825 | 79.5385 | 90.9999 | 72.5913 | 70.25585 | 0.605661
2352.7297 | 80.60382 | 85.5523 | 67.30785 | 79.61365 | 90.8388 | 72.7759 | 70.26552 | 0.483737
2353.6938 | 80.6194 | 85.54705 | 67.82895 | 79.6851 | 90.7385 | 73.20895 | 70.27574 | 0.384211
2354.6582 | 80.63644 | 85.54117 | 68.56715 | 79.6726 | 90.8915 | 73.94125 | 70.2868 | 0.311553
2355.6223 | 80.65515 | 85.53495 | 69.3996 | 79.52705 | 91.52935 | 74.94645 | 70.29893 | 0.260938
2356.5867 | 80.67578 | 85.52868 | 70.0591 | 79.27105 | 92.76635 | 76.0339 | 70.31226 | 0.225021
2357.5508 | 80.69862 | 85.52262 | 70.204 | 78.9991 | 94.4277 | 76.8427 | 70.32684 | 0.198915
2358.5151 | 80.72379 | 85.51699 | 69.6049 | 78.82665 | 96.0298 | 76.9955 | 70.3427 | 0.181228
2359.4792 | 80.75112 | 85.51188 | 68.3035 | 78.81675 | 96.9982 | 76.3202 | 70.35986 | 0.172243
2360.4436 | 80.77996 | 85.50699 | 66.61885 | 78.943 | 96.95555 | 74.9636 | 70.3783 | 0.171755
2361.4077 | 80.80923 | 85.50162 | 65.03575 | 79.1169 | 95.90825 | 73.36195 | 70.39781 | 0.17836
2362.3721 | 80.83767 | 85.49469 | 64.01975 | 79.2512 | 94.2778 | 72.0873 | 70.4179 | 0.190199
2363.3362 | 80.86412 | 85.48509 | 63.8001 | 79.3155 | 92.7121 | 71.5787 | 70.43783 | 0.206075
2364.3005 | 80.88795 | 85.4721 | 64.27155 | 79.3432 | 91.73625 | 71.91395 | 70.45673 | 0.226009
2365.2646 | 80.90924 | 85.45577 | 65.10145 | 79.38965 | 91.5057 | 72.81375 | 70.4739 | 0.251118
2366.229 | 80.9287 | 85.43696 | 65.92955 | 79.4816 | 91.8214 | 73.8372 | 70.48907 | 0.283211
2367.1931 | 80.94738 | 85.41707 | 66.51475 | 79.60015 | 92.3188 | 74.6004 | 70.50253 | 0.324459
2368.1575 | 80.96632 | 85.39747 | 66.78465 | 79.70435 | 92.6792 | 74.90905 | 70.51498 | 0.377149
2369.1216 | 80.98617 | 85.37897 | 66.80415 | 79.7678 | 92.76005 | 74.7797 | 70.52722 | 0.443404
2370.0859 | 81.00711 | 85.36158 | 66.7037 | 79.79495 | 92.60445 | 74.37405 | 70.53984 | 0.524906
2371.05 | 81.02889 | 85.34454 | 66.607 | 79.8082 | 92.35725 | 73.898 | 70.55292 | 0.622775
2372.0144 | 81.05106 | 85.32669 | 66.5865 | 79.82555 | 92.15565 | 73.51615 | 70.56603 | 0.737712
2372.9785 | 81.07321 | 85.30697 | 66.65415 | 79.8485 | 92.06345 | 73.3113 | 70.57839 | 0.870239
2373.9429 | 81.09523 | 85.28473 | 66.77975 | 79.8669 | 92.06945 | 73.2882 | 70.58924 | 1.02078
2374.907 | 81.11741 | 85.25985 | 66.9205 | 79.87165 | 92.12635 | 73.40425 | 70.59813 | 1.18951
2375.8713 | 81.14034 | 85.23255 | 67.0461 | 79.8632 | 92.19415 | 73.60345 | 70.60513 | 1.37604
2376.8354 | 81.16472 | 85.20323 | 67.1502 | 79.85135 | 92.2616 | 73.8404 | 70.61094 | 1.57928
2377.7998 | 81.19096 | 85.17223 | 67.24635 | 79.84815 | 92.34325 | 74.08875 | 70.61663 | 1.79738
2378.7639 | 81.21894 | 85.1399 | 67.35565 | 79.86115 | 92.4626 | 74.33765 | 70.62339 | 2.02769
2379.7283 | 81.24813 | 85.10679 | 67.4928 | 79.89015 | 92.6338 | 74.58225 | 70.63206 | 2.26652
2380.6924 | 81.278 | 85.07387 | 67.65945 | 79.92895 | 92.85325 | 74.8159 | 70.64291 | 2.50881
2381.6567 | 81.30856 | 85.04262 | 67.84505 | 79.96915 | 93.1009 | 75.0278 | 70.65567 | 2.74795
2382.6208 | 81.34068 | 85.01481 | 68.03245 | 80.0036 | 93.34905 | 75.20535 | 70.66978 | 2.97618
2383.5852 | 81.37579 | 84.99197 | 68.20475 | 80.02775 | 93.5719 | 75.33955 | 70.68486 | 3.18556
2384.5493 | 81.41503 | 84.97483 | 68.3495 | 80.0397 | 93.7528 | 75.4285 | 70.70087 | 3.36932
2385.5137 | 81.45834 | 84.96295 | 68.4606 | 80.04 | 93.8862 | 75.47885 | 70.71816 | 3.52296
2386.4778 | 81.50412 | 84.95489 | 68.5388 | 80.03095 | 93.9768 | 75.50375 | 70.73716 | 3.64486
2387.4421 | 81.54964 | 84.94868 | 68.59145 | 80.0171 | 94.0357 | 75.5188 | 70.75817 | 3.73624
2388.4063 | 81.59197 | 84.94245 | 68.6317 | 80.00395 | 94.0765 | 75.5384 | 70.78133 | 3.80053
2389.3706 | 81.62892 | 84.93483 | 68.6758 | 79.9969 | 94.1113 | 75.57255 | 70.80672 | 3.8425
2390.3347 | 81.65932 | 84.92508 | 68.7377 | 79.9994 | 94.148 | 75.62605 | 70.83443 | 3.86739
2391.2991 | 81.68294 | 84.91319 | 68.8233 | 80.0119 | 94.18895 | 75.69805 | 70.86445 | 3.8802
2392.2632 | 81.70027 | 84.90003 | 68.9262 | 80.0316 | 94.2322 | 75.78295 | 70.89656 | 3.8852
2393.2275 | 81.71253 | 84.8876 | 69.0284 | 80.05395 | 94.273 | 75.8719 | 70.93035 | 3.88577
2394.1917 | 81.72209 | 84.87909 | 69.1057 | 80.07445 | 94.3063 | 75.95425 | 70.96564 | 3.88437
2395.156 | 81.73266 | 84.87841 | 69.137 | 80.0898 | 94.32855 | 76.02 | 71.00295 | 3.88258
2396.1201 | 81.74882 | 84.88895 | 69.11295 | 80.09855 | 94.33795 | 76.0618 | 71.04379 | 3.88127
2397.0845 | 81.77467 | 84.91224 | 69.0406 | 80.1005 | 94.3353 | 76.07675 | 71.09015 | 3.88065
2398.0486 | 81.81222 | 84.94701 | 68.9416 | 80.09645 | 94.32345 | 76.06685 | 71.14339 | 3.8804
2399.0129 | 81.86034 | 84.98938 | 68.84555 | 80.0877 | 94.3073 | 76.0381 | 71.20324 | 3.87992
2399.9771 | 81.91497 | 85.03402 | 68.7797 | 80.076 | 94.29275 | 75.9991 | 71.26741 | 3.87865
2400.9414 | 81.97059 | 85.07582 | 68.7592 | 80.06415 | 94.2855 | 75.9592 | 71.33237 | 3.8763
2401.9055 | 82.0222 | 85.11118 | 68.78255 | 80.05515 | 94.28905 | 75.9272 | 71.39474 | 3.87304
2402.8699 | 82.0666 | 85.13846 | 68.8331 | 80.0514 | 94.30425 | 75.91065 | 71.45228 | 3.86931
2403.834 | 82.10276 | 85.15767 | 68.88675 | 80.05405 | 94.3296 | 75.91475 | 71.50433 | 3.86562
2404.7983 | 82.13136 | 85.16974 | 68.92235 | 80.06265 | 94.3624 | 75.94135 | 71.55128 | 3.86217
2405.7625 | 82.15376 | 85.17586 | 68.92955 | 80.0757 | 94.3996 | 75.9873 | 71.59383 | 3.85885
2406.7268 | 82.17117 | 85.17715 | 68.9111 | 80.09175 | 94.43785 | 76.04445 | 71.63222 | 3.85535
2407.6909 | 82.18428 | 85.17457 | 68.87875 | 80.11015 | 94.4727 | 76.1011 | 71.66627 | 3.85151
2408.6553 | 82.19349 | 85.16893 | 68.8457 | 80.1316 | 94.4987 | 76.1451 | 71.69587 | 3.84753
2409.6194 | 82.19913 | 85.16078 | 68.81955 | 80.1567 | 94.511 | 76.16825 | 71.72155 | 3.84387
2410.5837 | 82.20185 | 85.15028 | 68.7996 | 80.18525 | 94.50705 | 76.16815 | 71.74468 | 3.84099
2411.5479 | 82.20307 | 85.13756 | 68.7786 | 80.2152 | 94.48805 | 76.1481 | 71.76721 | 3.83902
2412.5122 | 82.20541 | 85.12345 | 68.7465 | 80.24285 | 94.458 | 76.1135 | 71.79076 | 3.83775
2413.4763 | 82.21266 | 85.11042 | 68.6953 | 80.26425 | 94.4214 | 76.06895 | 71.81605 | 3.83677
2414.4407 | 82.22884 | 85.10271 | 68.62215 | 80.277 | 94.3811 | 76.01735 | 71.84294 | 3.83577
2415.4048 | 82.25623 | 85.10513 | 68.53155 | 80.2813 | 94.33905 | 75.96165 | 71.87115 | 3.83459
2416.3691 | 82.29351 | 85.12067 | 68.4355 | 80.2803 | 94.29855 | 75.9091 | 71.90086 | 3.83313
2417.3333 | 82.33531 | 85.14839 | 68.35145 | 80.27795 | 94.26655 | 75.8721 | 71.9327 | 3.83111
2418.2976 | 82.37404 | 85.18321 | 68.2971 | 80.27735 | 94.25295 | 75.8652 | 71.96679 | 3.82808
2419.2617 | 82.40301 | 85.21798 | 68.28365 | 80.27915 | 94.26605 | 75.8984 | 72.00184 | 3.82362
2420.2261 | 82.41932 | 85.2465 | 68.30945 | 80.28185 | 94.30705 | 75.9695 | 72.03506 | 3.81782
2421.1902 | 82.42529 | 85.26629 | 68.3594 | 80.2829 | 94.36695 | 76.0628 | 72.06308 | 3.81136
2422.1545 | 82.42722 | 85.27946 | 68.40985 | 80.28035 | 94.42935 | 76.1539 | 72.08359 | 3.80534
2423.1187 | 82.43207 | 85.29084 | 68.43845 | 80.27405 | 94.4765 | 76.22065 | 72.09678 | 3.80068
2424.083 | 82.44413 | 85.30491 | 68.4329 | 80.26525 | 94.49775 | 76.2525 | 72.10513 | 3.79766
2425.0471 | 82.46355 | 85.32355 | 68.3949 | 80.25615 | 94.49295 | 76.2536 | 72.1119 | 3.79577
2426.0115 | 82.48707 | 85.34559 | 68.3372 | 80.2487 | 94.4715 | 76.23795 | 72.11931 | 3.79407
2426.9756 | 82.50992 | 85.36794 | 68.2757 | 80.24445 | 94.4468 | 76.21985 | 72.12762 | 3.79177
2427.9399 | 82.52802 | 85.38726 | 68.2223 | 80.2448 | 94.42975 | 76.2064 | 72.13545 | 3.78861
2428.9041 | 82.53926 | 85.40133 | 68.1812 | 80.2504 | 94.4252 | 76.19535 | 72.1408 | 3.78488
2429.8684 | 82.54359 | 85.40949 | 68.15025 | 80.26145 | 94.4308 | 76.18055 | 72.14216 | 3.78105
2430.8325 | 82.54236 | 85.4124 | 68.12415 | 80.27665 | 94.43965 | 76.1585 | 72.13909 | 3.77748
2431.7969 | 82.53732 | 85.41136 | 68.09775 | 80.29315 | 94.44305 | 76.1323 | 72.13214 | 3.77427
2432.761 | 82.53006 | 85.40778 | 68.06695 | 80.30745 | 94.4333 | 76.10965 | 72.12246 | 3.77132
2433.7253 | 82.52181 | 85.40295 | 68.02825 | 80.31695 | 94.40515 | 76.0971 | 72.11137 | 3.76862
2434.6895 | 82.5136 | 85.39791 | 67.9785 | 80.32055 | 94.35675 | 76.0949 | 72.10003 | 3.76629
2435.6538 | 82.50625 | 85.39346 | 67.9168 | 80.3197 | 94.2904 | 76.0961 | 72.08931 | 3.76449
2436.6179 | 82.50041 | 85.39012 | 67.8465 | 80.317 | 94.21265 | 76.09085 | 72.07968 | 3.76325
2437.5823 | 82.49638 | 85.38805 | 67.7768 | 80.3147 | 94.1338 | 76.0733 | 72.07124 | 3.76228
2438.5464 | 82.4941 | 85.38709 | 67.7207 | 80.31405 | 94.0659 | 76.0453 | 72.06384 | 3.761
2439.5107 | 82.49314 | 85.38681 | 67.69015 | 80.3148 | 94.01935 | 76.0159 | 72.05721 | 3.75879
2440.4749 | 82.49296 | 85.38667 | 67.69025 | 80.31685 | 93.9994 | 75.9955 | 72.0511 | 3.7553
2441.4392 | 82.49308 | 85.38616 | 67.7155 | 80.321 | 94.00345 | 75.98985 | 72.0454 | 3.75059
2442.4033 | 82.49323 | 85.3849 | 67.75035 | 80.32985 | 94.0212 | 75.9965 | 72.04004 | 3.74523
2443.3677 | 82.49333 | 85.38268 | 67.775 | 80.34635 | 94.0379 | 76.00705 | 72.03498 | 3.74004
2444.3318 | 82.49342 | 85.37938 | 67.77295 | 80.3721 | 94.03935 | 76.0123 | 72.03014 | 3.73578
2445.2961 | 82.49351 | 85.37501 | 67.7368 | 80.406 | 94.01695 | 76.00845 | 72.0254 | 3.73287
2446.2603 | 82.49357 | 85.36971 | 67.6706 | 80.44355 | 93.96975 | 75.9996 | 72.02071 | 3.73121
2447.2246 | 82.49353 | 85.36377 | 67.5873 | 80.47825 | 93.90385 | 75.99525 | 72.01622 | 3.73025
2448.1887 | 82.49337 | 85.35769 | 67.50325 | 80.5035 | 93.8294 | 76.00505 | 72.01219 | 3.72925
2449.1531 | 82.49319 | 85.35206 | 67.43275 | 80.5149 | 93.75685 | 76.03355 | 72.00897 | 3.72755
2450.1172 | 82.49312 | 85.34746 | 67.3843 | 80.51125 | 93.69465 | 76.0779 | 72.00675 | 3.72482
2451.0815 | 82.49324 | 85.34425 | 67.35915 | 80.4952 | 93.64865 | 76.13015 | 72.00545 | 3.72109
2452.0457 | 82.49346 | 85.34242 | 67.3518 | 80.47235 | 93.6222 | 76.18075 | 72.00464 | 3.71665
2453.01 | 82.4935 | 85.34162 | 67.35215 | 80.44975 | 93.617 | 76.2224 | 72.00376 | 3.71187
2453.9741 | 82.49289 | 85.34122 | 67.3482 | 80.4343 | 93.6329 | 76.25165 | 72.00229 | 3.70711
2454.9385 | 82.49118 | 85.34064 | 67.3296 | 80.4305 | 93.6676 | 76.26775 | 71.99998 | 3.70267
2455.9026 | 82.48808 | 85.33947 | 67.29135 | 80.43955 | 93.7163 | 76.2717 | 71.99691 | 3.69873
2456.8669 | 82.48363 | 85.33768 | 67.23585 | 80.4583 | 93.7717 | 76.2654 | 71.99342 | 3.69539
2457.8311 | 82.47814 | 85.33557 | 67.173 | 80.48115 | 93.82515 | 76.25195 | 71.98992 | 3.69264
2458.7954 | 82.47215 | 85.33355 | 67.11645 | 80.50225 | 93.86805 | 76.2362 | 71.98662 | 3.69032
2459.7595 | 82.46615 | 85.33192 | 67.0794 | 80.5182 | 93.894 | 76.22405 | 71.98349 | 3.68817
2460.7239 | 82.46041 | 85.3306 | 67.06875 | 80.5289 | 93.9001 | 76.2212 | 71.98017 | 3.68587
2461.688 | 82.45489 | 85.32911 | 67.0828 | 80.53795 | 93.88705 | 76.23075 | 71.97618 | 3.68317
2462.6523 | 82.44927 | 85.32672 | 67.11085 | 80.5499 | 93.85835 | 76.25225 | 71.97108 | 3.68
2463.6165 | 82.4431 | 85.3228 | 67.13675 | 80.56805 | 93.8183 | 76.2819 | 71.96468 | 3.67654
2464.5808 | 82.43606 | 85.31717 | 67.1438 | 80.5926 | 93.7705 | 76.3138 | 71.95712 | 3.67313
2465.5449 | 82.42806 | 85.31023 | 67.1203 | 80.62075 | 93.71695 | 76.34125 | 71.94891 | 3.67012
2466.5093 | 82.41938 | 85.30286 | 67.06335 | 80.64785 | 93.65895 | 76.3575 | 71.94072 | 3.66771
2467.4734 | 82.41053 | 85.29607 | 66.97915 | 80.6699 | 93.59775 | 76.356 | 71.93316 | 3.66582
2468.4377 | 82.40204 | 85.29062 | 66.88025 | 80.6852 | 93.5346 | 76.3314 | 71.92662 | 3.6642
2469.4019 | 82.39428 | 85.28669 | 66.78025 | 80.69505 | 93.4707 | 76.28025 | 71.92116 | 3.66262
2470.3662 | 82.38722 | 85.28392 | 66.68785 | 80.70265 | 93.4065 | 76.20385 | 71.91661 | 3.66106
2471.3303 | 82.38049 | 85.28164 | 66.60505 | 80.71135 | 93.3419 | 76.10855 | 71.91269 | 3.65971
2472.2947 | 82.37349 | 85.27921 | 66.5277 | 80.72245 | 93.2771 | 76.0065 | 71.90923 | 3.65878
2473.2588 | 82.36566 | 85.27626 | 66.4512 | 80.73455 | 93.2136 | 75.91235 | 71.90613 | 3.65825
2474.2231 | 82.35672 | 85.27278 | 66.3753 | 80.744 | 93.15455 | 75.84035 | 71.90335 | 3.65773
2475.1873 | 82.34685 | 85.26899 | 66.3069 | 80.74725 | 93.104 | 75.80015 | 71.90077 | 3.65656
2476.1516 | 82.33661 | 85.2652 | 66.2572 | 80.74295 | 93.06565 | 75.79485 | 71.89814 | 3.65416
2477.1157 | 82.32675 | 85.26158 | 66.23555 | 80.73325 | 93.0414 | 75.8199 | 71.89516 | 3.65028
2478.0801 | 82.31793 | 85.25817 | 66.24225 | 80.7234 | 93.0306 | 75.8644 | 71.89167 | 3.6452
2479.0442 | 82.31052 | 85.25488 | 66.2656 | 80.72 | 93.03035 | 75.91385 | 71.88778 | 3.63958
2480.0085 | 82.30454 | 85.25159 | 66.28475 | 80.72805 | 93.0358 | 75.95355 | 71.88388 | 3.63416
2480.9727 | 82.29975 | 85.24824 | 66.2775 | 80.74995 | 93.04135 | 75.97305 | 71.88054 | 3.62955
2481.937 | 82.29584 | 85.24488 | 66.2301 | 80.78415 | 93.04165 | 75.969 | 71.87823 | 3.626
2482.9011 | 82.2925 | 85.24168 | 66.14255 | 80.82605 | 93.0337 | 75.9463 | 71.87722 | 3.62347
2483.8655 | 82.28955 | 85.23889 | 66.0291 | 80.86975 | 93.0175 | 75.91665 | 71.87748 | 3.62165
2484.8296 | 82.28677 | 85.23678 | 65.9118 | 80.9094 | 92.99675 | 75.8938 | 71.8788 | 3.6201
2485.7939 | 82.28397 | 85.2356 | 65.812 | 80.94075 | 92.97735 | 75.8894 | 71.8809 | 3.61834
2486.7581 | 82.28085 | 85.23541 | 65.743 | 80.96155 | 92.9655 | 75.9087 | 71.88346 | 3.61594
2487.7224 | 82.27715 | 85.2361 | 65.7069 | 80.97155 | 92.96585 | 75.94985 | 71.8862 | 3.61256
2488.6865 | 82.27269 | 85.23728 | 65.69585 | 80.9717 | 92.98 | 76.0053 | 71.8888 | 3.60804
2489.6509 | 82.26751 | 85.23841 | 65.6961 | 80.96355 | 93.00555 | 76.06395 | 71.891 | 3.60247
2490.615 | 82.26189 | 85.2389 | 65.6922 | 80.94925 | 93.03545 | 76.1133 | 71.89266 | 3.59623
2491.5793 | 82.25626 | 85.23831 | 65.6708 | 80.9322 | 93.0578 | 76.1415 | 71.89386 | 3.5901
2492.5435 | 82.25108 | 85.23644 | 65.62375 | 80.91695 | 93.05855 | 76.1395 | 71.89488 | 3.58503
2493.5078 | 82.2466 | 85.23343 | 65.55005 | 80.9092 | 93.02595 | 76.10395 | 71.89602 | 3.58188
2494.4719 | 82.24284 | 85.22963 | 65.45735 | 80.9141 | 92.9564 | 76.03995 | 71.89747 | 3.58094
2495.4363 | 82.23947 | 85.22548 | 65.36035 | 80.93395 | 92.8582 | 75.96135 | 71.89906 | 3.58167
2496.4004 | 82.23601 | 85.22128 | 65.27675 | 80.9667 | 92.75 | 75.88765 | 71.90034 | 3.58282
2497.3647 | 82.23197 | 85.21718 | 65.2202 | 81.00615 | 92.65395 | 75.83735 | 71.9007 | 3.58294
2498.3289 | 82.22704 | 85.21315 | 65.19535 | 81.04365 | 92.5865 | 75.82165 | 71.8997 | 3.58099
2499.2932 | 82.22124 | 85.20914 | 65.19595 | 81.0713 | 92.5522 | 75.84075 | 71.89724 | 3.57684
2500.2573 | 82.21484 | 85.20512 | 65.2085 | 81.08485 | 92.5437 | 75.88545 | 71.89367 | 3.57117
2501.2217 | 82.20829 | 85.20117 | 65.21805 | 81.08485 | 92.5476 | 75.9418 | 71.88966 | 3.565
2502.1858 | 82.20201 | 85.19737 | 65.21305 | 81.07605 | 92.5516 | 75.9964 | 71.88596 | 3.55918
2503.1501 | 82.19631 | 85.19376 | 65.18645 | 81.0653 | 92.5481 | 76.03835 | 71.88325 | 3.55413
2504.1143 | 82.1914 | 85.19031 | 65.1331 | 81.059 | 92.533 | 76.05845 | 71.88197 | 3.55
2505.0786 | 82.18736 | 85.18699 | 65.048 | 81.06105 | 92.5022 | 76.04805 | 71.88231 | 3.54697
2506.0427 | 82.18424 | 85.18391 | 64.92775 | 81.0723 | 92.45015 | 76.00065 | 71.88426 | 3.54542
2507.0071 | 82.18208 | 85.1813 | 64.77565 | 81.09065 | 92.3733 | 75.9167 | 71.88759 | 3.54564
2507.9712 | 82.18086 | 85.17952 | 64.60705 | 81.11235 | 92.2757 | 75.80925 | 71.89195 | 3.54743
2508.9355 | 82.18045 | 85.17888 | 64.4486 | 81.1337 | 92.1728 | 75.70515 | 71.89691 | 3.54977
2509.8997 | 82.18068 | 85.17948 | 64.3299 | 81.1524 | 92.0889 | 75.63855 | 71.90203 | 3.55104
2510.864 | 82.18135 | 85.18117 | 64.27065 | 81.1684 | 92.0477 | 75.63755 | 71.90703 | 3.54969
2511.8281 | 82.18243 | 85.18358 | 64.26865 | 81.18265 | 92.0602 | 75.7108 | 71.91181 | 3.54508
2512.7925 | 82.18407 | 85.1863 | 64.2982 | 81.19625 | 92.1172 | 75.84075 | 71.9165 | 3.53791
2513.7566 | 82.18657 | 85.18907 | 64.3197 | 81.20875 | 92.19035 | 75.98795 | 71.92138 | 3.53004
2514.7209 | 82.19023 | 85.19185 | 64.29625 | 81.21765 | 92.243 | 76.1065 | 71.92678 | 3.52364
2515.6851 | 82.19519 | 85.19481 | 64.2097 | 81.2199 | 92.2459 | 76.16225 | 71.93295 | 3.52025
2516.6494 | 82.20135 | 85.19823 | 64.0673 | 81.21365 | 92.1903 | 76.1465 | 71.94005 | 3.52004
2517.6135 | 82.20844 | 85.20244 | 63.8981 | 81.20085 | 92.093 | 76.07875 | 71.94808 | 3.52175
2518.5779 | 82.21614 | 85.20769 | 63.74035 | 81.1871 | 91.98995 | 75.99785 | 71.95699 | 3.52327
2519.542 | 82.22433 | 85.21418 | 63.62745 | 81.18035 | 91.9217 | 75.94605 | 71.96662 | 3.52254
2520.5063 | 82.23307 | 85.22194 | 63.5764 | 81.18725 | 91.9157 | 75.95215 | 71.97676 | 3.5184
2521.4705 | 82.24267 | 85.23081 | 63.58355 | 81.21025 | 91.9748 | 76.02085 | 71.98717 | 3.51107
2522.4348 | 82.25347 | 85.24044 | 63.62675 | 81.24655 | 92.0751 | 76.1319 | 71.99756 | 3.50201
2523.3989 | 82.26582 | 85.25032 | 63.67345 | 81.2894 | 92.177 | 76.2497 | 72.00776 | 3.49336
2524.3633 | 82.27992 | 85.25992 | 63.69205 | 81.331 | 92.2408 | 76.3384 | 72.01769 | 3.48698
2525.3274 | 82.29583 | 85.2688 | 63.6633 | 81.3655 | 92.2424 | 76.37645 | 72.0274 | 3.48376
2526.2917 | 82.3134 | 85.27677 | 63.5863 | 81.3906 | 92.18055 | 76.36345 | 72.03706 | 3.48328
2527.2559 | 82.33223 | 85.28387 | 63.4772 | 81.4072 | 92.0736 | 76.317 | 72.04683 | 3.4841
2528.2202 | 82.35168 | 85.29028 | 63.3597 | 81.4181 | 91.94805 | 76.26135 | 72.05686 | 3.48456
2529.1843 | 82.37098 | 85.29625 | 63.25335 | 81.42675 | 91.8266 | 76.21425 | 72.06722 | 3.48365
2530.1487 | 82.38931 | 85.30197 | 63.1644 | 81.4361 | 91.72045 | 76.18095 | 72.07791 | 3.48143
2531.1128 | 82.4061 | 85.30754 | 63.08655 | 81.4486 | 91.6296 | 76.1568 | 72.08884 | 3.47886
2532.0771 | 82.4211 | 85.31302 | 63.00955 | 81.46585 | 91.54955 | 76.1366 | 72.09989 | 3.47708
2533.0413 | 82.43441 | 85.31845 | 62.92975 | 81.48875 | 91.47855 | 76.1232 | 72.1109 | 3.47659
2534.0056 | 82.44638 | 85.32389 | 62.8566 | 81.51705 | 91.42135 | 76.1278 | 72.12169 | 3.47691
2534.9697 | 82.45747 | 85.32942 | 62.8087 | 81.5497 | 91.38725 | 76.1634 | 72.13217 | 3.47686
2535.9341 | 82.46812 | 85.33512 | 62.8038 | 81.58455 | 91.3842 | 76.23375 | 72.14235 | 3.4753
2536.8982 | 82.47866 | 85.34105 | 62.84755 | 81.6186 | 91.41225 | 76.32705 | 72.15241 | 3.47177
2537.8625 | 82.48938 | 85.34725 | 62.929 | 81.64795 | 91.46065 | 76.41835 | 72.16259 | 3.46685
2538.8267 | 82.50044 | 85.35369 | 63.0242 | 81.66815 | 91.51055 | 76.47925 | 72.17309 | 3.46174
2539.791 | 82.51184 | 85.36027 | 63.1068 | 81.67635 | 91.54185 | 76.49 | 72.18393 | 3.45766
2540.7551 | 82.52337 | 85.36669 | 63.1586 | 81.6724 | 91.54075 | 76.44655 | 72.19494 | 3.45526
2541.7195 | 82.53464 | 85.37255 | 63.1756 | 81.6608 | 91.50435 | 76.3605 | 72.20573 | 3.45448
2542.6836 | 82.54518 | 85.37737 | 63.1672 | 81.6495 | 91.4405 | 76.2528 | 72.21591 | 3.45469
2543.6479 | 82.55467 | 85.38084 | 63.14985 | 81.64705 | 91.36385 | 76.14645 | 72.2252 | 3.45514
2544.6121 | 82.56307 | 85.38292 | 63.1396 | 81.65845 | 91.28945 | 76.0607 | 72.2336 | 3.45523
2545.5764 | 82.57073 | 85.38398 | 63.1461 | 81.6829 | 91.22835 | 76.0086 | 72.24139 | 3.45453
2546.5405 | 82.57822 | 85.38476 | 63.1695 | 81.71455 | 91.18565 | 75.9959 | 72.24904 | 3.45274
2547.5049 | 82.58624 | 85.38617 | 63.20145 | 81.74615 | 91.1607 | 76.0204 | 72.2571 | 3.44969
2548.469 | 82.59532 | 85.38904 | 63.2276 | 81.7732 | 91.1494 | 76.07215 | 72.26598 | 3.44548
2549.4333 | 82.60568 | 85.39387 | 63.23275 | 81.79625 | 91.14555 | 76.13445 | 72.27584 | 3.4406
2550.3975 | 82.61718 | 85.40062 | 63.20625 | 81.8192 | 91.14285 | 76.18885 | 72.28649 | 3.43597
2551.3618 | 82.6293 | 85.40871 | 63.1471 | 81.8461 | 91.1366 | 76.2218 | 72.2974 | 3.43253
2552.3259 | 82.64127 | 85.41717 | 63.06635 | 81.8778 | 91.126 | 76.23025 | 72.30778 | 3.43076
2553.2903 | 82.65226 | 85.42488 | 62.98485 | 81.91135 | 91.115 | 76.22295 | 72.31681 | 3.43025
2554.2544 | 82.66158 | 85.43095 | 62.92645 | 81.94135 | 91.1121 | 76.21615 | 72.3239 | 3.42983
2555.2188 | 82.66887 | 85.43494 | 62.90855 | 81.96215 | 91.127 | 76.22525 | 72.32885 | 3.42813
2556.1829 | 82.67422 | 85.43699 | 62.93465 | 81.97015 | 91.16665 | 76.25785 | 72.33201 | 3.42431
2557.1472 | 82.67804 | 85.43771 | 62.9925 | 81.96435 | 91.23225 | 76.311 | 72.33412 | 3.41858
2558.1113 | 82.68096 | 85.43795 | 63.0593 | 81.9469 | 91.31805 | 76.3747 | 72.33609 | 3.41198
2559.0757 | 82.68353 | 85.43851 | 63.11215 | 81.923 | 91.41355 | 76.4379 | 72.33869 | 3.40581
2560.0398 | 82.68607 | 85.43991 | 63.1366 | 81.90085 | 91.50705 | 76.49285 | 72.34229 | 3.40091
2561.0042 | 82.68868 | 85.44233 | 63.1302 | 81.8899 | 91.589 | 76.53535 | 72.34681 | 3.39737
2561.9683 | 82.69123 | 85.44558 | 63.0991 | 81.898 | 91.6532 | 76.56215 | 72.35179 | 3.39474
2562.9326 | 82.69354 | 85.44923 | 63.0516 | 81.92785 | 91.6972 | 76.5679 | 72.35658 | 3.39253
2563.8967 | 82.69537 | 85.45267 | 62.99365 | 81.97555 | 91.7212 | 76.547 | 72.36047 | 3.39056
2564.8611 | 82.69642 | 85.4552 | 62.9291 | 82.03165 | 91.72785 | 76.4978 | 72.36287 | 3.38901
2565.8252 | 82.69631 | 85.45611 | 62.86365 | 82.08545 | 91.7225 | 76.42795 | 72.3633 | 3.38805
2566.7896 | 82.69463 | 85.45482 | 62.80795 | 82.12925 | 91.71305 | 76.35455 | 72.36145 | 3.38751
2567.7537 | 82.69105 | 85.45108 | 62.77555 | 82.1612 | 91.7083 | 76.29895 | 72.35725 | 3.38684
2568.718 | 82.68549 | 85.4451 | 62.77635 | 82.18395 | 91.7153 | 76.27725 | 72.35093 | 3.38535
2569.6821 | 82.67829 | 85.43757 | 62.809 | 82.201 | 91.736 | 76.2929 | 72.34308 | 3.38264
2570.6465 | 82.67013 | 85.42951 | 62.8593 | 82.2135 | 91.7661 | 76.3357 | 72.33451 | 3.37885
2571.6106 | 82.66187 | 85.42196 | 62.9051 | 82.2191 | 91.79675 | 76.387 | 72.32613 | 3.37458
2572.575 | 82.65423 | 85.41554 | 62.9271 | 82.21435 | 91.8189 | 76.42865 | 72.31862 | 3.3705
2573.5391 | 82.64751 | 85.41029 | 62.91685 | 82.19855 | 91.8274 | 76.4499 | 72.31221 | 3.36701
2574.5034 | 82.6415 | 85.40564 | 62.87925 | 82.17685 | 91.82345 | 76.44845 | 72.30662 | 3.36414
2575.4675 | 82.63556 | 85.40073 | 62.8271 | 82.15975 | 91.81235 | 76.42775 | 72.30116 | 3.36173
2576.4319 | 82.62893 | 85.39485 | 62.77325 | 82.15915 | 91.8004 | 76.39285 | 72.29496 | 3.35961
2577.396 | 82.62101 | 85.38775 | 62.72395 | 82.18265 | 91.7909 | 76.3484 | 72.28734 | 3.35777
2578.3604 | 82.61164 | 85.37979 | 62.6787 | 82.229 | 91.7839 | 76.2998 | 72.27804 | 3.35616
2579.3245 | 82.60106 | 85.37172 | 62.6338 | 82.28785 | 91.7787 | 76.25475 | 72.26735 | 3.35453
2580.2888 | 82.5898 | 85.36435 | 62.5867 | 82.34355 | 91.77655 | 76.22315 | 72.25603 | 3.35239
2581.2529 | 82.57836 | 85.35815 | 62.53835 | 82.38225 | 91.78175 | 76.21335 | 72.24503 | 3.34922
2582.2173 | 82.56697 | 85.35307 | 62.49215 | 82.39785 | 91.79985 | 76.2286 | 72.23519 | 3.34485
2583.1814 | 82.55548 | 85.34863 | 62.4516 | 82.39395 | 91.83345 | 76.26455 | 72.22688 | 3.33963
2584.1458 | 82.54339 | 85.3441 | 62.4186 | 82.38135 | 91.8804 | 76.3108 | 72.21993 | 3.33425
2585.1099 | 82.53011 | 85.33884 | 62.3924 | 82.37225 | 91.9338 | 76.35465 | 72.2136 | 3.32937
2586.0742 | 82.5152 | 85.33247 | 62.3689 | 82.375 | 91.9846 | 76.38425 | 72.20695 | 3.32527
2587.0383 | 82.49852 | 85.32489 | 62.3401 | 82.3915 | 92.02455 | 76.39035 | 72.19905 | 3.32191
2588.0027 | 82.48032 | 85.31622 | 62.2954 | 82.41885 | 92.04665 | 76.3666 | 72.18931 | 3.31911
2588.9668 | 82.46106 | 85.30661 | 62.22485 | 82.45275 | 92.04565 | 76.3098 | 72.1775 | 3.31692
2589.9312 | 82.44118 | 85.29614 | 62.1249 | 82.49045 | 92.0188 | 76.22265 | 72.16371 | 3.31552
2590.8953 | 82.42095 | 85.28475 | 62.00255 | 82.53165 | 91.96755 | 76.11605 | 72.14817 | 3.31494
2591.8596 | 82.40034 | 85.27231 | 61.87425 | 82.5771 | 91.9001 | 76.0089 | 72.13108 | 3.3148
2592.8237 | 82.37914 | 85.25875 | 61.7602 | 82.6265 | 91.8307 | 75.9228 | 72.11267 | 3.31431
2593.7881 | 82.3571 | 85.24416 | 61.67515 | 82.6778 | 91.77525 | 75.8731 | 72.0932 | 3.31272
2594.7522 | 82.33407 | 85.22882 | 61.6233 | 82.7276 | 91.745 | 75.86185 | 72.07306 | 3.30982
2595.7166 | 82.31009 | 85.21321 | 61.5998 | 82.77245 | 91.74185 | 75.8763 | 72.05275 | 3.30613
2596.6807 | 82.28541 | 85.1979 | 61.5981 | 82.81005 | 91.75925 | 75.89605 | 72.03277 | 3.30249
2597.645 | 82.26034 | 85.18341 | 61.6162 | 82.8397 | 91.78775 | 75.90395 | 72.01346 | 3.29947
2598.6091 | 82.23519 | 85.17005 | 61.6574 | 82.86135 | 91.82135 | 75.89515 | 71.99475 | 3.29688
2599.5735 | 82.21012 | 85.15781 | 61.7242 | 82.8757 | 91.86055 | 75.8783 | 71.97623 | 3.29389
2600.5376 | 82.1851 | 85.14631 | 61.809 | 82.8843 | 91.9093 | 75.86875 | 71.95719 | 3.28959
2601.502 | 82.15985 | 85.13481 | 61.8911 | 82.89 | 91.9683 | 75.87825 | 71.93691 | 3.28364
2602.4661 | 82.1339 | 85.12246 | 61.94175 | 82.89725 | 92.0306 | 75.9063 | 71.91485 | 3.27662
2603.4304 | 82.10676 | 85.10854 | 61.93655 | 82.91125 | 92.0812 | 75.93975 | 71.89089 | 3.26977
2604.3945 | 82.07804 | 85.09271 | 61.8672 | 82.93615 | 92.1022 | 75.95855 | 71.86531 | 3.26446
2605.3589 | 82.04767 | 85.07522 | 61.7464 | 82.97365 | 92.0799 | 75.9461 | 71.83872 | 3.26159
2606.323 | 82.01591 | 85.05681 | 61.60255 | 83.02205 | 92.0098 | 75.89695 | 71.81189 | 3.26127
2607.2874 | 81.9833 | 85.03851 | 61.4691 | 83.0767 | 91.89875 | 75.81985 | 71.78558 | 3.26287
2608.2515 | 81.95053 | 85.02127 | 61.3729 | 83.13145 | 91.7641 | 75.7337 | 71.76035 | 3.26525
2609.2158 | 81.91818 | 85.00573 | 61.3284 | 83.18035 | 91.6298 | 75.6593 | 71.73643 | 3.26718
2610.1799 | 81.88667 | 84.99204 | 61.3372 | 83.2187 | 91.52125 | 75.6114 | 71.71368 | 3.2676
2611.1443 | 81.85621 | 84.97994 | 61.3916 | 83.24365 | 91.45845 | 75.5938 | 71.69158 | 3.26592
2612.1084 | 81.82692 | 84.96898 | 61.4785 | 83.2543 | 91.44885 | 75.59975 | 71.66937 | 3.26212
2613.0728 | 81.79882 | 84.95865 | 61.58175 | 83.252 | 91.48275 | 75.61625 | 71.64628 | 3.25677
2614.0369 | 81.77184 | 84.94854 | 61.68435 | 83.2402 | 91.53485 | 75.63 | 71.62178 | 3.25085
2615.0012 | 81.74573 | 84.93835 | 61.77025 | 83.2244 | 91.5727 | 75.63145 | 71.59574 | 3.24544
2615.9653 | 81.72 | 84.92787 | 61.8279 | 83.21125 | 91.5697 | 75.61605 | 71.56857 | 3.24145
2616.9297 | 81.694 | 84.91693 | 61.85325 | 83.2076 | 91.5156 | 75.5827 | 71.54102 | 3.23925
2617.8938 | 81.66715 | 84.90544 | 61.8512 | 83.21835 | 91.42035 | 75.5322 | 71.51394 | 3.23858
2618.8582 | 81.63914 | 84.89339 | 61.83375 | 83.24525 | 91.30815 | 75.46695 | 71.48798 | 3.23866
2619.8223 | 81.61007 | 84.88089 | 61.8162 | 83.2862 | 91.2057 | 75.392 | 71.46338 | 3.23848
2620.7866 | 81.58035 | 84.86806 | 61.81225 | 83.33535 | 91.1317 | 75.3168 | 71.43988 | 3.23713
2621.7507 | 81.55048 | 84.85495 | 61.8308 | 83.3848 | 91.09265 | 75.2548 | 71.41689 | 3.23409
2622.7151 | 81.52078 | 84.84152 | 61.87515 | 83.42685 | 91.0854 | 75.2207 | 71.39366 | 3.22921
2623.6792 | 81.49122 | 84.82757 | 61.94365 | 83.45675 | 91.1035 | 75.22425 | 71.36953 | 3.22267
2624.6436 | 81.46153 | 84.81296 | 62.03055 | 83.47385 | 91.14115 | 75.2651 | 71.34414 | 3.21482
2625.6077 | 81.43142 | 84.7976 | 62.12615 | 83.482 | 91.1927 | 75.3299 | 71.31743 | 3.20621
2626.572 | 81.40075 | 84.78159 | 62.21775 | 83.4876 | 91.24895 | 75.39505 | 71.28969 | 3.19767
2627.5361 | 81.36964 | 84.76514 | 62.29125 | 83.49665 | 91.2948 | 75.4346 | 71.26145 | 3.1903
2628.5005 | 81.33839 | 84.74851 | 62.33555 | 83.51245 | 91.31245 | 75.43045 | 71.2333 | 3.18515
2629.4646 | 81.30732 | 84.73197 | 62.34725 | 83.53485 | 91.28855 | 75.3798 | 71.20581 | 3.18279
2630.429 | 81.27673 | 84.71575 | 62.3327 | 83.5616 | 91.22135 | 75.29635 | 71.17936 | 3.1829
2631.3931 | 81.24682 | 84.70012 | 62.30545 | 83.5905 | 91.12235 | 75.2046 | 71.15411 | 3.18424
2632.3574 | 81.21776 | 84.68528 | 62.2795 | 83.62135 | 91.01175 | 75.12905 | 71.13002 | 3.18509
2633.3215 | 81.18973 | 84.67135 | 62.26265 | 83.6556 | 90.9094 | 75.0845 | 71.10694 | 3.18403
2634.2859 | 81.16293 | 84.6582 | 62.2531 | 83.69485 | 90.82725 | 75.0716 | 71.08471 | 3.18045
2635.25 | 81.13751 | 84.64552 | 62.24235 | 83.7386 | 90.7674 | 75.07885 | 71.06329 | 3.17469
2636.2144 | 81.11354 | 84.63292 | 62.222 | 83.78295 | 90.72425 | 75.0889 | 71.04277 | 3.16769
2637.1785 | 81.09099 | 84.62019 | 62.19045 | 83.8224 | 90.6889 | 75.0853 | 71.02335 | 3.16057
2638.1428 | 81.06973 | 84.60747 | 62.1543 | 83.8518 | 90.65215 | 75.05685 | 71.00526 | 3.15421
2639.1069 | 81.0496 | 84.59522 | 62.12485 | 83.86955 | 90.60575 | 74.99905 | 70.98871 | 3.14919
2640.0713 | 81.03041 | 84.58412 | 62.1114 | 83.87825 | 90.54305 | 74.9145 | 70.97381 | 3.14575
2641.0354 | 81.01192 | 84.57468 | 62.1163 | 83.88345 | 90.46165 | 74.81305 | 70.9606 | 3.14379
2641.9998 | 80.9939 | 84.56711 | 62.1339 | 83.89065 | 90.3654 | 74.71025 | 70.94904 | 3.14282
2642.9639 | 80.97617 | 84.56121 | 62.1542 | 83.90275 | 90.26565 | 74.6248 | 70.93902 | 3.14205
2643.9282 | 80.95862 | 84.55651 | 62.16835 | 83.9193 | 90.1778 | 74.57265 | 70.93037 | 3.14056
2644.8923 | 80.94125 | 84.55245 | 62.1727 | 83.9373 | 90.1159 | 74.5611 | 70.92284 | 3.13777
2645.8567 | 80.92413 | 84.54854 | 62.16925 | 83.9538 | 90.0875 | 74.5857 | 70.9162 | 3.13363
2646.8208 | 80.90737 | 84.54434 | 62.16385 | 83.9677 | 90.09205 | 74.63305 | 70.91029 | 3.12867
2647.7852 | 80.89112 | 84.5396 | 62.1627 | 83.98005 | 90.1233 | 74.6872 | 70.90516 | 3.12368
2648.7493 | 80.87569 | 84.53419 | 62.17085 | 83.9935 | 90.17375 | 74.73755 | 70.90113 | 3.11928
2649.7136 | 80.86159 | 84.52833 | 62.19125 | 84.00985 | 90.23675 | 74.7824 | 70.89872 | 3.11565
2650.6777 | 80.84953 | 84.5226 | 62.225 | 84.02875 | 90.3058 | 74.82635 | 70.89852 | 3.11251
2651.6421 | 80.84024 | 84.51789 | 62.2708 | 84.0474 | 90.3711 | 74.87395 | 70.90094 | 3.10936
2652.6062 | 80.83419 | 84.51508 | 62.32285 | 84.0618 | 90.4186 | 74.92295 | 70.90598 | 3.10582
2653.5706 | 80.83135 | 84.51469 | 62.3701 | 84.06865 | 90.43215 | 74.96255 | 70.9132 | 3.10186
2654.5347 | 80.83107 | 84.51659 | 62.39845 | 84.06725 | 90.39995 | 74.978 | 70.92177 | 3.09788
2655.499 | 80.83237 | 84.52 | 62.396 | 84.0605 | 90.3217 | 74.95955 | 70.93075 | 3.09447
2656.4631 | 80.83424 | 84.5238 | 62.35995 | 84.0538 | 90.21175 | 74.9105 | 70.93936 | 3.09212
2657.4275 | 80.83603 | 84.52707 | 62.30045 | 84.0536 | 90.09685 | 74.8485 | 70.94726 | 3.09079
2658.3916 | 80.83762 | 84.52941 | 62.23755 | 84.06485 | 90.00715 | 74.7994 | 70.95461 | 3.08985
2659.356 | 80.83927 | 84.53111 | 62.192 | 84.08925 | 89.96535 | 74.78535 | 70.96194 | 3.08822
2660.3201 | 80.84136 | 84.53285 | 62.17475 | 84.12465 | 89.9781 | 74.81335 | 70.96988 | 3.08494
2661.2844 | 80.84412 | 84.53532 | 62.18165 | 84.16565 | 90.0331 | 74.8709 | 70.97896 | 3.07976
2662.2485 | 80.84752 | 84.53884 | 62.19675 | 84.20545 | 90.10465 | 74.9319 | 70.98941 | 3.07333
2663.2129 | 80.85146 | 84.5432 | 62.20185 | 84.2388 | 90.1631 | 74.9688 | 71.00113 | 3.06703
2664.177 | 80.85588 | 84.54781 | 62.18625 | 84.2637 | 90.18515 | 74.96485 | 71.01383 | 3.06234
2665.1414 | 80.86096 | 84.55196 | 62.1503 | 84.28265 | 90.16065 | 74.9198 | 71.02713 | 3.0602
2666.1055 | 80.86703 | 84.55513 | 62.10205 | 84.3013 | 90.093 | 74.84595 | 71.04079 | 3.06077
2667.0698 | 80.87445 | 84.5572 | 62.05065 | 84.32545 | 89.9958 | 74.7586 | 71.05467 | 3.06352
2668.0339 | 80.88341 | 84.55846 | 62.00165 | 84.35755 | 89.8873 | 74.6677 | 71.06887 | 3.06762
2668.9983 | 80.8939 | 84.55948 | 61.9579 | 84.3956 | 89.78645 | 74.5761 | 71.08355 | 3.07224
2669.9624 | 80.90572 | 84.5609 | 61.9233 | 84.4333 | 89.71045 | 74.48455 | 71.0989 | 3.07666
2670.9268 | 80.91862 | 84.56322 | 61.906 | 84.46365 | 89.67305 | 74.39905 | 71.11504 | 3.08026
2671.8909 | 80.93233 | 84.56665 | 61.9177 | 84.48255 | 89.68245 | 74.33415 | 71.13195 | 3.08243
2672.8552 | 80.9466 | 84.57104 | 61.96835 | 84.49035 | 89.7387 | 74.3089 | 71.14952 | 3.08269
2673.8193 | 80.96117 | 84.57603 | 62.06055 | 84.491 | 89.8325 | 74.33815 | 71.16762 | 3.0809
2674.7837 | 80.97577 | 84.5812 | 62.1867 | 84.48915 | 89.9464 | 74.4234 | 71.18615 | 3.07741
2675.7478 | 80.99019 | 84.58621 | 62.33025 | 84.4875 | 90.06055 | 74.5504 | 71.20503 | 3.07298
2676.7122 | 81.00429 | 84.59088 | 62.4714 | 84.4867 | 90.1595 | 74.69335 | 71.22411 | 3.06853
2677.6763 | 81.01805 | 84.59512 | 62.593 | 84.4869 | 90.23855 | 74.82495 | 71.24307 | 3.06474
2678.6406 | 81.03142 | 84.59876 | 62.6863 | 84.4903 | 90.30425 | 74.92605 | 71.26135 | 3.06178
2679.6047 | 81.04429 | 84.6015 | 62.7526 | 84.50135 | 90.37025 | 74.9907 | 71.27828 | 3.05936
2680.5691 | 81.05638 | 84.60299 | 62.8018 | 84.52515 | 90.449 | 75.0259 | 71.29333 | 3.05694
2681.5332 | 81.06739 | 84.60302 | 62.8481 | 84.5636 | 90.54525 | 75.04615 | 71.30637 | 3.05415
2682.4976 | 81.0772 | 84.60177 | 62.9046 | 84.61335 | 90.65375 | 75.06755 | 71.31781 | 3.05093
2683.4617 | 81.08599 | 84.59991 | 62.9786 | 84.66645 | 90.76295 | 75.1024 | 71.32855 | 3.04749
2684.426 | 81.09435 | 84.59839 | 63.06955 | 84.71365 | 90.8621 | 75.1559 | 71.33964 | 3.04406
2685.3901 | 81.10303 | 84.59813 | 63.1707 | 84.7485 | 90.94665 | 75.22545 | 71.35192 | 3.04069
2686.3545 | 81.11264 | 84.59962 | 63.271 | 84.77025 | 91.01885 | 75.3017 | 71.36566 | 3.03732
2687.3186 | 81.12339 | 84.60267 | 63.359 | 84.78335 | 91.08425 | 75.3721 | 71.3805 | 3.03393
2688.283 | 81.13487 | 84.60648 | 63.4247 | 84.79455 | 91.1469 | 75.42535 | 71.39563 | 3.03079
2689.2471 | 81.14618 | 84.60997 | 63.46265 | 84.8095 | 91.2078 | 75.4561 | 71.4101 | 3.0283
2690.2114 | 81.1562 | 84.61217 | 63.47315 | 84.83015 | 91.2666 | 75.46715 | 71.42312 | 3.02672
2691.1755 | 81.16399 | 84.61253 | 63.46275 | 84.85425 | 91.3238 | 75.4673 | 71.43428 | 3.02583
2692.1399 | 81.16904 | 84.61098 | 63.44195 | 84.87755 | 91.3813 | 75.46595 | 71.44358 | 3.02502
2693.104 | 81.17149 | 84.60787 | 63.42015 | 84.89625 | 91.43905 | 75.46775 | 71.45138 | 3.02365
2694.0684 | 81.17202 | 84.60375 | 63.39975 | 84.90905 | 91.49165 | 75.4694 | 71.45821 | 3.02157
2695.0325 | 81.1716 | 84.59923 | 63.3745 | 84.91815 | 91.52895 | 75.4626 | 71.46471 | 3.01933
2695.9968 | 81.17117 | 84.59487 | 63.33315 | 84.9281 | 91.5419 | 75.4395 | 71.4714 | 3.0178
2696.9609 | 81.1713 | 84.59109 | 63.26825 | 84.9436 | 91.53095 | 75.3985 | 71.47853 | 3.01751
2697.9253 | 81.17206 | 84.58816 | 63.1847 | 84.96745 | 91.5095 | 75.3457 | 71.48601 | 3.01819
2698.8894 | 81.173 | 84.58608 | 63.1015 | 84.99945 | 91.50015 | 75.2924 | 71.49336 | 3.01883
2699.8538 | 81.17341 | 84.58459 | 63.04555 | 85.03625 | 91.524 | 75.25025 | 71.49987 | 3.01827
2700.8179 | 81.17261 | 84.58322 | 63.03955 | 85.0733 | 91.5904 | 75.22765 | 71.50483 | 3.01587
2701.7822 | 81.17021 | 84.58147 | 63.09175 | 85.10635 | 91.694 | 75.2299 | 71.50781 | 3.01183
2702.7463 | 81.1662 | 84.57895 | 63.1929 | 85.13385 | 91.82015 | 75.26035 | 71.50879 | 3.00688
2703.7107 | 81.16098 | 84.57548 | 63.32165 | 85.1574 | 91.95415 | 75.3214 | 71.5082 | 3.00168
2704.6748 | 81.15512 | 84.57111 | 63.4534 | 85.1809 | 92.0868 | 75.41155 | 71.50673 | 2.99646
2705.6392 | 81.14923 | 84.56608 | 63.56595 | 85.2089 | 92.212 | 75.5203 | 71.50512 | 2.99104
2706.6033 | 81.14378 | 84.56071 | 63.64005 | 85.24425 | 92.31975 | 75.62465 | 71.50396 | 2.98544
2707.5676 | 81.13904 | 84.55535 | 63.6565 | 85.2864 | 92.39215 | 75.69165 | 71.50362 | 2.98026
2708.5317 | 81.13499 | 84.55043 | 63.59685 | 85.3321 | 92.4073 | 75.68905 | 71.50416 | 2.9767
2709.4961 | 81.13142 | 84.5464 | 63.4505 | 85.37675 | 92.3519 | 75.5996 | 71.50541 | 2.97586
2710.4602 | 81.12794 | 84.54362 | 63.22545 | 85.41705 | 92.23335 | 75.43295 | 71.50696 | 2.97793
2711.4246 | 81.12406 | 84.54224 | 62.9547 | 85.4519 | 92.0832 | 75.2259 | 71.50827 | 2.98173
2712.3887 | 81.11925 | 84.54201 | 62.6913 | 85.4818 | 91.9466 | 75.0306 | 71.50871 | 2.98508
2713.353 | 81.11299 | 84.54216 | 62.49025 | 85.507 | 91.86345 | 74.8947 | 71.50769 | 2.98578
2714.3171 | 81.10485 | 84.54159 | 62.38615 | 85.52625 | 91.8499 | 74.8426 | 71.50475 | 2.98279
2715.2815 | 81.09453 | 84.53914 | 62.37815 | 85.53755 | 91.8924 | 74.86835 | 71.49973 | 2.97666
2716.2456 | 81.08196 | 84.53406 | 62.43285 | 85.5405 | 91.9569 | 74.94255 | 71.49281 | 2.96915
2717.21 | 81.06745 | 84.52633 | 62.5028 | 85.5383 | 92.0081 | 75.0297 | 71.48454 | 2.96215
2718.1741 | 81.05171 | 84.51678 | 62.54995 | 85.5378 | 92.02715 | 75.1049 | 71.47571 | 2.95672
2719.1384 | 81.0358 | 84.5068 | 62.56125 | 85.54635 | 92.01885 | 75.1616 | 71.46715 | 2.95276
2720.1025 | 81.02081 | 84.49784 | 62.5484 | 85.56805 | 92.00495 | 75.2075 | 71.45945 | 2.94941
2721.0669 | 81.00754 | 84.49083 | 62.5335 | 85.6006 | 92.00875 | 75.25285 | 71.4528 | 2.94585
2722.031 | 80.99611 | 84.48587 | 62.5323 | 85.63735 | 92.03975 | 75.29905 | 71.4469 | 2.94184
2722.9954 | 80.98596 | 84.48224 | 62.5437 | 85.6711 | 92.08685 | 75.3345 | 71.44119 | 2.93782
2723.9595 | 80.97598 | 84.47877 | 62.5524 | 85.69935 | 92.1225 | 75.33865 | 71.435 | 2.93448
2724.9238 | 80.96495 | 84.47429 | 62.53965 | 85.72635 | 92.11575 | 75.2919 | 71.42787 | 2.93232
2725.8879 | 80.95191 | 84.46806 | 62.49545 | 85.76045 | 92.04625 | 75.18485 | 71.41954 | 2.93144
2726.8523 | 80.93634 | 84.45983 | 62.42365 | 85.80935 | 91.91515 | 75.02465 | 71.40993 | 2.93153
2727.8164 | 80.91813 | 84.44972 | 62.34055 | 85.8745 | 91.7462 | 74.8351 | 71.39902 | 2.93201
2728.7808 | 80.89743 | 84.43801 | 62.2669 | 85.9494 | 91.57785 | 74.65075 | 71.38681 | 2.93211
2729.7449 | 80.8745 | 84.42495 | 62.21975 | 86.02185 | 91.44895 | 74.5073 | 71.37339 | 2.93104
2730.7092 | 80.84979 | 84.41076 | 62.20565 | 86.07965 | 91.3826 | 74.42955 | 71.35907 | 2.92828
2731.6733 | 80.82397 | 84.39567 | 62.21805 | 86.11605 | 91.3762 | 74.4216 | 71.34446 | 2.92387
2732.6377 | 80.79799 | 84.38002 | 62.2395 | 86.13315 | 91.40275 | 74.4645 | 71.33028 | 2.91864
2733.6018 | 80.77289 | 84.36418 | 62.24825 | 86.1405 | 91.42425 | 74.5232 | 71.31709 | 2.91402
2734.5662 | 80.74942 | 84.34835 | 62.2291 | 86.1503 | 91.41125 | 74.56205 | 71.30505 | 2.91133
2735.5303 | 80.7278 | 84.33247 | 62.18195 | 86.17125 | 91.3593 | 74.5613 | 71.29378 | 2.91103
2736.4946 | 80.70756 | 84.3162 | 62.1259 | 86.20425 | 91.2925 | 74.52615 | 71.28256 | 2.91224
2737.4587 | 80.68782 | 84.29909 | 62.0927 | 86.24225 | 91.2513 | 74.48295 | 71.27067 | 2.91309
2738.4231 | 80.66763 | 84.28078 | 62.11255 | 86.2743 | 91.27095 | 74.46415 | 71.25769 | 2.91169
2739.3872 | 80.64637 | 84.2612 | 62.19795 | 86.2921 | 91.3613 | 74.48915 | 71.2437 | 2.90714
2740.3516 | 80.62383 | 84.24058 | 62.3348 | 86.29525 | 91.499 | 74.5526 | 71.22914 | 2.9001
2741.3157 | 80.6002 | 84.21934 | 62.4857 | 86.29165 | 91.63725 | 74.62705 | 71.21468 | 2.8925
2742.28 | 80.57586 | 84.19793 | 62.6061 | 86.2942 | 91.7262 | 74.67735 | 71.20099 | 2.88653
2743.2441 | 80.55131 | 84.17677 | 62.66405 | 86.31445 | 91.73425 | 74.6791 | 71.18861 | 2.88353
2744.2085 | 80.52715 | 84.15624 | 62.6538 | 86.3573 | 91.659 | 74.6304 | 71.1779 | 2.88343
2745.1726 | 80.50412 | 84.13676 | 62.5972 | 86.4199 | 91.5256 | 74.5512 | 71.16904 | 2.88491
2746.137 | 80.48298 | 84.11864 | 62.5323 | 86.494 | 91.3741 | 74.4717 | 71.16198 | 2.88618
2747.1011 | 80.46433 | 84.10204 | 62.49575 | 86.56975 | 91.2439 | 74.41865 | 71.15646 | 2.88583
2748.0654 | 80.44833 | 84.08676 | 62.5079 | 86.6391 | 91.16205 | 74.40475 | 71.152 | 2.88327
2749.0295 | 80.4346 | 84.0723 | 62.5662 | 86.6968 | 91.1386 | 74.42785 | 71.14809 | 2.87875
2749.9939 | 80.42227 | 84.05798 | 62.64895 | 86.74015 | 91.1668 | 74.4751 | 71.14427 | 2.87301
2750.958 | 80.41033 | 84.04331 | 62.72455 | 86.7693 | 91.2269 | 74.52835 | 71.14036 | 2.8669
2751.9224 | 80.39792 | 84.02813 | 62.7624 | 86.787 | 91.291 | 74.5677 | 71.13642 | 2.86133
2752.8865 | 80.38458 | 84.01267 | 62.74215 | 86.79955 | 91.32955 | 74.57345 | 71.13271 | 2.85708
2753.8508 | 80.37027 | 83.99734 | 62.6586 | 86.81475 | 91.31955 | 74.5303 | 71.1295 | 2.85474
2754.8149 | 80.35523 | 83.98239 | 62.5232 | 86.83915 | 91.2527 | 74.43355 | 71.12688 | 2.85437
2755.7793 | 80.3398 | 83.96773 | 62.3608 | 86.875 | 91.139 | 74.2953 | 71.1247 | 2.8553
2756.7434 | 80.32427 | 83.95295 | 62.2028 | 86.919 | 91.0047 | 74.14495 | 71.12262 | 2.85619
2757.7078 | 80.30877 | 83.93755 | 62.0776 | 86.9648 | 90.8829 | 74.02105 | 71.12018 | 2.85559
2758.6719 | 80.2933 | 83.9212 | 62.0016 | 87.00665 | 90.8013 | 73.95645 | 71.11703 | 2.85259
2759.6362 | 80.27772 | 83.90394 | 61.9744 | 87.0432 | 90.7727 | 73.96475 | 71.11304 | 2.84724
2760.6003 | 80.26193 | 83.88617 | 61.98115 | 87.07695 | 90.7922 | 74.0351 | 71.10835 | 2.84046
2761.5647 | 80.24586 | 83.86853 | 62.0004 | 87.11155 | 90.8415 | 74.1376 | 71.10338 | 2.83346
2762.5288 | 80.22968 | 83.8517 | 62.0134 | 87.1474 | 90.89745 | 74.23665 | 71.09876 | 2.82712
2763.4932 | 80.2137 | 83.83627 | 62.00875 | 87.1802 | 90.9389 | 74.30345 | 71.09518 | 2.8217
2764.4573 | 80.19833 | 83.82255 | 61.98225 | 87.2029 | 90.9515 | 74.32205 | 71.09322 | 2.81706
2765.4216 | 80.18387 | 83.81055 | 61.9323 | 87.20945 | 90.92915 | 74.2892 | 71.09317 | 2.81305
2766.3857 | 80.17024 | 83.79985 | 61.85745 | 87.1987 | 90.8737 | 74.21065 | 71.09485 | 2.8098
2767.3501 | 80.15694 | 83.78961 | 61.75845 | 87.1747 | 90.7946 | 74.0984 | 71.09753 | 2.80758
2768.3142 | 80.14313 | 83.77865 | 61.644 | 87.1447 | 90.70775 | 73.9706 | 71.10003 | 2.80644
2769.2786 | 80.12782 | 83.76581 | 61.53485 | 87.11585 | 90.6322 | 73.8509 | 71.10102 | 2.80589
2770.2427 | 80.11028 | 83.75024 | 61.4602 | 87.0937 | 90.5851 | 73.76555 | 71.09943 | 2.80495
2771.207 | 80.09025 | 83.73179 | 61.44695 | 87.08275 | 90.576 | 73.73575 | 71.09472 | 2.80247
2772.1711 | 80.06801 | 83.71104 | 61.50465 | 87.08705 | 90.6036 | 73.76945 | 71.08711 | 2.7977
2773.1355 | 80.04433 | 83.68917 | 61.6159 | 87.1108 | 90.6558 | 73.85585 | 71.07742 | 2.79061
2774.0996 | 80.02012 | 83.6675 | 61.73875 | 87.15605 | 90.71305 | 73.96725 | 71.06673 | 2.78206
2775.064 | 79.9962 | 83.64704 | 61.8208 | 87.2203 | 90.754 | 74.06675 | 71.05601 | 2.77351
2776.0281 | 79.97303 | 83.62823 | 61.82025 | 87.29555 | 90.7611 | 74.12075 | 71.04583 | 2.76655
2776.9924 | 79.95068 | 83.61095 | 61.72315 | 87.3707 | 90.7254 | 74.10995 | 71.03635 | 2.76226
2777.9565 | 79.92884 | 83.59477 | 61.5495 | 87.4359 | 90.6494 | 74.03535 | 71.02744 | 2.76071
2778.9209 | 79.90699 | 83.57926 | 61.3441 | 87.4868 | 90.54705 | 73.9165 | 71.01893 | 2.76088
2779.885 | 79.88452 | 83.56422 | 61.1567 | 87.5257 | 90.44025 | 73.7837 | 71.01072 | 2.76098
2780.8494 | 79.86086 | 83.54973 | 61.02075 | 87.5591 | 90.3513 | 73.66585 | 71.00283 | 2.75935
2781.8135 | 79.83564 | 83.53603 | 60.9398 | 87.5934 | 90.2947 | 73.5807 | 70.99527 | 2.75524
2782.7778 | 79.80874 | 83.52338 | 60.88975 | 87.6312 | 90.2713 | 73.5301 | 70.988 | 2.7492
2783.7419 | 79.7803 | 83.51205 | 60.83475 | 87.67025 | 90.2685 | 73.503 | 70.98078 | 2.74268
2784.7063 | 79.75063 | 83.50225 | 60.7487 | 87.70625 | 90.2666 | 73.483 | 70.97328 | 2.73716
2785.6704 | 79.72013 | 83.4942 | 60.6298 | 87.7356 | 90.2475 | 73.45665 | 70.96503 | 2.73334
2786.6348 | 79.68912 | 83.48803 | 60.50065 | 87.75755 | 90.20245 | 73.4171 | 70.95561 | 2.73081
2787.5989 | 79.65778 | 83.48371 | 60.39315 | 87.7745 | 90.1332 | 73.3633 | 70.94483 | 2.7286
2788.5632 | 79.62624 | 83.48088 | 60.3284 | 87.7894 | 90.04935 | 73.29645 | 70.93289 | 2.72588
2789.5273 | 79.5947 | 83.47885 | 60.30335 | 87.8041 | 89.96245 | 73.2182 | 70.92049 | 2.72254
2790.4917 | 79.56351 | 83.47666 | 60.293 | 87.81865 | 89.88195 | 73.1319 | 70.90877 | 2.71904
2791.4558 | 79.53319 | 83.47331 | 60.26655 | 87.83235 | 89.8139 | 73.0461 | 70.89897 | 2.71592
2792.4202 | 79.50419 | 83.46788 | 60.2063 | 87.84615 | 89.76195 | 72.97565 | 70.892 | 2.71316
2793.3843 | 79.47671 | 83.45969 | 60.1171 | 87.86455 | 89.7279 | 72.93765 | 70.88804 | 2.7102
2794.3486 | 79.45058 | 83.44833 | 60.02185 | 87.8951 | 89.71115 | 72.94335 | 70.88645 | 2.70634
2795.3127 | 79.42525 | 83.43364 | 59.94545 | 87.94565 | 89.70775 | 72.9908 | 70.8861 | 2.70131
2796.2771 | 79.40004 | 83.41574 | 59.8998 | 88.0193 | 89.7103 | 73.06325 | 70.88587 | 2.69553
2797.2412 | 79.37435 | 83.39494 | 59.87725 | 88.11115 | 89.70945 | 73.13515 | 70.88518 | 2.68982
2798.2056 | 79.34778 | 83.37175 | 59.85725 | 88.2077 | 89.69735 | 73.18265 | 70.88419 | 2.68486
2799.1697 | 79.32008 | 83.34667 | 59.8191 | 88.29115 | 89.6694 | 73.192 | 70.8836 | 2.68082
2800.134 | 79.29107 | 83.32008 | 59.7535 | 88.34765 | 89.62355 | 73.1628 | 70.88419 | 2.67738
2801.0981 | 79.26053 | 83.29208 | 59.66555 | 88.37425 | 89.5587 | 73.10345 | 70.88636 | 2.67416
2802.0625 | 79.22822 | 83.26257 | 59.5693 | 88.38145 | 89.4728 | 73.0256 | 70.88998 | 2.67109
2803.0266 | 79.19407 | 83.23142 | 59.47795 | 88.38855 | 89.3641 | 72.9386 | 70.89449 | 2.66842
2803.991 | 79.15828 | 83.19872 | 59.3962 | 88.4142 | 89.23485 | 72.84925 | 70.89932 | 2.66641
2804.9551 | 79.12133 | 83.165 | 59.3185 | 88.46625 | 89.09415 | 72.76315 | 70.90412 | 2.66501
2805.9194 | 79.08384 | 83.13117 | 59.2327 | 88.5373 | 88.95835 | 72.6864 | 70.9088 | 2.66371
2806.8835 | 79.04622 | 83.09822 | 59.12635 | 88.60825 | 88.8457 | 72.62445 | 70.91326 | 2.66176
2807.8479 | 79.00833 | 83.06676 | 58.9925 | 88.6577 | 88.7687 | 72.5797 | 70.91707 | 2.65863
2808.812 | 78.96922 | 83.03668 | 58.83125 | 88.67315 | 88.72735 | 72.5493 | 70.9192 | 2.65425
2809.7764 | 78.92706 | 83.00696 | 58.6494 | 88.65675 | 88.7076 | 72.52625 | 70.91808 | 2.64902
2810.7405 | 78.87935 | 82.97585 | 58.45695 | 88.62485 | 88.6861 | 72.502 | 70.91196 | 2.64361
2811.7048 | 78.82345 | 82.94137 | 58.26485 | 88.60045 | 88.6396 | 72.4707 | 70.89931 | 2.63861
2812.6689 | 78.75719 | 82.90182 | 58.08295 | 88.60305 | 88.55415 | 72.4315 | 70.87921 | 2.6343
2813.6333 | 78.67951 | 82.8563 | 57.9189 | 88.64095 | 88.4305 | 72.38785 | 70.8515 | 2.6306
2814.5974 | 78.5908 | 82.80487 | 57.7775 | 88.7075 | 88.2838 | 72.3457 | 70.81682 | 2.62706
2815.5618 | 78.49288 | 82.74853 | 57.6587 | 88.7845 | 88.1378 | 72.30965 | 70.77646 | 2.62305
2816.5259 | 78.38855 | 82.68883 | 57.55735 | 88.8501 | 88.0163 | 72.281 | 70.73217 | 2.61798
2817.4902 | 78.2809 | 82.62753 | 57.4635 | 88.8879 | 87.93435 | 72.25695 | 70.68588 | 2.61161
2818.4543 | 78.17274 | 82.56617 | 57.36545 | 88.8942 | 87.89275 | 72.23165 | 70.63937 | 2.60421
2819.4187 | 78.06604 | 82.50585 | 57.2543 | 88.87875 | 87.87775 | 72.19905 | 70.59385 | 2.59655
2820.3828 | 77.96166 | 82.44711 | 57.12755 | 88.85995 | 87.8666 | 72.15525 | 70.54959 | 2.58957
2821.3472 | 77.8592 | 82.38991 | 56.98965 | 88.85565 | 87.83605 | 72.0998 | 70.50564 | 2.58396
2822.3113 | 77.75692 | 82.33351 | 56.84905 | 88.87525 | 87.77115 | 72.03505 | 70.4598 | 2.57988
2823.2756 | 77.65173 | 82.27644 | 56.7127 | 88.91665 | 87.6703 | 71.9638 | 70.40897 | 2.57691
2824.2397 | 77.53961 | 82.21662 | 56.58265 | 88.9694 | 87.54515 | 71.8879 | 70.34965 | 2.57428
2825.2041 | 77.41623 | 82.1515 | 56.4563 | 89.0209 | 87.41555 | 71.8083 | 70.2786 | 2.57123
2826.1682 | 77.27784 | 82.07865 | 56.3299 | 89.0621 | 87.3026 | 71.72685 | 70.19339 | 2.5672
2827.1326 | 77.12207 | 81.99627 | 56.20285 | 89.0893 | 87.22245 | 71.64835 | 70.09272 | 2.56192
2828.0967 | 76.94828 | 81.90372 | 56.0794 | 89.10175 | 87.1813 | 71.58 | 69.9764 | 2.55541
2829.061 | 76.7573 | 81.80171 | 55.96685 | 89.099 | 87.17465 | 71.5283 | 69.845 | 2.54793
2830.0251 | 76.55072 | 81.69196 | 55.87075 | 89.0803 | 87.1886 | 71.495 | 69.69943 | 2.54001
2830.9895 | 76.33004 | 81.57655 | 55.7919 | 89.04655 | 87.2049 | 71.47485 | 69.54043 | 2.53226
2831.9536 | 76.09607 | 81.45706 | 55.7257 | 89.00365 | 87.2074 | 71.4569 | 69.36834 | 2.52516
2832.918 | 75.84869 | 81.33391 | 55.66485 | 88.963 | 87.188 | 71.42855 | 69.18306 | 2.5188
2833.8821 | 75.58709 | 81.20616 | 55.60285 | 88.9379 | 87.149 | 71.37945 | 68.9842 | 2.51283
2834.8464 | 75.31016 | 81.0719 | 55.536 | 88.9373 | 87.10075 | 71.30415 | 68.77141 | 2.50658
2835.8105 | 75.01696 | 80.92905 | 55.4636 | 88.96055 | 87.0552 | 71.20205 | 68.54464 | 2.49953
2836.7749 | 74.70706 | 80.77616 | 55.386 | 88.99615 | 87.01945 | 71.07635 | 68.30431 | 2.49142
2837.739 | 74.38069 | 80.61303 | 55.3031 | 89.02555 | 86.9926 | 70.9333 | 68.05131 | 2.48233
2838.7034 | 74.03877 | 80.44068 | 55.21275 | 89.03085 | 86.9663 | 70.7803 | 67.78686 | 2.47228
2839.6675 | 73.68263 | 80.26096 | 55.11015 | 89.0018 | 86.9284 | 70.62335 | 67.51236 | 2.46105
2840.6318 | 73.31381 | 80.0758 | 54.98785 | 88.93955 | 86.86705 | 70.46305 | 67.22917 | 2.44801
2841.5959 | 72.93372 | 79.88663 | 54.83825 | 88.8553 | 86.7737 | 70.2926 | 66.93848 | 2.43241
2842.5603 | 72.54358 | 79.69409 | 54.6564 | 88.7654 | 86.6448 | 70.0989 | 66.64122 | 2.41358
2843.5244 | 72.14454 | 79.49813 | 54.4434 | 88.684 | 86.4832 | 69.8691 | 66.33806 | 2.3912
2844.4888 | 71.7378 | 79.2984 | 54.20615 | 88.6182 | 86.29735 | 69.5987 | 66.02944 | 2.36534
2845.4529 | 71.32476 | 79.09457 | 53.95265 | 88.56645 | 86.0973 | 69.29605 | 65.71557 | 2.33656
2846.4172 | 70.9068 | 78.88649 | 53.68315 | 88.522 | 85.8872 | 68.98 | 65.39647 | 2.30604
2847.3813 | 70.48488 | 78.67413 | 53.3836 | 88.4785 | 85.65835 | 68.6705 | 65.07194 | 2.27578
2848.3457 | 70.05915 | 78.45746 | 53.02615 | 88.43525 | 85.3878 | 68.3776 | 64.74161 | 2.24837
2849.3098 | 69.6289 | 78.2364 | 52.5793 | 88.39865 | 85.04665 | 68.09595 | 64.40507 | 2.22649
2850.2742 | 69.19296 | 78.01097 | 52.02235 | 88.37905 | 84.6153 | 67.8076 | 64.0621 | 2.21187
2851.2383 | 68.75039 | 77.78159 | 51.3576 | 88.38505 | 84.09625 | 67.49215 | 63.71285 | 2.20461
2852.2026 | 68.3012 | 77.54931 | 50.6112 | 88.4181 | 83.51675 | 67.1377 | 63.35803 | 2.20289
2853.1667 | 67.8465 | 77.31574 | 49.82385 | 88.4709 | 82.91815 | 66.74785 | 62.99885 | 2.20363
2854.1311 | 67.3883 | 77.08274 | 49.0346 | 88.53025 | 82.3373 | 66.3394 | 62.63684 | 2.20361
2855.0952 | 66.9288 | 76.85193 | 48.26675 | 88.5826 | 81.791 | 65.93375 | 62.27363 | 2.20051
2856.0596 | 66.46986 | 76.62424 | 47.52175 | 88.6185 | 81.2713 | 65.54575 | 61.91073 | 2.19344
2857.0237 | 66.0128 | 76.3997 | 46.78185 | 88.63515 | 80.75425 | 65.1759 | 61.54951 | 2.18277
2857.988 | 65.55858 | 76.17754 | 46.01895 | 88.63465 | 80.2132 | 64.8089 | 61.1912 | 2.16951
2858.9521 | 65.10809 | 75.95646 | 45.20425 | 88.62215 | 79.62965 | 64.41885 | 60.83696 | 2.1547
2859.9165 | 64.6624 | 75.73501 | 44.3175 | 88.6034 | 78.99635 | 63.978 | 60.48782 | 2.13916
2860.8806 | 64.22269 | 75.51182 | 43.3528 | 88.58425 | 78.31385 | 63.4653 | 60.14467 | 2.1235
2861.845 | 63.79008 | 75.28584 | 42.32145 | 88.5703 | 77.5865 | 62.8722 | 59.80825 | 2.1083
2862.8091 | 63.36543 | 75.05658 | 41.25005 | 88.566 | 76.8217 | 62.20455 | 59.47926 | 2.0941
2863.7734 | 62.94939 | 74.82421 | 40.1754 | 88.5724 | 76.0322 | 61.48245 | 59.15857 | 2.08126
2864.7375 | 62.54257 | 74.58973 | 39.1367 | 88.5853 | 75.239 | 60.7387 | 58.84735 | 2.06963
2865.7019 | 62.14567 | 74.35473 | 38.16835 | 88.5948 | 74.4712 | 60.0159 | 58.54698 | 2.05845
2866.666 | 61.75954 | 74.12105 | 37.29525 | 88.58875 | 73.7609 | 59.36015 | 58.25876 | 2.04657
2867.6304 | 61.38498 | 73.89026 | 36.53045 | 88.55755 | 73.13515 | 58.81135 | 57.98355 | 2.03285
2868.5945 | 61.02252 | 73.66323 | 35.87515 | 88.49975 | 72.6077 | 58.39035 | 57.72147 | 2.01667
2869.5588 | 60.67225 | 73.43999 | 35.31825 | 88.42315 | 72.1727 | 58.0892 | 57.47181 | 1.99823
2870.5229 | 60.33374 | 73.21991 | 34.8359 | 88.34205 | 71.80405 | 57.8689 | 57.23327 | 1.97853
2871.4873 | 60.00615 | 73.00218 | 34.3923 | 88.27085 | 71.45905 | 57.66785 | 57.00427 | 1.95904
2872.4514 | 59.68842 | 72.78623 | 33.9409 | 88.21795 | 71.08715 | 57.41805 | 56.78336 | 1.94117
2873.4158 | 59.37946 | 72.57203 | 33.42875 | 88.1833 | 70.6394 | 57.06165 | 56.56944 | 1.92569
2874.3799 | 59.07835 | 72.36001 | 32.80115 | 88.1602 | 70.07585 | 56.5615 | 56.36187 | 1.91226
2875.3442 | 58.78454 | 72.1509 | 32.00805 | 88.14005 | 69.3699 | 55.9022 | 56.16056 | 1.8992
2876.3083 | 58.49801 | 71.94549 | 31.0123 | 88.116 | 68.5086 | 55.08615 | 55.96581 | 1.88374
2877.2727 | 58.21926 | 71.74449 | 29.8015 | 88.08495 | 67.49405 | 54.13065 | 55.7782 | 1.86297
2878.2368 | 57.94917 | 71.54846 | 28.4023 | 88.0459 | 66.3482 | 53.0694 | 55.59834 | 1.83516
2879.2012 | 57.68874 | 71.35788 | 26.891 | 87.99855 | 65.1208 | 51.95845 | 55.42666 | 1.80087
2880.1653 | 57.43867 | 71.17305 | 25.39065 | 87.9426 | 63.8941 | 50.87665 | 55.26324 | 1.76328
2881.1296 | 57.19918 | 70.99409 | 24.047 | 87.8791 | 62.77435 | 49.91515 | 55.10792 | 1.72706
2882.0938 | 56.97005 | 70.821 | 22.98695 | 87.81195 | 61.86745 | 49.15415 | 54.96054 | 1.69641
2883.0581 | 56.75103 | 70.65379 | 22.27675 | 87.7477 | 61.24635 | 48.63785 | 54.82139 | 1.67327
2884.0222 | 56.54238 | 70.49286 | 21.8995 | 87.6932 | 60.92545 | 48.35855 | 54.69144 | 1.65666
2884.9866 | 56.34528 | 70.33932 | 21.7657 | 87.65225 | 60.854 | 48.2595 | 54.57234 | 1.64382
2885.9507 | 56.16181 | 70.19501 | 21.7546 | 87.6235 | 60.9367 | 48.25785 | 54.46598 | 1.63227
2886.915 | 55.99432 | 70.06205 | 21.76945 | 87.60155 | 61.07265 | 48.2768 | 54.37389 | 1.62153
2887.8792 | 55.84461 | 69.94216 | 21.77725 | 87.57995 | 61.19495 | 48.27375 | 54.29672 | 1.61336
2888.8435 | 55.7132 | 69.83592 | 21.81335 | 87.5558 | 61.29025 | 48.2501 | 54.23411 | 1.61039
2889.8076 | 55.59914 | 69.74252 | 21.9507 | 87.5306 | 61.39195 | 48.2398 | 54.18489 | 1.61421
2890.772 | 55.50041 | 69.66013 | 22.25315 | 87.5095 | 61.55265 | 48.28615 | 54.14758 | 1.6241
2891.7361 | 55.41474 | 69.58657 | 22.7381 | 87.49685 | 61.813 | 48.41755 | 54.12072 | 1.6373
2892.7004 | 55.34022 | 69.52016 | 23.36505 | 87.4931 | 62.1805 | 48.63435 | 54.10303 | 1.65032
2893.6646 | 55.27564 | 69.46002 | 24.05455 | 87.49335 | 62.62815 | 48.9112 | 54.09329 | 1.66054
2894.6289 | 55.22039 | 69.40591 | 24.72465 | 87.48905 | 63.1103 | 49.2114 | 54.09025 | 1.66693
2895.593 | 55.17411 | 69.3578 | 25.32455 | 87.47275 | 63.58405 | 49.5043 | 54.09258 | 1.66984
2896.5574 | 55.13647 | 69.31544 | 25.84665 | 87.44195 | 64.02435 | 49.7743 | 54.09912 | 1.67021
2897.5215 | 55.10707 | 69.27827 | 26.31555 | 87.40165 | 64.4262 | 50.01875 | 54.10917 | 1.66888
2898.4858 | 55.08546 | 69.24558 | 26.763 | 87.3624 | 64.7961 | 50.23755 | 54.12266 | 1.6664
2899.45 | 55.07108 | 69.21665 | 27.2045 | 87.3352 | 65.14045 | 50.4242 | 54.14005 | 1.66324
2900.4143 | 55.06326 | 69.19085 | 27.63035 | 87.32565 | 65.459 | 50.56415 | 54.16206 | 1.66
2901.3784 | 55.06125 | 69.16748 | 28.01425 | 87.3299 | 65.7469 | 50.6435 | 54.18937 | 1.65738
2902.3428 | 55.06433 | 69.14569 | 28.33325 | 87.33535 | 66.0024 | 50.6615 | 54.22235 | 1.65586
2903.3069 | 55.072 | 69.12457 | 28.586 | 87.3259 | 66.2363 | 50.6396 | 54.261 | 1.65548
2904.2712 | 55.08401 | 69.10337 | 28.80035 | 87.28905 | 66.4747 | 50.61905 | 54.30507 | 1.65568
2905.2354 | 55.10021 | 69.08177 | 29.0259 | 87.2214 | 66.75315 | 50.6472 | 54.35409 | 1.65555
2906.1997 | 55.12027 | 69.06 | 29.3173 | 87.13 | 67.1048 | 50.7592 | 54.40753 | 1.65418
2907.1638 | 55.14345 | 69.03869 | 29.7163 | 87.02845 | 67.5471 | 50.96425 | 54.4647 | 1.65098
2908.1282 | 55.16877 | 69.0185 | 30.23955 | 86.93115 | 68.07515 | 51.24305 | 54.52454 | 1.64587
2909.0923 | 55.19514 | 68.99978 | 30.87685 | 86.84815 | 68.6638 | 51.55855 | 54.5852 | 1.63908
2910.0566 | 55.22147 | 68.98227 | 31.5977 | 86.78255 | 69.2795 | 51.87205 | 54.64373 | 1.63089
2911.0208 | 55.24623 | 68.965 | 32.36295 | 86.7317 | 69.8937 | 52.1579 | 54.69607 | 1.62133
2911.9851 | 55.26684 | 68.94633 | 33.13515 | 86.68915 | 70.49155 | 52.4079 | 54.73759 | 1.61024
2912.9492 | 55.27942 | 68.92426 | 33.88385 | 86.64755 | 71.06995 | 52.62585 | 54.7641 | 1.59759
2913.9136 | 55.27926 | 68.89685 | 34.58625 | 86.601 | 71.62805 | 52.81705 | 54.77302 | 1.584
2914.8777 | 55.26207 | 68.86268 | 35.2235 | 86.5473 | 72.1554 | 52.982 | 54.76414 | 1.57094
2915.842 | 55.22543 | 68.82129 | 35.77875 | 86.49005 | 72.6288 | 53.11795 | 54.7398 | 1.56036
2916.8062 | 55.16991 | 68.77344 | 36.2374 | 86.4387 | 73.0184 | 53.22715 | 54.70414 | 1.55388
2917.7705 | 55.099 | 68.72103 | 36.59015 | 86.40635 | 73.30075 | 53.3221 | 54.66149 | 1.5519
2918.7346 | 55.01758 | 68.6664 | 36.83425 | 86.4058 | 73.4674 | 53.422 | 54.61411 | 1.55341
2919.699 | 54.92915 | 68.61094 | 36.9712 | 86.44365 | 73.52375 | 53.54 | 54.5599 | 1.5565
2920.6631 | 54.833 | 68.55334 | 37.0008 | 86.5182 | 73.4785 | 53.66805 | 54.49169 | 1.5594
2921.6274 | 54.72289 | 68.48862 | 36.9158 | 86.61995 | 73.3313 | 53.77235 | 54.39858 | 1.56134
2922.5916 | 54.58819 | 68.40877 | 36.7015 | 86.7361 | 73.0687 | 53.8047 | 54.26882 | 1.56267
2923.5559 | 54.41693 | 68.30475 | 36.3434 | 86.85545 | 72.6726 | 53.72575 | 54.09305 | 1.5642
2924.52 | 54.19928 | 68.16911 | 35.8381 | 86.9717 | 72.1363 | 53.5262 | 53.86698 | 1.56637
2925.4844 | 53.93061 | 67.99849 | 35.20345 | 87.08455 | 71.47785 | 53.23425 | 53.59241 | 1.56878
2926.4485 | 53.61279 | 67.79474 | 34.48125 | 87.1979 | 70.74345 | 52.90455 | 53.27595 | 1.57048
2927.4128 | 53.25306 | 67.5641 | 33.7314 | 87.3182 | 69.99815 | 52.5946 | 52.92662 | 1.5708
2928.377 | 52.86153 | 67.31492 | 33.02005 | 87.45235 | 69.3085 | 52.3426 | 52.55345 | 1.57011
2929.3413 | 52.44854 | 67.0552 | 32.40405 | 87.6059 | 68.7257 | 52.15765 | 52.16393 | 1.56987
2930.3054 | 52.02251 | 66.79074 | 31.9184 | 87.78095 | 68.2747 | 52.0252 | 51.76308 | 1.5719
2931.2698 | 51.58859 | 66.52425 | 31.56775 | 87.974 | 67.9523 | 51.9231 | 51.35336 | 1.57729
2932.2339 | 51.1481 | 66.25543 | 31.325 | 88.1755 | 67.73125 | 51.8353 | 50.93495 | 1.58559
2933.1982 | 50.69889 | 65.98193 | 31.13795 | 88.3722 | 67.5687 | 51.7569 | 50.50641 | 1.59485
2934.1624 | 50.2364 | 65.70056 | 30.94255 | 88.55115 | 67.41455 | 51.68895 | 50.06533 | 1.60257
2935.1267 | 49.75514 | 65.40843 | 30.68175 | 88.7045 | 67.22115 | 51.62745 | 49.60885 | 1.60706
2936.0908 | 49.25005 | 65.10358 | 30.3219 | 88.8316 | 66.95205 | 51.5567 | 49.13394 | 1.60826
2937.0552 | 48.71732 | 64.7851 | 29.8616 | 88.9376 | 66.58905 | 51.4509 | 48.63767 | 1.60751
2938.0193 | 48.15485 | 64.45296 | 29.3264 | 89.02955 | 66.1343 | 51.2841 | 48.11743 | 1.60637
2938.9836 | 47.56228 | 64.10783 | 28.7506 | 89.11185 | 65.60585 | 51.0399 | 47.57129 | 1.60512
2939.9478 | 46.94083 | 63.7509 | 28.15355 | 89.18445 | 65.02585 | 50.71395 | 46.99835 | 1.60219
2940.9121 | 46.29294 | 63.38375 | 27.5209 | 89.2442 | 64.406 | 50.30575 | 46.39896 | 1.59484
2941.8762 | 45.62174 | 63.00816 | 26.80185 | 89.2887 | 63.7376 | 49.80695 | 45.77472 | 1.58089
2942.8406 | 44.93038 | 62.62575 | 25.9274 | 89.3195 | 62.9925 | 49.19535 | 45.12827 | 1.56025
2943.8047 | 44.22156 | 62.23762 | 24.8434 | 89.34225 | 62.1376 | 48.4439 | 44.46287 | 1.53523
2944.769 | 43.4972 | 61.84428 | 23.5411 | 89.3632 | 61.1541 | 47.5411 | 43.78199 | 1.50929
2945.7332 | 42.75879 | 61.44573 | 22.06775 | 89.3838 | 60.0505 | 46.5094 | 43.08894 | 1.48506
2946.6975 | 42.00796 | 61.04201 | 20.51125 | 89.3969 | 58.861 | 45.40665 | 42.3868 | 1.46301
2947.6616 | 41.24712 | 60.63377 | 18.966 | 89.38815 | 57.6314 | 44.3086 | 41.67846 | 1.44165
2948.626 | 40.47977 | 60.22265 | 17.49875 | 89.34245 | 56.4018 | 43.27845 | 40.96687 | 1.41894
2949.5901 | 39.71026 | 59.81133 | 16.1315 | 89.2531 | 55.1971 | 42.34245 | 40.2552 | 1.39393
2950.5544 | 38.94329 | 59.40308 | 14.8506 | 89.1273 | 54.0307 | 41.48535 | 39.54698 | 1.36724
2951.5186 | 38.18333 | 59.00123 | 13.6325 | 88.9852 | 52.9144 | 40.66715 | 38.846 | 1.3403
2952.4829 | 37.43435 | 58.60854 | 12.4673 | 88.8517 | 51.8634 | 39.8484 | 38.15614 | 1.31399
2953.447 | 36.69985 | 58.22691 | 11.36465 | 88.74475 | 50.8905 | 39.0085 | 37.48107 | 1.28809
2954.4114 | 35.98314 | 57.8575 | 10.34175 | 88.6681 | 49.9933 | 38.1472 | 36.82405 | 1.26185
2955.3755 | 35.28759 | 57.50095 | 9.40245 | 88.61045 | 49.14545 | 37.275 | 36.1878 | 1.23507
2956.3398 | 34.61668 | 57.15781 | 8.52415 | 88.55395 | 48.3036 | 36.4009 | 35.57454 | 1.20878
2957.304 | 33.97382 | 56.82877 | 7.66065 | 88.48475 | 47.4255 | 35.52625 | 34.98621 | 1.18462
2958.2683 | 33.3621 | 56.51482 | 6.7582 | 88.40105 | 46.4887 | 34.647 | 34.42462 | 1.16348
2959.2324 | 32.78408 | 56.21712 | 5.77405 | 88.3133 | 45.4959 | 33.75775 | 33.89161 | 1.14458
2960.1968 | 32.2417 | 55.93688 | 4.68865 | 88.23735 | 44.46555 | 32.8528 | 33.38902 | 1.12591
2961.1609 | 31.73629 | 55.67515 | 3.50735 | 88.18355 | 43.4128 | 31.92265 | 32.91856 | 1.1056
2962.1252 | 31.2687 | 55.43279 | 2.2544 | 88.1482 | 42.33475 | 30.95045 | 32.48163 | 1.08308
2963.0894 | 30.83945 | 55.21041 | 0.9624 | 88.11145 | 41.2084 | 29.91045 | 32.07919 | 1.059
2964.0537 | 30.44895 | 55.0084 | -0.3368 | 88.04335 | 39.99985 | 28.77415 | 31.71188 | 1.03378
2965.0178 | 30.09775 | 54.82702 | -1.61835 | 87.91645 | 38.67915 | 27.5197 | 31.38009 | 1.00643
2965.9822 | 29.78669 | 54.66638 | -2.8649 | 87.719 | 37.2363 | 26.14645 | 31.08431 | 0.974749
2966.9463 | 29.51693 | 54.52645 | -4.06065 | 87.4631 | 35.69875 | 24.6923 | 30.82521 | 0.937292
2967.9106 | 29.28986 | 54.40699 | -5.18165 | 87.1834 | 34.1471 | 23.2455 | 30.60372 | 0.895642
2968.8748 | 29.10686 | 54.3075 | -6.1909 | 86.92655 | 32.71485 | 21.93735 | 30.42089 | 0.855137
2969.8391 | 28.96904 | 54.22715 | -7.04925 | 86.7352 | 31.55395 | 20.90335 | 30.27762 | 0.823006
2970.8032 | 28.87703 | 54.16488 | -7.73725 | 86.63285 | 30.776 | 20.22875 | 30.17447 | 0.804787
2971.7676 | 28.83093 | 54.11945 | -8.2744 | 86.6162 | 30.399 | 19.90675 | 30.11155 | 0.8011
2972.7317 | 28.83031 | 54.0897 | -8.72485 | 86.6574 | 30.3232 | 19.8268 | 30.08858 | 0.806694
2973.696 | 28.87433 | 54.07476 | -9.18475 | 86.71355 | 30.34585 | 19.7969 | 30.1051 | 0.812319
2974.6602 | 28.96193 | 54.07431 | -9.75115 | 86.74085 | 30.21785 | 19.59885 | 30.16064 | 0.808415
2975.6245 | 29.09204 | 54.08874 | -10.4791 | 86.708 | 29.7304 | 19.06285 | 30.25491 | 0.788924
2976.5886 | 29.26372 | 54.11918 | -11.3399 | 86.6064 | 28.8043 | 18.1414 | 30.38783 | 0.75381
2977.553 | 29.47626 | 54.16734 | -12.19545 | 86.45465 | 27.56065 | 16.9671 | 30.55947 | 0.70958
2978.5171 | 29.72906 | 54.2351 | -12.81295 | 86.29475 | 26.33185 | 15.8559 | 30.76992 | 0.667694
2979.4814 | 30.02148 | 54.32411 | -12.942 | 86.18075 | 25.55895 | 15.2066 | 31.01911 | 0.641186
2980.4456 | 30.35262 | 54.43532 | -12.416 | 86.16105 | 25.614 | 15.3383 | 31.30655 | 0.640322
2981.4099 | 30.72123 | 54.56881 | -11.2128 | 86.26195 | 26.66365 | 16.37455 | 31.63119 | 0.668755
2982.374 | 31.12572 | 54.72385 | -9.46345 | 86.4776 | 28.6151 | 18.20615 | 31.99119 | 0.721913
2983.3384 | 31.56438 | 54.89919 | -7.41815 | 86.773 | 31.13695 | 20.5222 | 32.38406 | 0.788687
2984.3025 | 32.03551 | 55.09344 | -5.3621 | 87.09815 | 33.77985 | 22.9268 | 32.80691 | 0.855891
2985.2668 | 32.53764 | 55.30541 | -3.5179 | 87.40615 | 36.1533 | 25.09375 | 33.25684 | 0.913366
2986.231 | 33.0696 | 55.53421 | -1.9977 | 87.66825 | 38.03875 | 26.84845 | 33.73151 | 0.957141
2987.1953 | 33.63058 | 55.7793 | -0.8126 | 87.87815 | 39.3973 | 28.15485 | 34.22945 | 0.989227
2988.1594 | 34.22012 | 56.04041 | 0.09465 | 88.04715 | 40.32085 | 29.06785 | 34.75019 | 1.01466
2989.1238 | 34.83813 | 56.31747 | 0.81515 | 88.1937 | 40.96995 | 29.6908 | 35.29409 | 1.03793
2990.0879 | 35.48472 | 56.61062 | 1.4425 | 88.33445 | 41.51395 | 30.14495 | 35.86199 | 1.06095
2991.0522 | 36.15999 | 56.92008 | 2.0508 | 88.4796 | 42.0839 | 30.54555 | 36.45474 | 1.08334
2992.0164 | 36.86383 | 57.24604 | 2.68655 | 88.63275 | 42.7481 | 30.9846 | 37.07287 | 1.10404
2992.9807 | 37.59577 | 57.58842 | 3.3775 | 88.7935 | 43.5174 | 31.5222 | 37.7164 | 1.12292
2993.9448 | 38.35502 | 57.94676 | 4.14915 | 88.95945 | 44.37345 | 32.1888 | 38.38486 | 1.14121
2994.9092 | 39.14069 | 58.32022 | 5.0367 | 89.12775 | 45.29935 | 32.99365 | 39.07751 | 1.16082
2995.8733 | 39.95207 | 58.70784 | 6.08295 | 89.2947 | 46.2977 | 33.93425 | 39.79361 | 1.18347
2996.8376 | 40.78877 | 59.10889 | 7.32675 | 89.45555 | 47.3917 | 35.00345 | 40.53261 | 1.21015
2997.8018 | 41.65063 | 59.5231 | 8.79215 | 89.6048 | 48.6173 | 36.19395 | 41.29419 | 1.24125
2998.7661 | 42.5373 | 59.95068 | 10.48685 | 89.73815 | 50.0144 | 37.5012 | 42.07812 | 1.2768
2999.7302 | 43.44768 | 60.39184 | 12.41025 | 89.8555 | 51.62015 | 38.9242 | 42.88395 | 1.3166
3000.6946 | 44.37956 | 60.84627 | 14.56255 | 89.96335 | 53.4619 | 40.4641 | 43.71068 | 1.36017
3001.6587 | 45.32953 | 61.31262 | 16.9456 | 90.07455 | 55.5458 | 42.1182 | 44.55651 | 1.40672
3002.623 | 46.29343 | 61.78846 | 19.5528 | 90.2038 | 57.8437 | 43.8723 | 45.41875 | 1.45535
3003.5872 | 47.26718 | 62.2707 | 22.35415 | 90.36065 | 60.2859 | 45.69545 | 46.29403 | 1.50543
3004.5515 | 48.24748 | 62.75633 | 25.2889 | 90.5444 | 62.7706 | 47.5415 | 47.17861 | 1.55674
3005.5156 | 49.23212 | 63.24305 | 28.2737 | 90.7433 | 65.1896 | 49.3596 | 48.0689 | 1.6093
3006.48 | 50.21986 | 63.72954 | 31.22335 | 90.94035 | 67.4613 | 51.10895 | 48.96188 | 1.66287
3007.4441 | 51.20977 | 64.21522 | 34.07365 | 91.12275 | 69.55245 | 52.76875 | 49.85538 | 1.71649
3008.4084 | 52.20074 | 64.69982 | 36.7941 | 91.2878 | 71.4788 | 54.33825 | 50.7481 | 1.76847
3009.3726 | 53.19123 | 65.18297 | 39.3837 | 91.44375 | 73.28275 | 55.82595 | 51.63938 | 1.81688
3010.3369 | 54.1796 | 65.66408 | 41.85405 | 91.6034 | 75.00255 | 57.2354 | 52.52891 | 1.86029
3011.301 | 55.1645 | 66.14257 | 44.2111 | 91.7746 | 76.6488 | 58.5569 | 53.41642 | 1.89824
3012.2654 | 56.14513 | 66.61797 | 46.4457 | 91.9544 | 78.2019 | 59.7697 | 54.30155 | 1.93126
3013.2295 | 57.12103 | 67.09006 | 48.53665 | 92.12785 | 79.6271 | 60.85305 | 55.18376 | 1.96041
3014.1938 | 58.09165 | 67.55856 | 50.46025 | 92.27445 | 80.8957 | 61.7959 | 56.06238 | 1.98666
3015.158 | 59.05591 | 68.02294 | 52.1973 | 92.3759 | 81.99805 | 62.6005 | 56.93645 | 2.01057
3016.1223 | 60.01203 | 68.4822 | 53.73395 | 92.42365 | 82.94345 | 63.27705 | 57.80472 | 2.03227
3017.0864 | 60.95774 | 68.93505 | 55.05725 | 92.42175 | 83.74795 | 63.83495 | 58.66548 | 2.05184
3018.0508 | 61.89054 | 69.38003 | 56.1528 | 92.3849 | 84.4228 | 64.27795 | 59.51663 | 2.06947
3019.0149 | 62.80798 | 69.81577 | 57.0113 | 92.33315 | 84.96985 | 64.6068 | 60.35574 | 2.0855
3019.9792 | 63.7076 | 70.24099 | 57.6404 | 92.28505 | 85.38795 | 64.82635 | 61.18027 | 2.1002
3020.9434 | 64.58696 | 70.65442 | 58.07615 | 92.25265 | 85.68335 | 64.95265 | 61.9877 | 2.11356
3021.9077 | 65.44368 | 71.05462 | 58.3829 | 92.23905 | 85.87725 | 65.01355 | 62.77569 | 2.12526
3022.8718 | 66.27543 | 71.44003 | 58.63945 | 92.23965 | 86.00425 | 65.0429 | 63.54205 | 2.1348
3023.8362 | 67.07993 | 71.80888 | 58.9152 | 92.2459 | 86.1025 | 65.06975 | 64.28465 | 2.14167
3024.8003 | 67.85473 | 72.15932 | 59.24825 | 92.2498 | 86.202 | 65.10995 | 65.00125 | 2.14549
3025.7646 | 68.59696 | 72.48953 | 59.6359 | 92.2471 | 86.3162 | 65.1628 | 65.68953 | 2.1461
3026.7288 | 69.30351 | 72.79797 | 60.0426 | 92.23895 | 86.44305 | 65.21595 | 66.34718 | 2.14377
3027.6931 | 69.97179 | 73.08368 | 60.42065 | 92.22975 | 86.5728 | 65.25505 | 66.97238 | 2.13928
3028.6572 | 70.60091 | 73.34667 | 60.73375 | 92.22495 | 86.699 | 65.27415 | 67.56441 | 2.13383
3029.6216 | 71.19223 | 73.58795 | 60.9714 | 92.2264 | 86.8257 | 65.28055 | 68.12406 | 2.1288
3030.5857 | 71.74915 | 73.8091 | 61.1492 | 92.23085 | 86.96665 | 65.2913 | 68.6533 | 2.12513
3031.55 | 72.27559 | 74.01151 | 61.29655 | 92.2297 | 87.1371 | 65.3229 | 69.15452 | 2.12307
3032.5142 | 72.77405 | 74.19546 | 61.4389 | 92.2125 | 87.3427 | 65.38035 | 69.62924 | 2.12216
3033.4785 | 73.24373 | 74.35941 | 61.5858 | 92.1717 | 87.57125 | 65.4518 | 70.07705 | 2.12169
3034.4426 | 73.67992 | 74.4999 | 61.7292 | 92.10625 | 87.7931 | 65.51245 | 70.49495 | 2.12122
3035.407 | 74.07516 | 74.61241 | 61.8524 | 92.02245 | 87.97015 | 65.5359 | 70.87766 | 2.12086
3036.3711 | 74.4221 | 74.69297 | 61.94165 | 91.93095 | 88.0698 | 65.5048 | 71.21898 | 2.12104
3037.3354 | 74.71696 | 74.74032 | 61.99335 | 91.8415 | 88.07685 | 65.41635 | 71.51409 | 2.12215
3038.2996 | 74.96194 | 74.75729 | 62.0122 | 91.75915 | 87.9991 | 65.2788 | 71.76212 | 2.12421
3039.2639 | 75.16508 | 74.75061 | 62.0037 | 91.6839 | 87.8643 | 65.10495 | 71.96759 | 2.12695
3040.228 | 75.33806 | 74.7292 | 61.969 | 91.6137 | 87.71145 | 64.9075 | 72.1397 | 2.12991
3041.1924 | 75.49292 | 74.70181 | 61.90555 | 91.54775 | 87.58 | 64.6999 | 72.28996 | 2.13263
3042.1565 | 75.63862 | 74.67459 | 61.8148 | 91.4892 | 87.50035 | 64.5003 | 72.42914 | 2.13457
3043.1208 | 75.77902 | 74.64967 | 61.7102 | 91.44335 | 87.48835 | 64.3326 | 72.56441 | 2.13501
3044.085 | 75.91296 | 74.62535 | 61.61765 | 91.414 | 87.54325 | 64.22105 | 72.69789 | 2.13314
3045.0493 | 76.03581 | 74.59764 | 61.56655 | 91.3995 | 87.6494 | 64.17925 | 72.82734 | 2.12853
3046.0134 | 76.14143 | 74.56199 | 61.57525 | 91.39185 | 87.7809 | 64.20005 | 72.94805 | 2.12158
3046.9778 | 76.22386 | 74.51469 | 61.6414 | 91.3794 | 87.9094 | 64.2545 | 73.05482 | 2.11363
3047.9419 | 76.27862 | 74.45367 | 61.74235 | 91.3519 | 88.013 | 64.3027 | 73.1432 | 2.10652
3048.9063 | 76.30348 | 74.37861 | 61.84795 | 91.3051 | 88.0834 | 64.3116 | 73.21006 | 2.10165
3049.8704 | 76.29858 | 74.29047 | 61.93555 | 91.2435 | 88.12765 | 64.2704 | 73.25371 | 2.09916
3050.8347 | 76.26583 | 74.19077 | 61.99975 | 91.1782 | 88.1629 | 64.19365 | 73.27359 | 2.09775
3051.7988 | 76.20797 | 74.08075 | 62.04945 | 91.12215 | 88.20595 | 64.10995 | 73.26987 | 2.09546
3052.7632 | 76.12763 | 73.96097 | 62.0957 | 91.0849 | 88.2625 | 64.0422 | 73.24324 | 2.09093
3053.7273 | 76.0268 | 73.8314 | 62.1387 | 91.0685 | 88.32245 | 63.9909 | 73.19474 | 2.08432
3054.6917 | 75.90696 | 73.6918 | 62.1638 | 91.0674 | 88.36565 | 63.9321 | 73.12591 | 2.07741
3055.6558 | 75.76945 | 73.54224 | 62.15045 | 91.07085 | 88.3748 | 63.83145 | 73.03879 | 2.07255
3056.6201 | 75.616 | 73.38342 | 62.0868 | 91.06755 | 88.34715 | 63.6661 | 72.93594 | 2.07129
3057.5842 | 75.44912 | 73.21689 | 61.98135 | 91.04885 | 88.29695 | 63.44025 | 72.82035 | 2.07333
3058.5486 | 75.27214 | 73.04493 | 61.8616 | 91.0109 | 88.2464 | 63.1854 | 72.69527 | 2.07669
3059.5127 | 75.08908 | 72.87033 | 61.76155 | 90.95495 | 88.20985 | 62.94405 | 72.56406 | 2.07879
3060.4771 | 74.90422 | 72.6961 | 61.70465 | 90.88615 | 88.1833 | 62.7482 | 72.43002 | 2.07796
3061.4412 | 74.72161 | 72.525 | 61.69415 | 90.8124 | 88.14765 | 62.60495 | 72.29615 | 2.07422
3062.4055 | 74.54459 | 72.35912 | 61.71645 | 90.74245 | 88.08435 | 62.4985 | 72.16492 | 2.069
3063.3696 | 74.37531 | 72.19945 | 61.75425 | 90.6833 | 87.99365 | 62.4049 | 72.03805 | 2.0641
3064.334 | 74.2146 | 72.04578 | 61.79815 | 90.6378 | 87.90055 | 62.30765 | 71.91646 | 2.06061
3065.2981 | 74.06223 | 71.89692 | 61.8494 | 90.60295 | 87.8431 | 62.20465 | 71.8004 | 2.0585
3066.2625 | 73.91743 | 71.75126 | 61.91315 | 90.57115 | 87.84965 | 62.1035 | 71.68984 | 2.0571
3067.2266 | 73.77952 | 71.60745 | 61.9889 | 90.5332 | 87.9197 | 62.01135 | 71.58484 | 2.05583
3068.1909 | 73.64837 | 71.46491 | 62.06685 | 90.48295 | 88.02145 | 61.92755 | 71.48587 | 2.05465
3069.155 | 73.52436 | 71.32398 | 62.135 | 90.4202 | 88.10855 | 61.8445 | 71.39383 | 2.05392
3070.1194 | 73.40817 | 71.1856 | 62.1889 | 90.3505 | 88.1456 | 61.75435 | 71.30984 | 2.05383
3071.0835 | 73.30025 | 71.05085 | 62.23775 | 90.2816 | 88.12605 | 61.6549 | 71.23489 | 2.05397
3072.0479 | 73.20062 | 70.92049 | 62.2986 | 90.21875 | 88.07315 | 61.5502 | 71.16945 | 2.05343
3073.012 | 73.10882 | 70.79471 | 62.3833 | 90.16145 | 88.02465 | 61.4462 | 71.11335 | 2.05132
3073.9763 | 73.0242 | 70.67318 | 62.4873 | 90.104 | 88.01185 | 61.3465 | 71.06583 | 2.04726
3074.9404 | 72.94608 | 70.55524 | 62.5887 | 90.03855 | 88.04585 | 61.2516 | 71.02578 | 2.04159
3075.9048 | 72.87389 | 70.44007 | 62.65915 | 89.9595 | 88.11605 | 61.16115 | 70.99198 | 2.03513
3076.8689 | 72.80707 | 70.32684 | 62.68025 | 89.8664 | 88.19995 | 61.0764 | 70.96335 | 2.02877
3077.8333 | 72.74489 | 70.2147 | 62.65365 | 89.76415 | 88.2754 | 60.9982 | 70.93886 | 2.02321
3078.7974 | 72.68643 | 70.10281 | 62.5997 | 89.6607 | 88.3296 | 60.92305 | 70.91753 | 2.01895
3079.7617 | 72.6306 | 69.99043 | 62.5468 | 89.564 | 88.3611 | 60.8405 | 70.89824 | 2.01627
3080.7258 | 72.57633 | 69.87698 | 62.5185 | 89.4796 | 88.37725 | 60.7365 | 70.87979 | 2.01523
3081.6902 | 72.52274 | 69.76216 | 62.52545 | 89.4096 | 88.38865 | 60.6019 | 70.86105 | 2.0155
3082.6543 | 72.46922 | 69.64594 | 62.56585 | 89.3531 | 88.40465 | 60.44075 | 70.84115 | 2.01621
3083.6187 | 72.41546 | 69.52848 | 62.6307 | 89.3063 | 88.42965 | 60.27165 | 70.81973 | 2.01619
3084.5828 | 72.3613 | 69.41 | 62.7091 | 89.26325 | 88.46235 | 60.1207 | 70.79694 | 2.01449
3085.5471 | 72.30666 | 69.29062 | 62.7911 | 89.2166 | 88.4965 | 60.00745 | 70.77337 | 2.01094
3086.5112 | 72.25149 | 69.17043 | 62.86805 | 89.1586 | 88.52465 | 59.9339 | 70.74973 | 2.00631
3087.4756 | 72.19582 | 69.04954 | 62.93345 | 89.08325 | 88.5432 | 59.883 | 70.72667 | 2.00192
3088.4397 | 72.13987 | 68.92825 | 62.9859 | 88.9884 | 88.55615 | 59.8273 | 70.7046 | 1.99881
3089.4041 | 72.08406 | 68.80712 | 63.0323 | 88.87645 | 88.5756 | 59.7439 | 70.68376 | 1.997
3090.3682 | 72.02904 | 68.68682 | 63.0881 | 88.7539 | 88.6176 | 59.62575 | 70.66427 | 1.99533
3091.3325 | 71.97544 | 68.56796 | 63.17095 | 88.6287 | 88.69325 | 59.4842 | 70.64624 | 1.99217
3092.2966 | 71.92368 | 68.45078 | 63.29075 | 88.50705 | 88.801 | 59.34075 | 70.62983 | 1.98646
3093.261 | 71.87374 | 68.33506 | 63.43965 | 88.3908 | 88.9229 | 59.21435 | 70.61521 | 1.97852
3094.2251 | 71.82524 | 68.22022 | 63.5912 | 88.27605 | 89.02955 | 59.1111 | 70.60251 | 1.96994
3095.1895 | 71.77752 | 68.10559 | 63.71 | 88.1539 | 89.09135 | 59.02315 | 70.59169 | 1.96272
3096.1536 | 71.72994 | 67.99065 | 63.7691 | 88.01395 | 89.0917 | 58.9364 | 70.58248 | 1.95815
3097.1179 | 71.68202 | 67.87515 | 63.7644 | 87.8491 | 89.0346 | 58.8406 | 70.57429 | 1.95609
3098.082 | 71.63348 | 67.759 | 63.7185 | 87.6606 | 88.9426 | 58.73535 | 70.56628 | 1.95531
3099.0464 | 71.58417 | 67.64216 | 63.66985 | 87.4608 | 88.8468 | 58.62875 | 70.55749 | 1.9543
3100.0105 | 71.534 | 67.52446 | 63.65315 | 87.27095 | 88.7729 | 58.52885 | 70.54713 | 1.9523
3100.9749 | 71.48296 | 67.40576 | 63.6822 | 87.1147 | 88.73125 | 58.43485 | 70.53485 | 1.94955
3101.939 | 71.43134 | 67.28603 | 63.74445 | 87.00825 | 88.71555 | 58.3348 | 70.52091 | 1.94691
3102.9033 | 71.37972 | 67.16559 | 63.8093 | 86.95335 | 88.7079 | 58.21025 | 70.50619 | 1.94512
3103.8674 | 71.32897 | 67.04506 | 63.84335 | 86.9351 | 88.6886 | 58.0458 | 70.49188 | 1.94434
3104.8318 | 71.27991 | 66.92516 | 63.82395 | 86.9274 | 88.6431 | 57.8367 | 70.47904 | 1.94424
3105.7959 | 71.23298 | 66.80644 | 63.74555 | 86.90175 | 88.56655 | 57.5902 | 70.46831 | 1.94445
3106.7603 | 71.18812 | 66.68898 | 63.6179 | 86.83685 | 88.46355 | 57.32245 | 70.4597 | 1.94492
3107.7244 | 71.14489 | 66.57243 | 63.4621 | 86.72455 | 88.3465 | 57.0534 | 70.45278 | 1.94581
3108.6887 | 71.10282 | 66.45621 | 63.30575 | 86.57025 | 88.2329 | 56.80375 | 70.4469 | 1.94698
3109.6528 | 71.06176 | 66.33978 | 63.1803 | 86.39005 | 88.1414 | 56.59485 | 70.44162 | 1.94765
3110.6172 | 71.02203 | 66.22291 | 63.11575 | 86.20545 | 88.08825 | 56.4479 | 70.43688 | 1.94649
3111.5813 | 70.98413 | 66.10577 | 63.13335 | 86.03755 | 88.08315 | 56.3791 | 70.43296 | 1.94231
3112.5457 | 70.94838 | 65.98877 | 63.236 | 85.90205 | 88.1267 | 56.3912 | 70.43029 | 1.93479
3113.5098 | 70.91469 | 65.87231 | 63.4029 | 85.80505 | 88.2103 | 56.4655 | 70.42918 | 1.92487
3114.4741 | 70.88253 | 65.75659 | 63.5921 | 85.741 | 88.3174 | 56.56115 | 70.42961 | 1.91443
3115.4382 | 70.85124 | 65.6415 | 63.7513 | 85.6943 | 88.4261 | 56.62435 | 70.43119 | 1.90551
3116.4026 | 70.82034 | 65.52669 | 63.83415 | 85.6434 | 88.51255 | 56.6059 | 70.43327 | 1.89953
3117.3667 | 70.78953 | 65.41168 | 63.81495 | 85.5669 | 88.55565 | 56.47825 | 70.43513 | 1.89688
3118.3311 | 70.75847 | 65.29591 | 63.69685 | 85.4488 | 88.5428 | 56.24535 | 70.43613 | 1.89705
3119.2952 | 70.72646 | 65.17881 | 63.51185 | 85.28265 | 88.4761 | 55.94055 | 70.43575 | 1.89898
3120.2595 | 70.69236 | 65.05986 | 63.3114 | 85.0734 | 88.3754 | 55.61375 | 70.43365 | 1.9014
3121.2236 | 70.65493 | 64.93868 | 63.15245 | 84.8378 | 88.27465 | 55.31495 | 70.42958 | 1.90312
3122.188 | 70.6134 | 64.81519 | 63.08095 | 84.60125 | 88.2119 | 55.0795 | 70.42346 | 1.90326
3123.1521 | 70.56802 | 64.68975 | 63.11925 | 84.3911 | 88.21455 | 54.9214 | 70.41536 | 1.90147
3124.1165 | 70.51994 | 64.56306 | 63.26015 | 84.22765 | 88.28815 | 54.8341 | 70.40557 | 1.898
3125.0806 | 70.47071 | 64.43593 | 63.47045 | 84.1158 | 88.41315 | 54.7962 | 70.3945 | 1.89366
3126.0449 | 70.42148 | 64.30892 | 63.70265 | 84.0424 | 88.5523 | 54.7797 | 70.3826 | 1.88937
3127.009 | 70.37238 | 64.18222 | 63.9103 | 83.9819 | 88.6647 | 54.75745 | 70.37017 | 1.88575
3127.9734 | 70.32264 | 64.05569 | 64.0603 | 83.90865 | 88.72055 | 54.70765 | 70.35733 | 1.88281
3128.9375 | 70.27106 | 63.92918 | 64.13875 | 83.80815 | 88.71065 | 54.61725 | 70.34407 | 1.88016
3129.9019 | 70.21679 | 63.80281 | 64.14975 | 83.6818 | 88.6476 | 54.48265 | 70.33034 | 1.87736
3130.866 | 70.15977 | 63.67709 | 64.1096 | 83.5408 | 88.5598 | 54.3093 | 70.31626 | 1.87429
3131.8303 | 70.10073 | 63.5527 | 64.0397 | 83.3953 | 88.4805 | 54.10965 | 70.3021 | 1.87125
3132.7944 | 70.04079 | 63.43012 | 63.9602 | 83.2448 | 88.4365 | 53.8995 | 70.28829 | 1.86868
3133.7588 | 69.98109 | 63.30936 | 63.8852 | 83.078 | 88.4394 | 53.69375 | 70.2752 | 1.8669
3134.7229 | 69.92247 | 63.18987 | 63.8205 | 82.88125 | 88.48335 | 53.5032 | 70.26298 | 1.86593
3135.6873 | 69.86544 | 63.07075 | 63.7644 | 82.6498 | 88.54895 | 53.33465 | 70.25145 | 1.8656
3136.6514 | 69.81015 | 62.95106 | 63.7128 | 82.39485 | 88.614 | 53.19305 | 70.24004 | 1.86555
3137.6157 | 69.75639 | 62.83005 | 63.6662 | 82.1408 | 88.66415 | 53.0843 | 70.2279 | 1.86536
3138.5798 | 69.70339 | 62.70721 | 63.63485 | 81.91445 | 88.70005 | 53.0153 | 70.21409 | 1.86443
3139.5442 | 69.64994 | 62.58222 | 63.63685 | 81.73295 | 88.73545 | 52.9901 | 70.19779 | 1.86216
3140.5083 | 69.59452 | 62.45492 | 63.69005 | 81.59575 | 88.78855 | 53.00395 | 70.17857 | 1.85816
3141.4727 | 69.53589 | 62.32534 | 63.80045 | 81.48615 | 88.87085 | 53.03885 | 70.15656 | 1.85256
3142.4368 | 69.47353 | 62.19382 | 63.95545 | 81.37935 | 88.97935 | 53.06615 | 70.13248 | 1.84602
3143.4011 | 69.40792 | 62.06106 | 64.1262 | 81.2539 | 89.09625 | 53.05435 | 70.10748 | 1.83949
3144.3652 | 69.34036 | 61.92802 | 64.2793 | 81.1006 | 89.19535 | 52.98085 | 70.08282 | 1.83382
3145.3296 | 69.27251 | 61.79568 | 64.39015 | 80.92455 | 89.2523 | 52.84065 | 70.05944 | 1.82946
3146.2937 | 69.20574 | 61.66467 | 64.4518 | 80.7417 | 89.2537 | 52.649 | 70.03766 | 1.82641
3147.2581 | 69.14073 | 61.53506 | 64.4749 | 80.5699 | 89.2023 | 52.436 | 70.0172 | 1.82436
3148.2222 | 69.07749 | 61.40644 | 64.47955 | 80.4211 | 89.1173 | 52.2367 | 69.99741 | 1.82289
3149.1865 | 69.01566 | 61.27816 | 64.48475 | 80.29725 | 89.02815 | 52.07935 | 69.97776 | 1.82143
3150.1506 | 68.95501 | 61.14981 | 64.50065 | 80.19155 | 88.9652 | 51.97665 | 69.95829 | 1.81937
3151.115 | 68.89572 | 61.02146 | 64.5253 | 80.0933 | 88.9485 | 51.9226 | 69.93967 | 1.81619
3152.0791 | 68.83837 | 60.89373 | 64.5476 | 79.9932 | 88.98045 | 51.89575 | 69.9229 | 1.81182
3153.0435 | 68.78366 | 60.76748 | 64.5539 | 79.88575 | 89.0461 | 51.8677 | 69.90881 | 1.80682
3154.0076 | 68.73192 | 60.64341 | 64.53595 | 79.7677 | 89.1208 | 51.8145 | 69.89765 | 1.8022
3154.9719 | 68.68293 | 60.52179 | 64.49765 | 79.636 | 89.1821 | 51.7249 | 69.88902 | 1.79884
3155.936 | 68.63593 | 60.40243 | 64.45515 | 79.4866 | 89.21755 | 51.60255 | 69.88217 | 1.79687
3156.9004 | 68.58988 | 60.28494 | 64.4295 | 79.3166 | 89.22585 | 51.45995 | 69.87648 | 1.79555
3157.8645 | 68.5439 | 60.16896 | 64.4335 | 79.1277 | 89.2104 | 51.3088 | 69.87165 | 1.79375
3158.8289 | 68.49747 | 60.05437 | 64.46015 | 78.92875 | 89.17195 | 51.1517 | 69.86771 | 1.79076
3159.793 | 68.45054 | 59.94117 | 64.48165 | 78.73405 | 89.10635 | 50.98135 | 69.86463 | 1.78681
3160.7573 | 68.40329 | 59.82924 | 64.4624 | 78.55795 | 89.0094 | 50.78715 | 69.862 | 1.78294
3161.7214 | 68.35605 | 59.7182 | 64.37895 | 78.40835 | 88.88545 | 50.5652 | 69.85898 | 1.78023
3162.6858 | 68.30904 | 59.60728 | 64.2356 | 78.2822 | 88.75085 | 50.32425 | 69.85457 | 1.77905
3163.6499 | 68.26234 | 59.49553 | 64.06425 | 78.16665 | 88.63065 | 50.08445 | 69.84798 | 1.77879
3164.6143 | 68.21582 | 59.38202 | 63.90855 | 78.04465 | 88.5481 | 49.8687 | 69.83895 | 1.77823
3165.5784 | 68.16923 | 59.26606 | 63.8011 | 77.90195 | 88.51435 | 49.69245 | 69.82779 | 1.77629
3166.5427 | 68.12223 | 59.14742 | 63.74865 | 77.73325 | 88.5243 | 49.55755 | 69.81512 | 1.77267
3167.5068 | 68.07459 | 59.02639 | 63.742 | 77.5407 | 88.55375 | 49.4481 | 69.8015 | 1.76788
3168.4712 | 68.02619 | 58.90375 | 63.7433 | 77.3389 | 88.58745 | 49.3511 | 69.78719 | 1.76288
3169.4353 | 67.97711 | 58.78064 | 63.72915 | 77.14085 | 88.60605 | 49.2492 | 69.77202 | 1.7585
3170.3997 | 67.92744 | 58.65827 | 63.68795 | 76.9546 | 88.59485 | 49.12995 | 69.75562 | 1.75508
3171.3638 | 67.87715 | 58.53753 | 63.617 | 76.78145 | 88.54285 | 48.9869 | 69.73765 | 1.75236
3172.3281 | 67.82601 | 58.41878 | 63.5058 | 76.6199 | 88.4483 | 48.82335 | 69.71812 | 1.74986
3173.2922 | 67.77379 | 58.30178 | 63.36145 | 76.46155 | 88.30155 | 48.6376 | 69.69753 | 1.74719
3174.2566 | 67.72048 | 58.18591 | 63.1874 | 76.30325 | 88.10985 | 48.43815 | 69.6769 | 1.74429
3175.2207 | 67.66661 | 58.0706 | 63.00155 | 76.1449 | 87.8939 | 48.24 | 69.6576 | 1.74137
3176.1851 | 67.61324 | 57.95559 | 62.8369 | 75.9879 | 87.68495 | 48.062 | 69.64097 | 1.7387
3177.1492 | 67.56161 | 57.84107 | 62.7306 | 75.8315 | 87.5151 | 47.92115 | 69.62794 | 1.73638
3178.1135 | 67.51267 | 57.72747 | 62.706 | 75.67285 | 87.40395 | 47.82425 | 69.61875 | 1.7342
3179.0776 | 67.46669 | 57.61519 | 62.7596 | 75.5096 | 87.3509 | 47.7624 | 69.6128 | 1.73184
3180.042 | 67.42318 | 57.50441 | 62.86165 | 75.3455 | 87.3357 | 47.71275 | 69.6088 | 1.72906
3181.0061 | 67.38113 | 57.39497 | 62.97185 | 75.19235 | 87.3299 | 47.6474 | 69.60515 | 1.72585
3181.9705 | 67.3395 | 57.28655 | 63.05895 | 75.0671 | 87.3113 | 47.5467 | 69.60033 | 1.72237
3182.9346 | 67.2975 | 57.17877 | 63.1127 | 74.98215 | 87.27305 | 47.4085 | 69.59323 | 1.7187
3183.8989 | 67.25472 | 57.0713 | 63.1409 | 74.9355 | 87.22225 | 47.2483 | 69.58331 | 1.71478
3184.863 | 67.21103 | 56.96392 | 63.15565 | 74.9063 | 87.16985 | 47.0908 | 69.57051 | 1.71054
3185.8274 | 67.1664 | 56.85645 | 63.1597 | 74.86145 | 87.1193 | 46.956 | 69.55518 | 1.70616
3186.7915 | 67.1209 | 56.74883 | 63.14335 | 74.7699 | 87.06235 | 46.84935 | 69.53791 | 1.70222
3187.7559 | 67.07479 | 56.64113 | 63.09275 | 74.6181 | 86.9859 | 46.75975 | 69.5195 | 1.69947
3188.72 | 67.02869 | 56.53369 | 63.00235 | 74.4164 | 86.8834 | 46.666 | 69.50093 | 1.69836
3189.6843 | 66.98358 | 56.42713 | 62.8821 | 74.19445 | 86.7638 | 46.54665 | 69.48327 | 1.69859
3190.6484 | 66.9406 | 56.32222 | 62.75465 | 73.9863 | 86.64895 | 46.3894 | 69.46758 | 1.69914
3191.6128 | 66.90074 | 56.21973 | 62.64495 | 73.81475 | 86.5617 | 46.1947 | 69.45467 | 1.69873
3192.5769 | 66.86447 | 56.12016 | 62.56905 | 73.68235 | 86.513 | 45.97665 | 69.44486 | 1.69651
3193.5413 | 66.83149 | 56.02355 | 62.53005 | 73.57365 | 86.4957 | 45.7597 | 69.43781 | 1.69248
3194.5054 | 66.80075 | 55.92947 | 62.5211 | 73.4645 | 86.4908 | 45.5742 | 69.43248 | 1.68736
3195.4697 | 66.77073 | 55.83703 | 62.5326 | 73.33495 | 86.4814 | 45.45005 | 69.42733 | 1.68206
3196.4338 | 66.73983 | 55.74514 | 62.55825 | 73.1771 | 86.4649 | 45.40895 | 69.42061 | 1.67716
3197.3982 | 66.70676 | 55.65269 | 62.5976 | 72.99765 | 86.4559 | 45.45695 | 69.41083 | 1.67272
3198.3623 | 66.67092 | 55.55884 | 62.65435 | 72.81345 | 86.4773 | 45.57935 | 69.39715 | 1.66841
3199.3267 | 66.63244 | 55.46323 | 62.73285 | 72.6439 | 86.5449 | 45.7426 | 69.37971 | 1.66402
3200.2908 | 66.59214 | 55.36606 | 62.83245 | 72.50235 | 86.6557 | 45.9012 | 69.35959 | 1.65965
3201.2551 | 66.55126 | 55.26815 | 62.94335 | 72.39095 | 86.78525 | 46.0109 | 69.33858 | 1.65579
3202.2192 | 66.51118 | 55.17071 | 63.0455 | 72.3002 | 86.8975 | 46.04105 | 69.31871 | 1.65295
3203.1836 | 66.47314 | 55.07508 | 63.11245 | 72.2141 | 86.96075 | 45.9834 | 69.30173 | 1.6513
3204.1477 | 66.43801 | 54.9823 | 63.1198 | 72.11955 | 86.96115 | 45.8529 | 69.28864 | 1.65042
3205.1121 | 66.40622 | 54.89284 | 63.0549 | 72.01385 | 86.90665 | 45.6795 | 69.27945 | 1.64932
3206.0762 | 66.37763 | 54.80643 | 62.92185 | 71.90595 | 86.81895 | 45.4955 | 69.27319 | 1.64695
3207.0405 | 66.3516 | 54.72221 | 62.7391 | 71.8109 | 86.7188 | 45.3222 | 69.26815 | 1.64277
3208.0046 | 66.32701 | 54.63908 | 62.5316 | 71.73915 | 86.61355 | 45.16365 | 69.26233 | 1.63724
3208.969 | 66.30254 | 54.55606 | 62.3234 | 71.68795 | 86.4952 | 45.0103 | 69.25407 | 1.63166
3209.9331 | 66.27693 | 54.47259 | 62.1345 | 71.6412 | 86.35045 | 44.85055 | 69.24261 | 1.62759
3210.8975 | 66.24948 | 54.38868 | 61.98245 | 71.5776 | 86.17375 | 44.68205 | 69.22844 | 1.62589
3211.8616 | 66.22031 | 54.30478 | 61.8811 | 71.4826 | 85.9758 | 44.51645 | 69.21311 | 1.62623
3212.8259 | 66.19047 | 54.22164 | 61.8347 | 71.35655 | 85.7799 | 44.3729 | 69.1987 | 1.62728
3213.79 | 66.16168 | 54.14001 | 61.8285 | 71.21355 | 85.60965 | 44.26565 | 69.18698 | 1.62758
3214.7544 | 66.13584 | 54.06044 | 61.826 | 71.0724 | 85.4767 | 44.1935 | 69.17879 | 1.62645
3215.7185 | 66.11441 | 53.98317 | 61.7797 | 70.94545 | 85.3781 | 44.1387 | 69.17387 | 1.62432
3216.6829 | 66.09802 | 53.908 | 61.6543 | 70.83295 | 85.3048 | 44.0764 | 69.17111 | 1.62232
3217.647 | 66.08631 | 53.83443 | 61.44885 | 70.7249 | 85.25435 | 43.98855 | 69.16918 | 1.62137
3218.6113 | 66.07807 | 53.76173 | 61.2018 | 70.60895 | 85.23705 | 43.8734 | 69.16703 | 1.62159
3219.5754 | 66.07168 | 53.68919 | 60.97405 | 70.47935 | 85.27085 | 43.7456 | 69.16414 | 1.62228
3220.5398 | 66.06552 | 53.61634 | 60.8169 | 70.3399 | 85.3672 | 43.6283 | 69.16051 | 1.62242
3221.5039 | 66.05838 | 53.5431 | 60.74505 | 70.20195 | 85.51815 | 43.5413 | 69.15641 | 1.62133
3222.4683 | 66.04969 | 53.46989 | 60.73005 | 70.07725 | 85.6929 | 43.49275 | 69.1523 | 1.61894
3223.4324 | 66.03952 | 53.39747 | 60.7189 | 69.9719 | 85.8475 | 43.4762 | 69.14866 | 1.61564
3224.3967 | 66.02844 | 53.32673 | 60.6641 | 69.8833 | 85.9422 | 43.4737 | 69.1459 | 1.61201
3225.3608 | 66.01721 | 53.25831 | 60.54875 | 69.8019 | 85.95755 | 43.463 | 69.14424 | 1.60849
3226.3252 | 66.0064 | 53.19246 | 60.3925 | 69.71675 | 85.9028 | 43.42665 | 69.14356 | 1.60535
3227.2893 | 65.99625 | 53.12894 | 60.2404 | 69.62235 | 85.813 | 43.3602 | 69.14346 | 1.6026
3228.2537 | 65.9866 | 53.06723 | 60.1425 | 69.52215 | 85.73715 | 43.2762 | 69.14345 | 1.60003
3229.2178 | 65.9771 | 53.00683 | 60.1357 | 69.4278 | 85.72105 | 43.20125 | 69.14335 | 1.59722
3230.1821 | 65.96737 | 52.94747 | 60.2327 | 69.3529 | 85.7911 | 43.16475 | 69.1434 | 1.59365
3231.1462 | 65.95712 | 52.88922 | 60.4188 | 69.3047 | 85.94365 | 43.1839 | 69.14419 | 1.58903
3232.1106 | 65.94605 | 52.83224 | 60.65345 | 69.2781 | 86.14455 | 43.2504 | 69.14614 | 1.58358
3233.0747 | 65.93378 | 52.77662 | 60.8767 | 69.25675 | 86.33885 | 43.32895 | 69.14911 | 1.57817
3234.0391 | 65.91984 | 52.72209 | 61.0226 | 69.21965 | 86.4694 | 43.36905 | 69.15209 | 1.5741
3235.0032 | 65.90391 | 52.66807 | 61.03825 | 69.1513 | 86.49605 | 43.32635 | 69.15355 | 1.57263
3235.9675 | 65.88602 | 52.61385 | 60.90405 | 69.0481 | 86.4091 | 43.18375 | 69.15202 | 1.57439
3236.9316 | 65.86662 | 52.55887 | 60.64635 | 68.9179 | 86.23205 | 42.961 | 69.1468 | 1.57903
3237.896 | 65.84637 | 52.50292 | 60.336 | 68.7743 | 86.01325 | 42.70885 | 69.13831 | 1.58511
3238.8601 | 65.8257 | 52.44625 | 60.0696 | 68.63055 | 85.8104 | 42.4889 | 69.12791 | 1.59053
3239.8245 | 65.80458 | 52.38946 | 59.94115 | 68.49635 | 85.6743 | 42.35075 | 69.11734 | 1.59325
3240.7886 | 65.78262 | 52.33343 | 60.01235 | 68.3798 | 85.63635 | 42.31505 | 69.10806 | 1.59201
3241.7529 | 65.75959 | 52.27918 | 60.29455 | 68.2892 | 85.7029 | 42.3706 | 69.10088 | 1.58681
3242.717 | 65.73594 | 52.22769 | 60.7467 | 68.23145 | 85.8571 | 42.4833 | 69.09592 | 1.5789
3243.6814 | 65.71302 | 52.17975 | 61.29015 | 68.20585 | 86.06575 | 42.6108 | 69.09292 | 1.57024
3244.6455 | 65.69262 | 52.13566 | 61.8334 | 68.1987 | 86.2891 | 42.71505 | 69.09143 | 1.56276
3245.6099 | 65.67621 | 52.09498 | 62.2987 | 68.18485 | 86.491 | 42.76795 | 69.09098 | 1.55773
3246.574 | 65.66414 | 52.05655 | 62.64025 | 68.13725 | 86.6446 | 42.75295 | 69.091 | 1.55554
3247.5383 | 65.65543 | 52.0187 | 62.84975 | 68.041 | 86.73395 | 42.664 | 69.09075 | 1.55575
3248.5024 | 65.64819 | 51.97976 | 62.94795 | 67.90335 | 86.75095 | 42.5064 | 69.0894 | 1.5575
3249.4668 | 65.6404 | 51.93862 | 62.9691 | 67.75245 | 86.69215 | 42.2978 | 69.08624 | 1.55983
3250.4309 | 65.63061 | 51.89506 | 62.945 | 67.6252 | 86.5581 | 42.0673 | 69.08089 | 1.562
3251.3953 | 65.61819 | 51.84972 | 62.8993 | 67.5504 | 86.3585 | 41.85005 | 69.0734 | 1.56362
3252.3594 | 65.60315 | 51.80366 | 62.85155 | 67.53615 | 86.1188 | 41.678 | 69.06412 | 1.56462
3253.3237 | 65.58576 | 51.7578 | 62.8276 | 67.56765 | 85.88345 | 41.5711 | 69.05342 | 1.56502
3254.2878 | 65.56633 | 51.71259 | 62.86525 | 67.61535 | 85.7091 | 41.53405 | 69.04162 | 1.56473
3255.2522 | 65.54528 | 51.66791 | 63.00795 | 67.6472 | 85.64775 | 41.5584 | 69.02891 | 1.56334
3256.2163 | 65.52339 | 51.6234 | 63.2868 | 67.63975 | 85.72625 | 41.62835 | 69.01563 | 1.5603
3257.1807 | 65.50196 | 51.57891 | 63.6992 | 67.5841 | 85.932 | 41.7252 | 69.00233 | 1.55536
3258.1448 | 65.48268 | 51.5348 | 64.19865 | 67.4861 | 86.21425 | 41.8287 | 68.98987 | 1.54894
3259.1091 | 65.46713 | 51.49192 | 64.70595 | 67.36235 | 86.5015 | 41.91675 | 68.97914 | 1.54224
3260.0732 | 65.4563 | 51.45127 | 65.13745 | 67.23365 | 86.72665 | 41.96725 | 68.97077 | 1.53678
3261.0376 | 65.45015 | 51.41357 | 65.437 | 67.1181 | 86.8481 | 41.96365 | 68.96494 | 1.53376
3262.0017 | 65.44764 | 51.37891 | 65.59515 | 67.0252 | 86.8582 | 41.9034 | 68.96127 | 1.53353
3262.9661 | 65.44707 | 51.3468 | 65.64645 | 66.95355 | 86.77865 | 41.8034 | 68.95907 | 1.53545
3263.9302 | 65.4466 | 51.31634 | 65.65065 | 66.8929 | 86.64975 | 41.69905 | 68.95758 | 1.53826
3264.8945 | 65.44476 | 51.28667 | 65.66855 | 66.8312 | 86.51895 | 41.63385 | 68.95618 | 1.5405
3265.8586 | 65.44068 | 51.25718 | 65.74485 | 66.76185 | 86.4312 | 41.64315 | 68.95459 | 1.54084
3266.823 | 65.43401 | 51.22759 | 65.90095 | 66.68855 | 86.4202 | 41.73865 | 68.95267 | 1.53834
3267.7871 | 65.42467 | 51.19781 | 66.1342 | 66.62335 | 86.49905 | 41.9006 | 68.95028 | 1.53264
3268.7515 | 65.41265 | 51.16775 | 66.41885 | 66.5794 | 86.65205 | 42.08205 | 68.94714 | 1.52427
3269.7156 | 65.39792 | 51.13735 | 66.71085 | 66.56185 | 86.8372 | 42.2256 | 68.94284 | 1.51464
3270.6799 | 65.38055 | 51.10653 | 66.9604 | 66.5622 | 87.0008 | 42.2869 | 68.93703 | 1.50575
3271.644 | 65.36093 | 51.07536 | 67.1318 | 66.56075 | 87.10085 | 42.2529 | 68.92967 | 1.4994
3272.6084 | 65.33987 | 51.04402 | 67.22175 | 66.5359 | 87.1255 | 42.14695 | 68.92112 | 1.49638
3273.5725 | 65.31842 | 51.01277 | 67.2636 | 66.4752 | 87.0952 | 42.01675 | 68.91197 | 1.49618
3274.5369 | 65.29762 | 50.98175 | 67.31185 | 66.3819 | 87.04705 | 41.9113 | 68.90264 | 1.49737
3275.501 | 65.27814 | 50.95094 | 67.41215 | 66.2739 | 87.01055 | 41.8581 | 68.8931 | 1.49844
3276.4653 | 65.26009 | 50.92012 | 67.5748 | 66.17455 | 86.99035 | 41.85235 | 68.88274 | 1.49849
3277.4294 | 65.24313 | 50.88901 | 67.76805 | 66.1015 | 86.966 | 41.863 | 68.87069 | 1.49737
3278.3938 | 65.2267 | 50.85742 | 67.93545 | 66.0588 | 86.90725 | 41.8506 | 68.85627 | 1.49549
3279.3579 | 65.21026 | 50.82532 | 68.02585 | 66.03705 | 86.7937 | 41.787 | 68.83934 | 1.4934
3280.3223 | 65.19344 | 50.79287 | 68.0185 | 66.0204 | 86.6263 | 41.6671 | 68.82032 | 1.49162
3281.2864 | 65.176 | 50.76035 | 67.9306 | 65.99615 | 86.42695 | 41.50905 | 68.79987 | 1.49062
3282.2507 | 65.15768 | 50.72804 | 67.80705 | 65.9613 | 86.229 | 41.3461 | 68.7785 | 1.49073
3283.2148 | 65.13805 | 50.69611 | 67.70035 | 65.9227 | 86.0662 | 41.2149 | 68.75633 | 1.49183
3284.1792 | 65.11655 | 50.6645 | 67.65325 | 65.89185 | 85.9635 | 41.14425 | 68.73316 | 1.49315
3285.1433 | 65.09272 | 50.63298 | 67.6866 | 65.87765 | 85.93055 | 41.14635 | 68.70886 | 1.49338
3286.1077 | 65.06659 | 50.60129 | 67.7951 | 65.8808 | 85.9569 | 41.21155 | 68.6838 | 1.49135
3287.0718 | 65.03903 | 50.56944 | 67.9493 | 65.8929 | 86.0111 | 41.308 | 68.65911 | 1.48687
3288.0361 | 65.01178 | 50.53795 | 68.1033 | 65.9001 | 86.04745 | 41.38915 | 68.63651 | 1.48106
3289.0002 | 64.9872 | 50.50788 | 68.21035 | 65.88835 | 86.0227 | 41.4097 | 68.61793 | 1.47592
3289.9646 | 64.96751 | 50.48053 | 68.2413 | 65.84865 | 85.91685 | 41.34335 | 68.60493 | 1.47322
3290.9287 | 64.95394 | 50.45692 | 68.1975 | 65.77925 | 85.7468 | 41.196 | 68.59808 | 1.47346
3291.8931 | 64.94602 | 50.43726 | 68.1117 | 65.6855 | 85.5638 | 41.0051 | 68.59677 | 1.47559
3292.8572 | 64.94158 | 50.42061 | 68.03385 | 65.57715 | 85.433 | 40.82585 | 68.59919 | 1.47767
3293.8215 | 64.93733 | 50.4051 | 68.00795 | 65.4648 | 85.40305 | 40.70825 | 68.60281 | 1.47798
3294.7856 | 64.93 | 50.38852 | 68.05335 | 65.35655 | 85.48165 | 40.6765 | 68.60503 | 1.47584
3295.75 | 64.91749 | 50.36912 | 68.1589 | 65.2561 | 85.6304 | 40.7203 | 68.60383 | 1.47184
3296.7141 | 64.89955 | 50.34612 | 68.2923 | 65.16325 | 85.78175 | 40.8022 | 68.59815 | 1.46723
3297.6785 | 64.87768 | 50.31991 | 68.4167 | 65.07555 | 85.86825 | 40.8753 | 68.58799 | 1.46324
3298.6426 | 64.85433 | 50.29171 | 68.5034 | 64.9918 | 85.8496 | 40.9032 | 68.57404 | 1.46056
3299.6069 | 64.83187 | 50.26304 | 68.53655 | 64.9144 | 85.7249 | 40.872 | 68.5573 | 1.4593
3300.571 | 64.81179 | 50.23516 | 68.51155 | 64.85 | 85.5278 | 40.79055 | 68.53869 | 1.45917
3301.5354 | 64.79444 | 50.20878 | 68.43245 | 64.8066 | 85.3091 | 40.6812 | 68.5189 | 1.45974
3302.4995 | 64.77927 | 50.18412 | 68.31415 | 64.7895 | 85.11755 | 40.5677 | 68.49844 | 1.46047
3303.4639 | 64.76545 | 50.16112 | 68.1858 | 64.7972 | 84.98615 | 40.46615 | 68.47791 | 1.46074
3304.428 | 64.75231 | 50.13971 | 68.08955 | 64.82 | 84.9269 | 40.3835 | 68.458 | 1.45988
3305.3923 | 64.7395 | 50.11995 | 68.06885 | 64.8427 | 84.93225 | 40.32025 | 68.43948 | 1.45739
3306.3564 | 64.72691 | 50.1018 | 68.1494 | 64.8493 | 84.97965 | 40.2749 | 68.42289 | 1.45325
3307.3208 | 64.71429 | 50.08494 | 68.32175 | 64.8279 | 85.0379 | 40.2458 | 68.40823 | 1.44803
3308.2849 | 64.70105 | 50.06853 | 68.54005 | 64.77295 | 85.07615 | 40.2314 | 68.39483 | 1.44277
3309.2493 | 64.6863 | 50.05125 | 68.7396 | 64.68515 | 85.07385 | 40.22945 | 68.38142 | 1.43853
3310.2134 | 64.66914 | 50.03171 | 68.866 | 64.5696 | 85.02865 | 40.239 | 68.36654 | 1.43593
3311.1777 | 64.64911 | 50.00887 | 68.89995 | 64.43475 | 84.9587 | 40.26165 | 68.34908 | 1.43484
3312.1418 | 64.62651 | 49.9826 | 68.8635 | 64.2926 | 84.89565 | 40.30095 | 68.32874 | 1.43451
3313.1062 | 64.60247 | 49.95376 | 68.8047 | 64.15895 | 84.87135 | 40.35885 | 68.30617 | 1.434
3314.0703 | 64.57869 | 49.92409 | 68.77055 | 64.0508 | 84.90325 | 40.43035 | 68.28284 | 1.43267
3315.0347 | 64.55694 | 49.89559 | 68.7846 | 63.98195 | 84.98575 | 40.5014 | 68.26057 | 1.43044
3315.9988 | 64.53851 | 49.86991 | 68.8399 | 63.95605 | 85.0904 | 40.5528 | 68.24097 | 1.42772
3316.9631 | 64.52382 | 49.84777 | 68.9095 | 63.96205 | 85.1756 | 40.56835 | 68.2249 | 1.42512
3317.9272 | 64.51232 | 49.8287 | 68.96425 | 63.9759 | 85.2006 | 40.5425 | 68.21225 | 1.42309
3318.8916 | 64.50268 | 49.81122 | 68.9869 | 63.9688 | 85.13885 | 40.4817 | 68.20193 | 1.42178
3319.8557 | 64.49313 | 49.79331 | 68.97675 | 63.9194 | 84.988 | 40.39875 | 68.19224 | 1.42102
3320.8201 | 64.48187 | 49.77311 | 68.94535 | 63.8236 | 84.7726 | 40.3049 | 68.18129 | 1.42052
3321.7842 | 64.46751 | 49.74949 | 68.9078 | 63.6972 | 84.53915 | 40.20515 | 68.16761 | 1.41996
3322.7485 | 64.44941 | 49.72244 | 68.87655 | 63.56845 | 84.34315 | 40.101 | 68.15047 | 1.4191
3323.7126 | 64.42791 | 49.69308 | 68.85765 | 63.46575 | 84.23155 | 39.9962 | 68.13011 | 1.4178
3324.677 | 64.40444 | 49.66332 | 68.8509 | 63.40505 | 84.22755 | 39.9017 | 68.10776 | 1.416
3325.6411 | 64.38126 | 49.6353 | 68.8514 | 63.3842 | 84.32215 | 39.8329 | 68.08533 | 1.41369
3326.6055 | 64.36094 | 49.61081 | 68.852 | 63.3873 | 84.47865 | 39.80235 | 68.06511 | 1.41095
3327.5696 | 64.34557 | 49.59075 | 68.84475 | 63.3943 | 84.6467 | 39.8116 | 68.04921 | 1.40788
3328.5339 | 64.33602 | 49.57495 | 68.8227 | 63.39135 | 84.7803 | 39.8488 | 68.03902 | 1.4046
3329.498 | 64.33157 | 49.56221 | 68.781 | 63.3754 | 84.85095 | 39.8949 | 68.0347 | 1.4012
3330.4624 | 64.33013 | 49.55078 | 68.7184 | 63.35165 | 84.8519 | 39.9322 | 68.03509 | 1.3977
3331.4265 | 64.32907 | 49.53889 | 68.63945 | 63.3268 | 84.79325 | 39.95175 | 68.03791 | 1.39415
3332.3909 | 64.32624 | 49.5254 | 68.5561 | 63.3024 | 84.69265 | 39.9538 | 68.04046 | 1.39063
3333.355 | 64.32072 | 49.51002 | 68.48675 | 63.27265 | 84.56855 | 39.94295 | 68.04046 | 1.38738
3334.3193 | 64.31305 | 49.49339 | 68.59021 | 63.2279 | 84.43725 | 39.9226 | 68.03671 | 1.38474
3335.2834 | 64.30465 | 49.47667 | 68.66088 | 63.16035 | 84.31515 | 39.8926 | 68.02931 | 1.38305
3336.2478 | 64.29698 | 49.46108 | 68.72952 | 63.06955 | 84.2212 | 39.8521 | 68.01946 | 1.38247
3337.2119 | 64.29066 | 49.44743 | 68.79613 | 62.9642 | 84.177 | 39.80365 | 68.00883 | 1.38278
3338.1763 | 64.2852 | 49.43583 | 68.8607 | 62.85965 | 84.20255 | 39.7555 | 67.99885 | 1.38338
3339.1404 | 64.27927 | 49.42574 | 68.92324 | 62.77295 | 84.30955 | 39.7196 | 67.99028 | 1.38351
3340.1047 | 64.27148 | 49.41622 | 68.98375 | 62.71655 | 84.49465 | 39.70645 | 67.98302 | 1.38246
3341.0688 | 64.26116 | 49.40632 | 69.04222 | 62.69335 | 84.73665 | 39.72045 | 67.97636 | 1.37985
3342.0332 | 64.24889 | 49.39548 | 69.09865 | 62.6955 | 84.9991 | 39.7583 | 67.96935 | 1.3757
3342.9973 | 64.23632 | 49.3838 | 69.15305 | 62.7074 | 85.23685 | 39.8095 | 67.96139 | 1.37044
3343.9617 | 64.22562 | 49.37202 | 69.20542 | 62.7122 | 85.40445 | 39.85955 | 67.95253 | 1.36475
3344.9258 | 64.21852 | 49.36123 | 69.25576 | 62.69925 | 85.46615 | 39.89145 | 67.94359 | 1.35958
3345.8901 | 64.21562 | 49.35238 | 69.30406 | 62.66845 | 85.4037 | 39.8883 | 67.9358 | 1.35597
3346.8542 | 64.21614 | 49.34577 | 69.35032 | 62.6295 | 85.2236 | 39.8377 | 67.93019 | 1.3548
3347.8186 | 64.21828 | 49.34093 | 69.39455 | 62.5952 | 84.95985 | 39.7377 | 67.92702 | 1.35636
3348.7827 | 64.22 | 49.33683 | 69.43675 | 62.5733 | 84.66965 | 39.60165 | 67.92554 | 1.36002
3349.7471 | 64.21989 | 49.33237 | 69.47691 | 62.56085 | 84.42125 | 39.45755 | 67.92435 | 1.36416
3350.7112 | 64.21763 | 49.327 | 69.51504 | 62.54435 | 84.2743 | 39.3389 | 67.92199 | 1.36675
3351.6755 | 64.21398 | 49.32092 | 69.55113 | 62.5053 | 84.25955 | 39.27055 | 67.91768 | 1.36617
3352.6396 | 64.21029 | 49.31501 | 69.58519 | 62.42805 | 84.3655 | 39.2563 | 67.91163 | 1.36204
3353.604 | 64.20781 | 49.31024 | 69.61722 | 62.30685 | 84.5407 | 39.27635 | 67.90481 | 1.35549
3354.5681 | 64.2072 | 49.30717 | 69.64721 | 62.14865 | 84.7117 | 39.299 | 67.8984 | 1.34862
3355.5325 | 64.20846 | 49.30564 | 69.67517 | 61.9723 | 84.8105 | 39.2993 | 67.89318 | 1.34351
3356.4966 | 64.21106 | 49.30486 | 69.70109 | 61.8039 | 84.7999 | 39.27435 | 67.88923 | 1.34126
3357.4609 | 64.21429 | 49.30385 | 69.72498 | 61.6701 | 84.68665 | 39.245 | 67.88598 | 1.34155
3358.425 | 64.21751 | 49.30188 | 69.74683 | 61.58965 | 84.51665 | 39.24405 | 67.88264 | 1.34284
3359.3894 | 64.22025 | 49.29873 | 69.75523 | 61.56635 | 84.35565 | 39.29525 | 67.87846 | 1.34319
3360.3535 | 64.22226 | 49.29469 | 69.76192 | 61.5864 | 84.2629 | 39.39805 | 67.87296 | 1.34107
3361.3179 | 64.22351 | 49.29026 | 69.76868 | 61.6225 | 84.26915 | 39.52475 | 67.8659 | 1.33605
3362.282 | 64.22425 | 49.28587 | 69.77622 | 61.6454 | 84.3678 | 39.63395 | 67.8572 | 1.32893
3363.2463 | 64.22489 | 49.28169 | 69.78373 | 61.63705 | 84.5226 | 39.69085 | 67.84686 | 1.32141
3364.2104 | 64.22588 | 49.27771 | 69.78918 | 61.5986 | 84.6862 | 39.68445 | 67.83504 | 1.31542
3365.1748 | 64.2274 | 49.27379 | 69.79047 | 61.5476 | 84.82165 | 39.6311 | 67.82211 | 1.31235
3366.1389 | 64.22922 | 49.26978 | 69.78671 | 61.5062 | 84.9146 | 39.56465 | 67.80852 | 1.31251
3367.1033 | 64.23074 | 49.26555 | 69.77895 | 61.48625 | 84.97245 | 39.51875 | 67.7947 | 1.31509
3368.0674 | 64.23131 | 49.2609 | 69.76992 | 61.48135 | 85.01255 | 39.50935 | 67.78082 | 1.31859
3369.0317 | 64.23065 | 49.25565 | 69.76272 | 61.471 | 85.04775 | 39.5283 | 67.76672 | 1.32159
3369.9958 | 64.22912 | 49.24969 | 69.75927 | 61.43595 | 85.0789 | 39.54915 | 67.75198 | 1.32327
3370.9602 | 64.22767 | 49.24328 | 69.75915 | 61.373 | 85.09835 | 39.54255 | 67.73625 | 1.32368
3371.9243 | 64.22742 | 49.23721 | 69.75969 | 61.3005 | 85.0999 | 39.4928 | 67.71951 | 1.32332
3372.8887 | 64.22909 | 49.23266 | 69.75713 | 61.2489 | 85.0875 | 39.40575 | 67.70216 | 1.32276
3373.8528 | 64.23258 | 49.2309 | 69.74853 | 61.2423 | 85.07665 | 39.3064 | 67.68496 | 1.32221
3374.8171 | 64.23697 | 49.23274 | 69.73329 | 61.28155 | 85.08805 | 39.22585 | 67.66867 | 1.32155
3375.7813 | 64.24082 | 49.23812 | 69.71374 | 61.34135 | 85.14025 | 39.1881 | 67.65372 | 1.32059
3376.7456 | 64.24271 | 49.24604 | 69.6943 | 61.38265 | 85.2444 | 39.2007 | 67.63996 | 1.31923
3377.7097 | 64.24166 | 49.25487 | 69.67976 | 61.37455 | 85.40325 | 39.25545 | 67.62667 | 1.31745
3378.6741 | 64.23738 | 49.26291 | 69.67328 | 61.3114 | 85.61245 | 39.33455 | 67.61274 | 1.31516
3379.6382 | 64.23023 | 49.26906 | 69.67513 | 61.216 | 85.86035 | 39.4188 | 67.59703 | 1.31212
3380.6025 | 64.2211 | 49.27316 | 69.68264 | 61.12765 | 86.1271 | 39.49095 | 67.5787 | 1.30811
3381.5667 | 64.21118 | 49.27602 | 69.69149 | 61.08245 | 86.38585 | 39.53635 | 67.55749 | 1.30333
3382.531 | 64.2018 | 49.27915 | 69.69761 | 61.0977 | 86.608 | 39.54205 | 67.53384 | 1.29861
3383.4951 | 64.19431 | 49.28419 | 69.69895 | 61.1667 | 86.7717 | 39.5002 | 67.50883 | 1.29513
3384.4595 | 64.18987 | 49.29246 | 69.69628 | 61.26525 | 86.8686 | 39.4141 | 67.48387 | 1.29385
3385.4236 | 64.18927 | 49.30455 | 69.69257 | 61.36195 | 86.9054 | 39.30345 | 67.46044 | 1.29487
3386.3879 | 64.19278 | 49.32024 | 69.69134 | 61.4287 | 86.89925 | 39.2023 | 67.43963 | 1.29715
3387.3521 | 64.19998 | 49.3386 | 69.69483 | 61.44685 | 86.87155 | 39.14795 | 67.42199 | 1.29906
3388.3164 | 64.20977 | 49.35844 | 69.7028 | 61.41065 | 86.8435 | 39.16495 | 67.4074 | 1.29916
3389.2805 | 64.22052 | 49.37874 | 69.71283 | 61.32875 | 86.83455 | 39.2527 | 67.39522 | 1.29696
3390.2449 | 64.23034 | 49.39898 | 69.72168 | 61.2229 | 86.8626 | 39.38465 | 67.38441 | 1.29308
3391.209 | 64.23747 | 49.41925 | 69.72708 | 61.12245 | 86.9416 | 39.5215 | 67.37365 | 1.28867
3392.1733 | 64.24058 | 49.43998 | 69.72892 | 61.05435 | 87.0773 | 39.62995 | 67.36153 | 1.28471
3393.1375 | 64.23906 | 49.46155 | 69.72911 | 61.03235 | 87.26325 | 39.6974 | 67.34659 | 1.28145
3394.1018 | 64.23305 | 49.48392 | 69.73035 | 61.05025 | 87.4814 | 39.7335 | 67.3276 | 1.27855
3395.0659 | 64.22327 | 49.5065 | 69.7345 | 61.084 | 87.70755 | 39.75985 | 67.30382 | 1.27556
3396.0303 | 64.21081 | 49.52847 | 69.74151 | 61.10225 | 87.919 | 39.79515 | 67.27533 | 1.27242
3396.9944 | 64.19695 | 49.54928 | 69.7496 | 61.0802 | 88.10125 | 39.8463 | 67.2432 | 1.26959
3397.9587 | 64.18298 | 49.56914 | 69.75625 | 61.01075 | 88.2488 | 39.9093 | 67.20934 | 1.26762
3398.9229 | 64.17021 | 49.58918 | 69.75958 | 60.90765 | 88.3624 | 39.9773 | 67.17618 | 1.26675
3399.8872 | 64.15992 | 49.61116 | 69.75909 | 60.79925 | 88.4443 | 40.0472 | 67.14614 | 1.26667
3400.8513 | 64.15318 | 49.63693 | 69.75562 | 60.71755 | 88.4954 | 40.11915 | 67.12113 | 1.26673
3401.8157 | 64.15076 | 49.66781 | 69.75059 | 60.685 | 88.5158 | 40.19055 | 67.1023 | 1.26641
3402.7798 | 64.15287 | 49.70421 | 69.74522 | 60.70635 | 88.5072 | 40.25065 | 67.08985 | 1.26563
3403.7441 | 64.15909 | 49.74558 | 69.74002 | 60.7671 | 88.47625 | 40.2826 | 67.08303 | 1.26479
3404.7083 | 64.16836 | 49.7906 | 69.73487 | 60.8413 | 88.4342 | 40.2737 | 67.08011 | 1.26435
3405.6726 | 64.17913 | 49.83748 | 69.7294 | 60.90415 | 88.39425 | 40.2257 | 67.07856 | 1.26455
3406.6367 | 64.18961 | 49.88432 | 69.72335 | 60.94355 | 88.36575 | 40.158 | 67.07536 | 1.26521
3407.6011 | 64.19822 | 49.92935 | 69.71667 | 60.96505 | 88.34945 | 40.0991 | 67.06763 | 1.26595
3408.5652 | 64.20397 | 49.97134 | 69.70942 | 60.9874 | 88.33735 | 40.0724 | 67.05349 | 1.26644
3409.5295 | 64.20679 | 50.00987 | 69.70157 | 61.0315 | 88.3191 | 40.08465 | 67.03269 | 1.26662
3410.4937 | 64.20768 | 50.04553 | 69.69289 | 61.10895 | 88.29165 | 40.12525 | 67.00686 | 1.26662
3411.458 | 64.20837 | 50.07982 | 69.68294 | 61.2161 | 88.2674 | 40.17555 | 66.97899 | 1.26651
3412.4221 | 64.21083 | 50.1148 | 69.67126 | 61.3355 | 88.27345 | 40.2215 | 66.9525 | 1.26606
3413.3865 | 64.2166 | 50.15242 | 69.65749 | 61.44295 | 88.34115 | 40.26075 | 66.93013 | 1.26467
3414.3506 | 64.22647 | 50.19405 | 69.64149 | 61.5147 | 88.4905 | 40.3007 | 66.9132 | 1.26156
3415.3149 | 64.24038 | 50.24018 | 69.62346 | 61.534 | 88.7167 | 40.35065 | 66.90141 | 1.25612
3416.2791 | 64.25777 | 50.29053 | 69.604 | 61.4958 | 88.98765 | 40.415 | 66.89332 | 1.2484
3417.2434 | 64.27795 | 50.34436 | 69.58409 | 61.41005 | 89.25335 | 40.492 | 66.88703 | 1.23929
3418.2075 | 64.30036 | 50.40079 | 69.56507 | 61.30095 | 89.4623 | 40.57765 | 66.88086 | 1.23043
3419.1719 | 64.32457 | 50.45895 | 69.54853 | 61.2011 | 89.5774 | 40.66975 | 66.87377 | 1.22368
3420.136 | 64.35011 | 50.51807 | 69.53609 | 61.139 | 89.58535 | 40.7685 | 66.86555 | 1.22037
3421.1003 | 64.37618 | 50.57741 | 69.52916 | 61.1275 | 89.498 | 40.8726 | 66.85671 | 1.22082
3422.0645 | 64.40169 | 50.63645 | 69.52876 | 61.15735 | 89.34745 | 40.97555 | 66.84822 | 1.22413
3423.0288 | 64.42555 | 50.69499 | 69.53527 | 61.2036 | 89.1778 | 41.0658 | 66.84108 | 1.22866
3423.9929 | 64.44696 | 50.75333 | 69.54828 | 61.24025 | 89.0358 | 41.13135 | 66.83597 | 1.23273
3424.9573 | 64.46582 | 50.81214 | 69.56639 | 61.25475 | 88.96075 | 41.16735 | 66.83288 | 1.2352
3425.9214 | 64.48273 | 50.87213 | 69.58704 | 61.25325 | 88.97585 | 41.1796 | 66.83105 | 1.2358
3426.8857 | 64.49882 | 50.93364 | 69.60666 | 61.25215 | 89.0824 | 41.18275 | 66.82931 | 1.23484
3427.8499 | 64.51537 | 50.99647 | 69.62105 | 61.263 | 89.259 | 41.19245 | 66.82652 | 1.23291
3428.8142 | 64.5334 | 51.05988 | 69.62634 | 61.2821 | 89.4665 | 41.21745 | 66.82216 | 1.23048
3429.7783 | 64.55346 | 51.12304 | 69.62019 | 61.29215 | 89.65755 | 41.25575 | 66.81653 | 1.22791
3430.7427 | 64.57562 | 51.18544 | 69.60278 | 61.2746 | 89.7885 | 41.2969 | 66.81049 | 1.22555
3431.7068 | 64.59951 | 51.24711 | 69.57708 | 61.224 | 89.831 | 41.3295 | 66.805 | 1.22389
3432.6711 | 64.62459 | 51.30861 | 69.54802 | 61.15355 | 89.7805 | 41.34885 | 66.80066 | 1.22345
3433.6353 | 64.65024 | 51.37073 | 69.52089 | 61.0888 | 89.6588 | 41.36085 | 66.79745 | 1.22447
3434.5996 | 64.67595 | 51.43421 | 69.4996 | 61.05305 | 89.5091 | 41.3803 | 66.79495 | 1.22656
3435.5637 | 64.7015 | 51.49957 | 69.48578 | 61.05555 | 89.3841 | 41.4248 | 66.7927 | 1.22867
3436.5281 | 64.72713 | 51.56717 | 69.479 | 61.0894 | 89.33045 | 41.5069 | 66.79061 | 1.22945
3437.4922 | 64.75358 | 51.63723 | 69.47781 | 61.1388 | 89.3739 | 41.6282 | 66.78903 | 1.22783
3438.4565 | 64.782 | 51.70986 | 69.48095 | 61.18985 | 89.5119 | 41.7775 | 66.78853 | 1.22357
3439.4207 | 64.81364 | 51.78489 | 69.48779 | 61.2375 | 89.71595 | 41.93375 | 66.78957 | 1.21736
3440.385 | 64.84938 | 51.86178 | 69.49794 | 61.28415 | 89.9419 | 42.07185 | 66.79218 | 1.21035
3441.3491 | 64.8893 | 51.93951 | 69.51052 | 61.33385 | 90.1437 | 42.16905 | 66.79597 | 1.20352
3442.3135 | 64.93252 | 52.01685 | 69.52388 | 61.386 | 90.2855 | 42.21015 | 66.80028 | 1.19727
3443.2776 | 64.97729 | 52.0927 | 69.53613 | 61.43485 | 90.3482 | 42.19065 | 66.80448 | 1.19164
3444.2419 | 65.02158 | 52.16644 | 69.54609 | 61.4732 | 90.33035 | 42.1173 | 66.80814 | 1.1868
3445.2061 | 65.06369 | 52.23816 | 69.55417 | 61.49795 | 90.24565 | 42.00695 | 66.81108 | 1.18358
3446.1704 | 65.10277 | 52.30852 | 69.56243 | 61.51215 | 90.1173 | 41.88325 | 66.81316 | 1.18334
3447.1345 | 65.13905 | 52.37847 | 69.5737 | 61.5234 | 89.9733 | 41.77285 | 66.8142 | 1.18723
3448.0989 | 65.17359 | 52.44878 | 69.59046 | 61.5395 | 89.84275 | 41.70155 | 66.8138 | 1.19534
3449.063 | 65.20766 | 52.51978 | 69.61399 | 61.56435 | 89.75515 | 41.69135 | 66.81142 | 1.20624
3450.0273 | 65.24218 | 52.59121 | 69.64412 | 61.5971 | 89.73935 | 41.75905 | 66.80662 | 1.21729
3450.9915 | 65.27728 | 52.66246 | 69.67965 | 61.6328 | 89.82095 | 41.914 | 66.79929 | 1.2256
3451.9558 | 65.31243 | 52.73284 | 69.71886 | 61.66445 | 90.01585 | 42.1556 | 66.78978 | 1.22911
3452.9199 | 65.34702 | 52.80194 | 69.75993 | 61.68495 | 90.3202 | 42.4684 | 66.77893 | 1.2273
3453.8843 | 65.38098 | 52.86991 | 69.80116 | 61.68905 | 90.70205 | 42.82 | 66.76793 | 1.22121
3454.8484 | 65.41521 | 52.9374 | 69.84119 | 61.6755 | 91.10235 | 43.16475 | 66.75798 | 1.21291
3455.8127 | 65.45148 | 53.0054 | 69.8792 | 61.6488 | 91.44825 | 43.45585 | 66.75004 | 1.20467
3456.7769 | 65.49177 | 53.07486 | 69.91506 | 61.61975 | 91.6768 | 43.661 | 66.74468 | 1.19826
3457.7412 | 65.53743 | 53.1464 | 69.94927 | 61.60255 | 91.7561 | 43.77405 | 66.74203 | 1.19442
3458.7053 | 65.58852 | 53.22009 | 69.9825 | 61.609 | 91.6943 | 43.81395 | 66.74186 | 1.19298
3459.6697 | 65.64382 | 53.29549 | 70.01509 | 61.64275 | 91.53225 | 43.812 | 66.74372 | 1.19323
3460.6338 | 65.70127 | 53.37183 | 70.04683 | 61.6971 | 91.32445 | 43.7956 | 66.74706 | 1.19449
3461.5981 | 65.75881 | 53.44829 | 70.07713 | 61.757 | 91.1215 | 43.77895 | 66.75125 | 1.1964
3462.5623 | 65.81504 | 53.52429 | 70.10561 | 61.80635 | 90.96245 | 43.7681 | 66.75563 | 1.19877
3463.5266 | 65.86946 | 53.59956 | 70.13261 | 61.83535 | 90.8783 | 43.7728 | 66.75953 | 1.20127
3464.4907 | 65.92226 | 53.6741 | 70.15907 | 61.84495 | 90.89705 | 43.8158 | 66.76228 | 1.20316
3465.4551 | 65.97377 | 53.74792 | 70.18595 | 61.84545 | 91.0399 | 43.92785 | 66.76338 | 1.20355
3466.4192 | 66.02402 | 53.82083 | 70.21335 | 61.851 | 91.3074 | 44.1305 | 66.76246 | 1.20191
3467.3835 | 66.0726 | 53.89234 | 70.23999 | 61.8713 | 91.66365 | 44.4173 | 66.75941 | 1.19857
3468.3477 | 66.11888 | 53.9618 | 70.2636 | 61.9071 | 92.0345 | 44.74785 | 66.75437 | 1.19462
3469.312 | 66.16243 | 54.0288 | 70.28181 | 61.9491 | 92.32665 | 45.0593 | 66.74773 | 1.19131
3470.2761 | 66.20353 | 54.09355 | 70.29324 | 61.98385 | 92.4617 | 45.2887 | 66.74008 | 1.1894
3471.2405 | 66.24328 | 54.1571 | 70.29783 | 62.00085 | 92.4076 | 45.3938 | 66.73213 | 1.18902
3472.2046 | 66.2834 | 54.22111 | 70.2964 | 61.9992 | 92.1897 | 45.3623 | 66.72463 | 1.18994
3473.1689 | 66.3257 | 54.28738 | 70.28965 | 61.98925 | 91.8758 | 45.2109 | 66.71817 | 1.19209
3474.1331 | 66.37149 | 54.35712 | 70.27748 | 61.98775 | 91.54465 | 44.97755 | 66.71311 | 1.19546
3475.0974 | 66.42102 | 54.43053 | 70.25913 | 62.01 | 91.25625 | 44.71455 | 66.70943 | 1.19957
3476.0615 | 66.47333 | 54.50665 | 70.23426 | 62.0626 | 91.0409 | 44.48165 | 66.7068 | 1.20304
3477.0259 | 66.52655 | 54.58378 | 70.20435 | 62.1406 | 90.90685 | 44.33705 | 66.70472 | 1.20373
3477.99 | 66.57848 | 54.66017 | 70.17325 | 62.23115 | 90.85625 | 44.32235 | 66.70266 | 1.19998
3478.9543 | 66.62732 | 54.73461 | 70.14643 | 62.3192 | 90.8947 | 44.4455 | 66.70025 | 1.19186
3479.9185 | 66.67223 | 54.80684 | 70.1289 | 62.3934 | 91.026 | 44.67325 | 66.69733 | 1.18168
3480.8828 | 66.71358 | 54.87743 | 70.12304 | 62.44805 | 91.24005 | 44.9407 | 66.69392 | 1.17309
3481.8469 | 66.75267 | 54.94745 | 70.12731 | 62.4814 | 91.50615 | 45.1773 | 66.69009 | 1.16909
3482.8113 | 66.7912 | 55.01794 | 70.13644 | 62.49325 | 91.7796 | 45.33485 | 66.68588 | 1.17044
3483.7754 | 66.83063 | 55.08957 | 70.14327 | 62.48425 | 92.018 | 45.40415 | 66.68128 | 1.17528
3484.7397 | 66.87179 | 55.16253 | 70.14101 | 62.45695 | 92.1956 | 45.41305 | 66.67634 | 1.18045
3485.7039 | 66.91485 | 55.23663 | 70.12526 | 62.41745 | 92.30755 | 45.40705 | 66.67125 | 1.18346
3486.6682 | 66.95949 | 55.3116 | 70.09476 | 62.37565 | 92.36 | 45.4249 | 66.6664 | 1.18397
3487.6323 | 67.00526 | 55.38711 | 70.05124 | 62.34235 | 92.3573 | 45.4827 | 66.66229 | 1.18362
3488.5967 | 67.05165 | 55.46283 | 69.99859 | 62.32585 | 92.29815 | 45.57385 | 66.65929 | 1.18464
3489.5608 | 67.09816 | 55.5383 | 69.94198 | 62.32875 | 92.1831 | 45.6793 | 66.65736 | 1.18807
3490.5251 | 67.14409 | 55.61292 | 69.88709 | 62.34735 | 92.027 | 45.7799 | 66.65585 | 1.19292
3491.4893 | 67.18854 | 55.68607 | 69.8394 | 62.3739 | 91.86295 | 45.86405 | 66.65352 | 1.1968
3492.4536 | 67.23051 | 55.75734 | 69.80349 | 62.39985 | 91.73155 | 45.9291 | 66.64882 | 1.19768
3493.4177 | 67.26934 | 55.82681 | 69.78226 | 62.41915 | 91.65965 | 45.9796 | 66.64043 | 1.19535
3494.3821 | 67.30513 | 55.89507 | 69.7763 | 62.43035 | 91.64345 | 46.0258 | 66.62778 | 1.19167
3495.3462 | 67.33899 | 55.96312 | 69.7836 | 62.43715 | 91.6495 | 46.08275 | 66.61146 | 1.18907
3496.3105 | 67.37285 | 56.03209 | 69.79992 | 62.4467 | 91.6347 | 46.1675 | 66.59335 | 1.18859
3497.2747 | 67.40903 | 56.10303 | 69.81956 | 62.46685 | 91.57305 | 46.29335 | 66.57629 | 1.1887
3498.239 | 67.44952 | 56.17674 | 69.83641 | 62.5018 | 91.4738 | 46.4611 | 66.56341 | 1.1861
3499.2031 | 67.49531 | 56.25382 | 69.84507 | 62.54865 | 91.3795 | 46.6526 | 66.5572 | 1.17811
3500.1675 | 67.54609 | 56.33457 | 69.84172 | 62.5972 | 91.3437 | 46.8334 | 66.55878 | 1.1651
3501.1316 | 67.60029 | 56.41898 | 69.82478 | 62.63435 | 91.39905 | 46.96605 | 66.56751 | 1.15099
3502.0959 | 67.65556 | 56.50658 | 69.79528 | 62.6517 | 91.53795 | 47.02815 | 66.58119 | 1.14135
3503.0601 | 67.70941 | 56.59651 | 69.75671 | 62.6507 | 91.71385 | 47.0234 | 66.59675 | 1.14008
3504.0244 | 67.7598 | 56.68755 | 69.71443 | 62.6437 | 91.86315 | 46.98005 | 66.61118 | 1.147
3504.9885 | 67.80543 | 56.77843 | 69.67449 | 62.6485 | 91.9344 | 46.93865 | 66.62217 | 1.15792
3505.9529 | 67.84583 | 56.86799 | 69.64214 | 62.6788 | 91.9131 | 46.93555 | 66.62842 | 1.16717
3506.917 | 67.88123 | 56.95536 | 69.62062 | 62.7361 | 91.8299 | 46.99145 | 66.62945 | 1.17097
3507.8813 | 67.91238 | 57.03988 | 69.61046 | 62.80815 | 91.7466 | 47.1095 | 66.62528 | 1.16938
3508.8455 | 67.94051 | 57.12121 | 69.60981 | 62.87485 | 91.727 | 47.2814 | 66.61627 | 1.16564
3509.8098 | 67.96721 | 57.19953 | 69.61546 | 62.9188 | 91.8074 | 47.49315 | 66.60314 | 1.16383
3510.7739 | 67.99435 | 57.27573 | 69.62433 | 62.93405 | 91.9821 | 47.7271 | 66.58716 | 1.16626
3511.7383 | 68.02374 | 57.35151 | 69.63464 | 62.9279 | 92.2084 | 47.9614 | 66.57022 | 1.17257
3512.7024 | 68.05685 | 57.42909 | 69.64628 | 62.9172 | 92.42615 | 48.17165 | 66.55465 | 1.18045
3513.6667 | 68.09444 | 57.51059 | 69.66037 | 62.9186 | 92.5836 | 48.3364 | 66.54274 | 1.18743
3514.6309 | 68.13649 | 57.59724 | 69.67838 | 62.93985 | 92.65435 | 48.444 | 66.53615 | 1.19208
3515.5952 | 68.18239 | 57.68901 | 69.70117 | 62.97525 | 92.6388 | 48.49645 | 66.53557 | 1.19415
3516.5593 | 68.23136 | 57.78466 | 69.72832 | 63.00835 | 92.55295 | 48.5064 | 66.54064 | 1.19375
3517.5237 | 68.28269 | 57.88242 | 69.75806 | 63.0201 | 92.4158 | 48.49075 | 66.55013 | 1.19073
3518.4878 | 68.33586 | 57.9807 | 69.78772 | 62.99835 | 92.24485 | 48.4644 | 66.56232 | 1.18459
3519.4521 | 68.39038 | 58.07857 | 69.8145 | 62.9457 | 92.0595 | 48.4389 | 66.57532 | 1.17515
3520.4163 | 68.44561 | 58.17578 | 69.83643 | 62.88065 | 91.88725 | 48.42385 | 66.58735 | 1.16316
3521.3806 | 68.50063 | 58.27252 | 69.85301 | 62.8317 | 91.7631 | 48.42905 | 66.59706 | 1.15029
3522.3447 | 68.55451 | 58.36906 | 69.86542 | 62.82565 | 91.7214 | 48.46385 | 66.60374 | 1.13838
3523.3091 | 68.60668 | 58.46576 | 69.87611 | 62.87565 | 91.7834 | 48.53495 | 66.60759 | 1.12859
3524.2732 | 68.65732 | 58.56314 | 69.8879 | 62.97495 | 91.9486 | 48.6455 | 66.60982 | 1.12114
3525.2375 | 68.7074 | 58.66196 | 69.90263 | 63.09855 | 92.1946 | 48.79575 | 66.61247 | 1.11579
3526.2017 | 68.75834 | 58.76311 | 69.92016 | 63.2134 | 92.48355 | 48.98325 | 66.61791 | 1.11276
3527.166 | 68.81142 | 58.86743 | 69.93808 | 63.29125 | 92.77235 | 49.2005 | 66.62827 | 1.11316
3528.1301 | 68.86738 | 58.9754 | 69.95258 | 63.3186 | 93.02005 | 49.4297 | 66.64487 | 1.11835
3529.0945 | 68.92617 | 59.08701 | 69.95994 | 63.29915 | 93.19415 | 49.64045 | 66.66773 | 1.12882
3530.0586 | 68.98711 | 59.20173 | 69.95823 | 63.24905 | 93.27415 | 49.795 | 66.69551 | 1.14305
3531.0229 | 69.049 | 59.31846 | 69.94864 | 63.1896 | 93.2558 | 49.86245 | 66.72563 | 1.15774
3531.9871 | 69.11027 | 59.43564 | 69.93575 | 63.1406 | 93.1531 | 49.835 | 66.75466 | 1.1691
3532.9514 | 69.16905 | 59.55125 | 69.92657 | 63.1169 | 92.9961 | 49.7367 | 66.77888 | 1.17473
3533.9155 | 69.22325 | 59.6631 | 69.92862 | 63.128 | 92.82255 | 49.61645 | 66.79505 | 1.17485
3534.8799 | 69.27103 | 59.7695 | 69.94778 | 63.17765 | 92.6663 | 49.5264 | 66.80139 | 1.17213
3535.844 | 69.31154 | 59.86998 | 69.98663 | 63.26225 | 92.5481 | 49.4997 | 66.79817 | 1.17014
3536.8083 | 69.3456 | 59.96572 | 70.04394 | 63.36865 | 92.4728 | 49.54075 | 66.7878 | 1.17132
3537.7725 | 69.37571 | 60.05924 | 70.11524 | 63.4748 | 92.43385 | 49.6329 | 66.77425 | 1.17548
3538.7368 | 69.40553 | 60.15352 | 70.1942 | 63.5541 | 92.4215 | 49.7562 | 66.76198 | 1.17959
3539.7009 | 69.43876 | 60.25085 | 70.2741 | 63.58285 | 92.4298 | 49.9048 | 66.75452 | 1.17896
3540.6653 | 69.47812 | 60.35202 | 70.34879 | 63.54955 | 92.4589 | 50.0889 | 66.75355 | 1.16952
3541.6294 | 69.52466 | 60.45624 | 70.41318 | 63.46145 | 92.5111 | 50.321 | 66.75865 | 1.15009
3542.5938 | 69.57793 | 60.56184 | 70.46355 | 63.34395 | 92.58385 | 50.5934 | 66.76791 | 1.12376
3543.5579 | 69.6365 | 60.66729 | 70.49771 | 63.2332 | 92.66415 | 50.8674 | 66.77889 | 1.09722
3544.5222 | 69.6986 | 60.77184 | 70.51522 | 63.1625 | 92.73035 | 51.08575 | 66.78958 | 1.07834
3545.4863 | 69.76255 | 60.87556 | 70.51782 | 63.1513 | 92.7604 | 51.2022 | 66.7989 | 1.07254
3546.4507 | 69.8268 | 60.97893 | 70.50954 | 63.19925 | 92.7425 | 51.20875 | 66.80662 | 1.08017
3547.4148 | 69.89004 | 61.08227 | 70.49618 | 63.28905 | 92.6836 | 51.1459 | 66.81306 | 1.09616
3548.3792 | 69.95126 | 61.1854 | 70.48441 | 63.3951 | 92.6114 | 51.0905 | 66.81858 | 1.11266
3549.3433 | 70.00999 | 61.28766 | 70.4807 | 63.4946 | 92.56795 | 51.12255 | 66.8234 | 1.12309
3550.3076 | 70.06647 | 61.38828 | 70.49031 | 63.57545 | 92.5958 | 51.2889 | 66.82762 | 1.1254
3551.2717 | 70.12157 | 61.48666 | 70.51643 | 63.6371 | 92.72115 | 51.5841 | 66.83147 | 1.12259
3552.2361 | 70.17644 | 61.58258 | 70.55954 | 63.68565 | 92.94155 | 51.9577 | 66.83535 | 1.12009
3553.2002 | 70.23208 | 61.6762 | 70.61704 | 63.72825 | 93.22205 | 52.33855 | 66.83985 | 1.12203
3554.1646 | 70.28891 | 61.76791 | 70.68355 | 63.76865 | 93.4998 | 52.65995 | 66.84555 | 1.12865
3555.1287 | 70.34678 | 61.85824 | 70.7518 | 63.8067 | 93.6974 | 52.87625 | 66.85275 | 1.13674
3556.093 | 70.40513 | 61.94781 | 70.81412 | 63.84 | 93.74275 | 52.96825 | 66.86135 | 1.14235
3557.0571 | 70.46328 | 62.03727 | 70.86418 | 63.8664 | 93.59285 | 52.9396 | 66.87084 | 1.14374
3558.0215 | 70.52058 | 62.12721 | 70.89844 | 63.88535 | 93.251 | 52.80985 | 66.88036 | 1.14218
3558.9856 | 70.57643 | 62.21797 | 70.91674 | 63.8969 | 92.7701 | 52.60915 | 66.88897 | 1.13981
3559.95 | 70.63022 | 62.30948 | 70.92194 | 63.90015 | 92.23895 | 52.37525 | 66.89588 | 1.1364
3560.9141 | 70.6815 | 62.40132 | 70.9188 | 63.8924 | 91.75845 | 52.1498 | 66.90072 | 1.12754
3561.8784 | 70.73014 | 62.49294 | 70.91263 | 63.87095 | 91.4159 | 51.9746 | 66.90363 | 1.10648
3562.8428 | 70.77652 | 62.58394 | 70.90796 | 63.8362 | 91.26665 | 51.8872 | 66.90513 | 1.06879
3563.8069 | 70.82145 | 62.67432 | 70.90737 | 63.79575 | 91.32765 | 51.91735 | 66.90605 | 1.01721
3564.7712 | 70.86595 | 62.76458 | 70.91092 | 63.7638 | 91.58045 | 52.08135 | 66.90725 | 0.963014
3565.7354 | 70.91098 | 62.85555 | 70.91621 | 63.7549 | 91.9779 | 52.3737 | 66.90946 | 0.922388
3566.6997 | 70.95713 | 62.94811 | 70.91893 | 63.7767 | 92.4517 | 52.7621 | 66.91337 | 0.909281
3567.6638 | 71.00475 | 63.043 | 70.91424 | 63.8273 | 92.925 | 53.1929 | 66.91971 | 0.928654
3568.6282 | 71.05421 | 63.1408 | 70.89843 | 63.8968 | 93.32465 | 53.6029 | 66.92925 | 0.973987
3569.5923 | 71.10621 | 63.24197 | 70.87023 | 63.97205 | 93.5946 | 53.93535 | 66.94277 | 1.03048
3570.5566 | 71.16173 | 63.34674 | 70.83105 | 64.04175 | 93.70905 | 54.158 | 66.96076 | 1.082
3571.5208 | 71.22161 | 63.45495 | 70.78406 | 64.1004 | 93.67795 | 54.2725 | 66.98319 | 1.11781
3572.4851 | 71.28627 | 63.56593 | 70.73289 | 64.1466 | 93.5393 | 54.30635 | 67.00943 | 1.13563
3573.4492 | 71.35537 | 63.67851 | 70.68065 | 64.1798 | 93.3426 | 54.29415 | 67.03827 | 1.13999
3574.4136 | 71.42776 | 63.79123 | 70.62976 | 64.2002 | 93.13185 | 54.2603 | 67.06826 | 1.1379
3575.3777 | 71.50167 | 63.90266 | 70.58246 | 64.211 | 92.9353 | 54.21165 | 67.09794 | 1.13474
3576.342 | 71.57514 | 64.01189 | 70.54147 | 64.21995 | 92.7639 | 54.14205 | 67.12621 | 1.13282
3577.3062 | 71.64646 | 64.11862 | 70.50996 | 64.23725 | 92.6183 | 54.04595 | 67.15239 | 1.13221
3578.2705 | 71.71446 | 64.22315 | 70.49063 | 64.2707 | 92.49785 | 53.93285 | 67.17627 | 1.13241
3579.2346 | 71.77856 | 64.32596 | 70.48445 | 64.32105 | 92.40765 | 53.8331 | 67.19783 | 1.13278
3580.199 | 71.83872 | 64.42748 | 70.48974 | 64.38125 | 92.35815 | 53.7902 | 67.21711 | 1.13149
3581.1631 | 71.89521 | 64.52781 | 70.50221 | 64.4405 | 92.3595 | 53.84495 | 67.23393 | 1.12435
3582.1274 | 71.94834 | 64.62671 | 70.51595 | 64.48985 | 92.41455 | 54.0163 | 67.24786 | 1.1055
3583.0916 | 71.9982 | 64.72379 | 70.52483 | 64.52755 | 92.5135 | 54.28855 | 67.25823 | 1.07067
3584.0559 | 72.04457 | 64.81871 | 70.52359 | 64.55925 | 92.62955 | 54.6066 | 67.26433 | 1.02137
3585.02 | 72.08703 | 64.91129 | 70.50855 | 64.59325 | 92.7163 | 54.88505 | 67.26556 | 0.96711
3585.9844 | 72.12504 | 65.0015 | 70.47784 | 64.6346 | 92.7152 | 55.03515 | 67.26156 | 0.923006
3586.9485 | 72.1583 | 65.08942 | 70.43146 | 64.6823 | 92.57805 | 55.00155 | 67.25227 | 0.903259
3587.9128 | 72.18702 | 65.17519 | 70.37131 | 64.73125 | 92.2934 | 54.78695 | 67.23806 | 0.91362
3588.877 | 72.21204 | 65.25911 | 70.30131 | 64.77485 | 91.9039 | 54.45925 | 67.21963 | 0.94751
3589.8413 | 72.2344 | 65.34148 | 70.2273 | 64.8074 | 91.5084 | 54.1415 | 67.19794 | 0.988644
3590.8054 | 72.25476 | 65.4225 | 70.15628 | 64.8249 | 91.24205 | 53.97965 | 67.17383 | 1.01909
3591.7698 | 72.27302 | 65.50219 | 70.09482 | 64.82435 | 91.22475 | 54.08835 | 67.14784 | 1.02818
3592.7339 | 72.28826 | 65.5804 | 70.04739 | 64.8022 | 91.5 | 54.49895 | 67.11997 | 1.01694
3593.6982 | 72.29879 | 65.65675 | 70.0154 | 64.7555 | 92.00315 | 55.139 | 67.08956 | 0.995682
3594.6624 | 72.30278 | 65.73085 | 69.99725 | 64.6838 | 92.5832 | 55.85555 | 67.05549 | 0.976747
3595.6267 | 72.29905 | 65.80252 | 69.98953 | 64.59065 | 93.06415 | 56.472 | 67.01652 | 0.96759
3596.5908 | 72.2875 | 65.87189 | 69.98854 | 64.4846 | 93.3132 | 56.8514 | 66.97171 | 0.96849
3597.5552 | 72.26901 | 65.93925 | 69.99147 | 64.3785 | 93.2903 | 56.94515 | 66.92056 | 0.975483
3598.5193 | 72.24503 | 66.00491 | 69.99673 | 64.2877 | 93.0578 | 56.80575 | 66.86306 | 0.985193
3599.4836 | 72.21699 | 66.06904 | 70.00334 | 64.2269 | 92.73925 | 56.55205 | 66.79955 | 0.997247
3600.4478 | 72.18582 | 66.13165 | 70.01023 | 64.20575 | 92.4543 | 56.308 | 66.73055 | 1.01253
3601.4121 | 72.15142 | 66.19268 | 70.01576 | 64.22505 | 92.2712 | 56.15635 | 66.65658 | 1.02941
3602.3762 | 72.11254 | 66.25201 | 70.01788 | 64.27505 | 92.19685 | 56.12475 | 66.57801 | 1.04191
3603.3406 | 72.06712 | 66.30962 | 70.01478 | 64.3367 | 92.19505 | 56.19945 | 66.4951 | 1.0421
3604.3047 | 72.013 | 66.36559 | 70.00605 | 64.38765 | 92.2174 | 56.3485 | 66.40798 | 1.02524
3605.269 | 71.94871 | 66.42013 | 69.99311 | 64.41065 | 92.23095 | 56.54145 | 66.31674 | 0.993751
3606.2332 | 71.87408 | 66.47352 | 69.97895 | 64.4012 | 92.2299 | 56.7549 | 66.2215 | 0.956628
3607.1975 | 71.79058 | 66.52618 | 69.96734 | 64.3672 | 92.23005 | 56.97115 | 66.12252 | 0.924754
3608.1616 | 71.70118 | 66.57871 | 69.96153 | 64.32485 | 92.2526 | 57.1759 | 66.02011 | 0.905351
3609.126 | 71.60956 | 66.63176 | 69.96227 | 64.2912 | 92.3079 | 57.36 | 65.91462 | 0.899356
3610.0901 | 71.51891 | 66.68585 | 69.96632 | 64.279 | 92.384 | 57.5211 | 65.8063 | 0.902843
3611.0544 | 71.43074 | 66.74109 | 69.96607 | 64.2945 | 92.44575 | 57.663 | 65.69532 | 0.910526
3612.0186 | 71.34433 | 66.79707 | 69.95055 | 64.33825 | 92.44675 | 57.791 | 65.58164 | 0.918311
3612.9829 | 71.25667 | 66.85285 | 69.90754 | 64.4079 | 92.3493 | 57.90525 | 65.46516 | 0.923461
3613.947 | 71.16328 | 66.90717 | 69.82616 | 64.4996 | 92.14285 | 57.999 | 65.34575 | 0.923444
3614.9114 | 71.05948 | 66.9588 | 69.69936 | 64.6067 | 91.85435 | 58.0645 | 65.22339 | 0.915659
3615.8755 | 70.94211 | 67.00684 | 69.5255 | 64.718 | 91.5456 | 58.1045 | 65.09789 | 0.899104
3616.8398 | 70.81047 | 67.05093 | 69.30821 | 64.8174 | 91.29585 | 58.13905 | 64.96869 | 0.87683
3617.804 | 70.66631 | 67.09114 | 69.05434 | 64.88825 | 91.17025 | 58.19785 | 64.83487 | 0.856757
3618.7683 | 70.51302 | 67.12787 | 68.77108 | 64.91895 | 91.19025 | 58.30105 | 64.6954 | 0.849197
3619.7324 | 70.35448 | 67.16178 | 68.46351 | 64.90835 | 91.3265 | 58.4448 | 64.54944 | 0.861641
3620.6968 | 70.19401 | 67.19359 | 68.13364 | 64.8669 | 91.51345 | 58.6001 | 64.39681 | 0.893487
3621.6609 | 70.03371 | 67.22409 | 67.78121 | 64.81465 | 91.67415 | 58.72335 | 64.23824 | 0.933917
3622.6252 | 69.87486 | 67.25414 | 67.40556 | 64.77555 | 91.7453 | 58.77285 | 64.07532 | 0.964836
3623.5894 | 69.71856 | 67.28473 | 67.0073 | 64.77015 | 91.69265 | 58.7242 | 63.91003 | 0.968277
3624.5537 | 69.56623 | 67.317 | 66.58841 | 64.80775 | 91.50635 | 58.5733 | 63.74434 | 0.935197
3625.5178 | 69.41953 | 67.35216 | 66.15114 | 64.88015 | 91.18785 | 58.32585 | 63.58001 | 0.871288
3626.4822 | 69.28009 | 67.39134 | 65.69656 | 64.9617 | 90.7491 | 57.9924 | 63.41852 | 0.796313
3627.4463 | 69.14924 | 67.43547 | 65.22383 | 65.01955 | 90.21985 | 57.595 | 63.26126 | 0.736407
3628.4106 | 69.02781 | 67.48519 | 64.73059 | 65.0304 | 89.6434 | 57.17065 | 63.10969 | 0.712664
3629.3748 | 68.91605 | 67.54084 | 64.2147 | 64.99 | 89.06395 | 56.7654 | 62.96524 | 0.731772
3630.3391 | 68.81365 | 67.60243 | 63.6759 | 64.91485 | 88.5173 | 56.42545 | 62.82897 | 0.7838
3631.3032 | 68.71963 | 67.66978 | 63.11632 | 64.8389 | 88.01795 | 56.18395 | 62.70136 | 0.848284
3632.2676 | 68.63235 | 67.74248 | 62.53978 | 64.7998 | 87.55185 | 56.0439 | 62.5821 | 0.904954
3633.2317 | 68.54963 | 67.82 | 61.95078 | 64.8223 | 87.09185 | 55.9741 | 62.47021 | 0.942787
3634.196 | 68.46907 | 67.90171 | 61.35377 | 64.9095 | 86.62045 | 55.92375 | 62.36418 | 0.962582
3635.1602 | 68.38876 | 67.98689 | 60.75288 | 65.0458 | 86.1379 | 55.8445 | 62.26244 | 0.972685
3636.1245 | 68.30773 | 68.07495 | 60.15204 | 65.20475 | 85.657 | 55.70835 | 62.16367 | 0.981773
3637.0886 | 68.22608 | 68.16546 | 59.5553 | 65.3575 | 85.19515 | 55.51935 | 62.06701 | 0.993687
3638.053 | 68.14463 | 68.25813 | 58.9666 | 65.48145 | 84.76775 | 55.3133 | 61.97218 | 1.00691
3639.0171 | 68.06429 | 68.3527 | 58.38928 | 65.5662 | 84.3862 | 55.14545 | 61.87959 | 1.01751
3639.9814 | 67.98567 | 68.44907 | 57.82559 | 65.6151 | 84.05815 | 55.0664 | 61.79042 | 1.02211
3640.9456 | 67.90908 | 68.54746 | 57.27695 | 65.6414 | 83.7904 | 55.0999 | 61.70645 | 1.01848
3641.9099 | 67.83502 | 68.64875 | 56.74477 | 65.6605 | 83.5893 | 55.2327 | 61.62975 | 1.00392
3642.874 | 67.76464 | 68.75439 | 56.23155 | 65.68305 | 83.4573 | 55.42125 | 61.56206 | 0.973956
3643.8384 | 67.69967 | 68.86602 | 55.74143 | 65.71075 | 83.3841 | 55.60865 | 61.50436 | 0.923685
3644.8025 | 67.64175 | 68.98467 | 55.27964 | 65.7381 | 83.33465 | 55.7421 | 61.45657 | 0.852
3645.7668 | 67.59166 | 69.1102 | 54.85123 | 65.7605 | 83.24345 | 55.78435 | 61.41755 | 0.766026
3646.731 | 67.54876 | 69.24124 | 54.45968 | 65.78425 | 83.0336 | 55.71875 | 61.3855 | 0.682217
3647.6953 | 67.51131 | 69.37584 | 54.10596 | 65.8248 | 82.66295 | 55.5545 | 61.35867 | 0.621966
3648.6594 | 67.47772 | 69.51251 | 53.78882 | 65.89495 | 82.1512 | 55.32795 | 61.33599 | 0.602879
3649.6238 | 67.44779 | 69.65115 | 53.50638 | 65.99875 | 81.56995 | 55.09565 | 61.31728 | 0.629975
3650.5879 | 67.42332 | 69.79303 | 53.25804 | 66.1297 | 81.02305 | 54.92425 | 61.30309 | 0.692013
3651.5522 | 67.40736 | 69.93986 | 53.04538 | 66.26895 | 80.6165 | 54.87685 | 61.29445 | 0.765833
3652.5164 | 67.40275 | 70.09252 | 52.87157 | 66.39085 | 80.41215 | 54.99125 | 61.29254 | 0.827122
3653.4807 | 67.41095 | 70.25039 | 52.73944 | 66.47775 | 80.40485 | 55.2605 | 61.29816 | 0.861905
3654.4448 | 67.43155 | 70.41139 | 52.64956 | 66.5267 | 80.54585 | 55.63435 | 61.31132 | 0.872147
3655.4092 | 67.46263 | 70.57283 | 52.59934 | 66.5471 | 80.7748 | 56.04315 | 61.33134 | 0.872221
3656.3733 | 67.50192 | 70.73259 | 52.58379 | 66.55485 | 81.03925 | 56.42845 | 61.35704 | 0.878713
3657.3376 | 67.54797 | 70.89013 | 52.59761 | 66.5673 | 81.3016 | 56.7603 | 61.38711 | 0.900326
3658.3018 | 67.60051 | 71.04656 | 52.63769 | 66.5983 | 81.5388 | 57.0375 | 61.42065 | 0.934238
3659.2661 | 67.66022 | 71.20414 | 52.70455 | 66.654 | 81.73825 | 57.2764 | 61.45759 | 0.97043
3660.2302 | 67.72811 | 71.3653 | 52.8022 | 66.73115 | 81.89345 | 57.49185 | 61.49874 | 0.999663
3661.1946 | 67.80492 | 71.53189 | 52.9368 | 66.82005 | 82.0023 | 57.6849 | 61.54532 | 1.01856
3662.1587 | 67.89075 | 71.70463 | 53.11507 | 66.91065 | 82.06825 | 57.8483 | 61.59838 | 1.02832
3663.123 | 67.98495 | 71.88295 | 53.34307 | 66.99745 | 82.10035 | 57.982 | 61.65829 | 1.02928
3664.0872 | 68.08626 | 72.06527 | 53.62511 | 67.08055 | 82.10965 | 58.1019 | 61.72459 | 1.01728
3665.0515 | 68.19327 | 72.24951 | 53.96305 | 67.16375 | 82.1037 | 58.234 | 61.79636 | 0.985939
3666.0156 | 68.30496 | 72.43385 | 54.35602 | 67.25095 | 82.08715 | 58.399 | 61.87279 | 0.933369
3666.98 | 68.4212 | 72.61738 | 54.8007 | 67.343 | 82.07285 | 58.6009 | 61.95358 | 0.867409
3667.9441 | 68.54302 | 72.80036 | 55.29201 | 67.43725 | 82.09545 | 58.8343 | 62.03907 | 0.803792
3668.9084 | 68.67238 | 72.98421 | 55.82432 | 67.5304 | 82.209 | 59.1021 | 62.1301 | 0.757474
3669.8726 | 68.81162 | 73.17093 | 56.39255 | 67.6215 | 82.4729 | 59.4274 | 62.22764 | 0.733261
3670.8369 | 68.9627 | 73.36252 | 56.9923 | 67.71295 | 82.93265 | 59.8516 | 62.33247 | 0.723185
3671.801 | 69.12656 | 73.56038 | 57.61896 | 67.8084 | 83.594 | 60.41505 | 62.44509 | 0.713199
3672.7654 | 69.30283 | 73.76518 | 58.26666 | 67.9081 | 84.3976 | 61.1203 | 62.56572 | 0.694512
3673.7295 | 69.49008 | 73.97684 | 58.92839 | 68.00545 | 85.22575 | 61.905 | 62.69419 | 0.671165
3674.6938 | 69.68635 | 74.19471 | 59.59729 | 68.09015 | 85.95205 | 62.66455 | 62.82977 | 0.658132
3675.658 | 69.88997 | 74.41749 | 60.26844 | 68.15475 | 86.4972 | 63.30795 | 62.97114 | 0.671379
3676.6223 | 70.10022 | 74.64339 | 60.9401 | 68.19985 | 86.85375 | 63.79705 | 63.1168 | 0.717141
3677.5864 | 70.31748 | 74.87033 | 61.61342 | 68.23545 | 87.084 | 64.15785 | 63.2655 | 0.787842
3678.5508 | 70.5428 | 75.09629 | 62.2901 | 68.2774 | 87.29775 | 64.47155 | 63.41658 | 0.866772
3679.5149 | 70.77735 | 75.31977 | 62.96962 | 68.34 | 87.6025 | 64.83255 | 63.57006 | 0.937258
3680.4792 | 71.02183 | 75.54017 | 63.64767 | 68.42845 | 88.0501 | 65.2924 | 63.72661 | 0.989492
3681.4434 | 71.27612 | 75.75797 | 64.31696 | 68.53735 | 88.6246 | 65.8406 | 63.88709 | 1.02102
3682.4077 | 71.53939 | 75.97449 | 64.96975 | 68.65545 | 89.2681 | 66.4264 | 64.05209 | 1.03235
3683.3718 | 71.81037 | 76.19119 | 65.60026 | 68.7718 | 89.9144 | 66.99125 | 64.22166 | 1.02267
3684.3362 | 72.08745 | 76.40897 | 66.20539 | 68.8808 | 90.5123 | 67.4922 | 64.39531 | 0.989845
3685.3003 | 72.36871 | 76.62757 | 66.78343 | 68.9843 | 91.0333 | 67.91135 | 64.57219 | 0.934713
3686.2646 | 72.65176 | 76.84562 | 67.33206 | 69.0912 | 91.4655 | 68.2508 | 64.75128 | 0.865566
3687.2288 | 72.9339 | 77.06117 | 67.84731 | 69.21115 | 91.8021 | 68.52095 | 64.93158 | 0.798513
3688.1931 | 73.21239 | 77.2725 | 68.32395 | 69.34625 | 92.0365 | 68.7318 | 65.11218 | 0.752258
3689.1572 | 73.48508 | 77.47886 | 68.75714 | 69.48595 | 92.1666 | 68.8931 | 65.29234 | 0.740131
3690.1216 | 73.75078 | 77.68078 | 69.14466 | 69.6102 | 92.20075 | 69.01795 | 65.47116 | 0.764266
3691.0857 | 74.00963 | 77.87955 | 69.48795 | 69.69655 | 92.1606 | 69.1251 | 65.64749 | 0.815341
3692.05 | 74.26296 | 78.07634 | 69.79141 | 69.7286 | 92.0801 | 69.23815 | 65.82001 | 0.877654
3693.0142 | 74.5126 | 78.27149 | 70.06039 | 69.7065 | 91.9993 | 69.3807 | 65.98738 | 0.936032
3693.9785 | 74.76007 | 78.4642 | 70.29939 | 69.65015 | 91.9578 | 69.5703 | 66.14834 | 0.980549
3694.9426 | 75.00575 | 78.65255 | 70.51095 | 69.59225 | 91.99185 | 69.81495 | 66.30174 | 1.00723
3695.907 | 75.24849 | 78.83397 | 70.69555 | 69.5663 | 92.1293 | 70.11365 | 66.44654 | 1.0159
3696.8711 | 75.48586 | 79.00592 | 70.85215 | 69.59505 | 92.37925 | 70.4552 | 66.5819 | 1.00802
3697.8354 | 75.71518 | 79.1667 | 70.97895 | 69.68455 | 92.71555 | 70.81305 | 66.70756 | 0.986375
3698.7996 | 75.93493 | 79.31615 | 71.07388 | 69.82335 | 93.0679 | 71.14265 | 66.8243 | 0.95636
3699.7639 | 76.14582 | 79.45607 | 71.13496 | 69.9892 | 93.33855 | 71.3903 | 66.93409 | 0.926669
3700.728 | 76.35084 | 79.58991 | 71.16122 | 70.15765 | 92.62924 | 71.02064 | 67.03968 | 0.907435
3701.6924 | 76.55424 | 79.72185 | 71.154 | 70.3094 | 92.64352 | 71.11868 | 67.14392 | 0.905937
3702.6565 | 76.76006 | 79.85555 | 71.11792 | 70.4337 | 92.6563 | 71.21458 | 67.24891 | 0.922175
3703.6208 | 76.97046 | 79.99295 | 71.06136 | 70.52645 | 92.66758 | 71.30832 | 67.3555 | 0.947336
3704.585 | 77.18457 | 80.13362 | 70.99595 | 70.5867 | 92.67735 | 71.3999 | 67.46324 | 0.966721
3705.5493 | 77.39858 | 80.27496 | 70.93457 | 70.61345 | 92.68562 | 71.48933 | 67.5708 | 0.966116
3706.5134 | 77.60711 | 80.41333 | 70.88897 | 70.60555 | 92.69239 | 71.5766 | 67.67632 | 0.93854
3707.4778 | 77.80512 | 80.54537 | 70.86768 | 70.56595 | 92.69766 | 71.66171 | 67.77772 | 0.888044
3708.4419 | 77.98934 | 80.66904 | 70.87464 | 70.50645 | 92.70142 | 71.74467 | 67.87293 | 0.828741
3709.4063 | 78.15898 | 80.78396 | 70.90835 | 70.4455 | 92.70369 | 71.82548 | 67.96019 | 0.779558
3710.3704 | 78.31556 | 80.89121 | 70.96217 | 70.40025 | 92.70444 | 71.90413 | 68.03827 | 0.757025
3711.3347 | 78.46186 | 80.99256 | 71.02578 | 70.38035 | 92.7037 | 71.98062 | 68.10675 | 0.769074
3712.2988 | 78.60043 | 81.08951 | 71.08725 | 70.38665 | 92.70145 | 72.05496 | 68.16614 | 0.812211
3713.2632 | 78.73262 | 81.18274 | 71.1356 | 70.41205 | 92.6977 | 72.12714 | 68.21775 | 0.873058
3714.2273 | 78.85846 | 81.27213 | 71.16355 | 70.446 | 92.69245 | 72.19717 | 68.26329 | 0.933501
3715.1917 | 78.97736 | 81.35717 | 71.16933 | 70.4805 | 92.6857 | 72.26504 | 68.30437 | 0.97733
3716.1558 | 79.08893 | 81.43747 | 71.15679 | 70.51305 | 92.67744 | 72.33075 | 68.34228 | 0.995606
3717.1201 | 79.19373 | 81.51315 | 71.13386 | 70.54265 | 92.66768 | 72.39431 | 68.37779 | 0.988578
3718.0842 | 79.29344 | 81.58498 | 71.10985 | 70.56625 | 92.65642 | 72.45572 | 68.41118 | 0.963629
3719.0486 | 79.39038 | 81.65413 | 71.09267 | 70.58055 | 92.64365 | 72.51497 | 68.44234 | 0.930666
3720.0127 | 79.48649 | 81.72185 | 71.0873 | 70.58525 | 92.62938 | 72.57206 | 68.47084 | 0.897633
3720.9771 | 79.5824 | 81.78901 | 71.09561 | 70.5858 | 92.6318 | 72.66282 | 68.49608 | 0.868444
3721.9412 | 79.67711 | 81.85573 | 71.1172 | 70.5923 | 92.64039 | 72.7514 | 68.51721 | 0.843932
3722.9055 | 79.76817 | 81.92127 | 71.15059 | 70.61515 | 92.65069 | 72.8333 | 68.53324 | 0.824391
3723.8696 | 79.85246 | 81.98408 | 71.19358 | 70.65935 | 92.65747 | 72.90464 | 68.54317 | 0.81132
3724.834 | 79.92706 | 82.0421 | 71.2424 | 70.72205 | 92.65715 | 72.9642 | 68.54614 | 0.806867
3725.7981 | 79.99004 | 82.0934 | 71.29112 | 70.7942 | 92.64863 | 73.01393 | 68.54155 | 0.811379
3726.7625 | 80.0409 | 82.13686 | 71.33224 | 70.86445 | 92.63211 | 73.05758 | 68.52933 | 0.821145
3727.7266 | 80.08056 | 82.17259 | 71.35838 | 70.92265 | 92.60796 | 73.09847 | 68.50996 | 0.8284
3728.6909 | 80.11108 | 82.20189 | 71.36391 | 70.96095 | 92.57629 | 73.13739 | 68.48452 | 0.824135
3729.655 | 80.13519 | 82.2268 | 71.34644 | 70.97285 | 92.53729 | 73.17179 | 68.45458 | 0.802247
3730.6194 | 80.15585 | 82.24943 | 71.30677 | 70.9529 | 92.49208 | 73.19696 | 68.422 | 0.762718
3731.5835 | 80.17586 | 82.27129 | 71.24757 | 70.9006 | 92.44346 | 73.20854 | 68.38872 | 0.712252
3732.5479 | 80.19731 | 82.29307 | 71.17223 | 70.82685 | 92.3957 | 73.20435 | 68.35632 | 0.662398
3733.512 | 80.22135 | 82.31476 | 71.08488 | 70.7523 | 92.35295 | 73.18465 | 68.32558 | 0.626248
3734.4763 | 80.24825 | 82.33617 | 70.99112 | 70.69645 | 92.31692 | 73.15092 | 68.29634 | 0.614824
3735.4404 | 80.2774 | 82.3571 | 70.89831 | 70.66785 | 92.28548 | 73.10428 | 68.26758 | 0.633624
3736.4048 | 80.30731 | 82.37731 | 70.81466 | 70.66185 | 92.25334 | 73.04513 | 68.2378 | 0.67977
3737.3689 | 80.33594 | 82.39647 | 70.7475 | 70.662 | 92.21441 | 72.97433 | 68.20554 | 0.7409
3738.3333 | 80.3612 | 82.41415 | 70.70127 | 70.6475 | 92.1645 | 72.89487 | 68.17003 | 0.797494
3739.2974 | 80.38145 | 82.4301 | 70.67586 | 70.60535 | 92.1031 | 72.81214 | 68.13159 | 0.829391
3740.2617 | 80.39595 | 82.44466 | 70.66651 | 70.5388 | 92.03372 | 72.73299 | 68.09151 | 0.824589
3741.2258 | 80.40519 | 82.45904 | 70.66538 | 70.46475 | 91.96295 | 72.66397 | 68.05165 | 0.785827
3742.1902 | 80.41068 | 82.47501 | 70.66401 | 70.4054 | 91.89869 | 72.60997 | 68.01381 | 0.730351
3743.1543 | 80.41419 | 82.49419 | 70.65547 | 70.3772 | 91.84804 | 72.57375 | 67.97938 | 0.681641
3744.1187 | 80.4169 | 82.51734 | 70.63568 | 70.3844 | 91.81569 | 72.55659 | 67.94928 | 0.657096
3745.0828 | 80.41901 | 82.54409 | 70.60374 | 70.4213 | 91.80305 | 72.55923 | 67.92405 | 0.658956
3746.0471 | 80.41983 | 82.57313 | 70.56154 | 70.4764 | 91.80834 | 72.58222 | 67.90396 | 0.674403
3747.0112 | 80.41848 | 82.60295 | 70.51325 | 70.5362 | 91.82742 | 72.62545 | 67.88886 | 0.68509
3747.9756 | 80.41452 | 82.63251 | 70.46453 | 70.59325 | 91.85514 | 72.6874 | 67.87795 | 0.680083
3748.9397 | 80.40793 | 82.66138 | 70.42177 | 70.65025 | 91.88662 | 72.76471 | 67.86966 | 0.663716
3749.9041 | 80.39872 | 82.6894 | 70.39124 | 70.71235 | 91.91794 | 72.85253 | 67.86182 | 0.653114
3750.8682 | 80.38638 | 82.71622 | 70.37811 | 70.7783 | 91.94587 | 72.94539 | 67.85212 | 0.666963
3751.8325 | 80.36956 | 82.74115 | 70.38553 | 70.84055 | 91.96743 | 73.03834 | 67.83886 | 0.712939
3752.7966 | 80.34648 | 82.76329 | 70.4138 | 70.88835 | 91.98031 | 73.12807 | 67.8216 | 0.781949
3753.761 | 80.31586 | 82.78218 | 70.46011 | 70.91 | 91.98395 | 73.21377 | 67.80128 | 0.852801
3754.7251 | 80.27804 | 82.79841 | 70.51873 | 70.89805 | 91.98036 | 73.2972 | 67.77979 | 0.904099
3755.6895 | 80.23528 | 82.81358 | 70.58141 | 70.8547 | 91.97388 | 73.38192 | 67.75926 | 0.925783
3756.6536 | 80.19115 | 82.82966 | 70.63816 | 70.7914 | 91.97014 | 73.47195 | 67.74135 | 0.92343
3757.6179 | 80.14919 | 82.84795 | 70.67891 | 70.7248 | 91.97418 | 73.57007 | 67.72688 | 0.91337
3758.582 | 80.11155 | 82.86834 | 70.69633 | 70.67215 | 91.98847 | 73.67625 | 67.71568 | 0.912397
3759.5464 | 80.07818 | 82.88938 | 70.6882 | 70.6477 | 92.0119 | 73.78688 | 67.70692 | 0.928634
3760.5105 | 80.04728 | 82.90909 | 70.65827 | 70.65935 | 92.04041 | 73.8953 | 67.69958 | 0.958555
3761.4749 | 80.01646 | 82.92609 | 70.61526 | 70.7067 | 92.06855 | 73.99373 | 67.69271 | 0.990815
3762.439 | 79.984 | 82.94015 | 70.57016 | 70.78135 | 92.09158 | 74.07613 | 67.68558 | 1.01346
3763.4033 | 79.94953 | 82.95207 | 70.53266 | 70.87085 | 92.10668 | 74.14013 | 67.67766 | 1.01982
3764.3674 | 79.91382 | 82.96299 | 70.50812 | 70.9616 | 92.113 | 74.18733 | 67.66858 | 1.01034
3765.3318 | 79.87792 | 82.9736 | 70.49674 | 71.04 | 92.11092 | 74.2216 | 67.65812 | 0.99053
3766.2959 | 79.84232 | 82.98382 | 70.49466 | 71.09135 | 92.10074 | 74.2464 | 67.64609 | 0.96767
3767.2603 | 79.80689 | 82.99333 | 70.49644 | 71.1013 | 92.08107 | 74.26193 | 67.63234 | 0.948581
3768.2244 | 79.77159 | 83.00233 | 70.49713 | 71.05915 | 92.04832 | 74.26444 | 67.61688 | 0.939004
3769.1887 | 79.73703 | 83.0119 | 70.49308 | 70.96255 | 91.99817 | 74.24848 | 67.60013 | 0.943462
3770.1528 | 79.70448 | 83.02362 | 70.48142 | 70.8208 | 91.92792 | 74.21019 | 67.58294 | 0.964185
3771.1172 | 79.67536 | 83.03904 | 70.45936 | 70.655 | 91.83811 | 74.14968 | 67.56649 | 0.999108
3772.0813 | 79.65056 | 83.0591 | 70.42386 | 70.4942 | 91.73306 | 74.07188 | 67.55196 | 1.04056
3773.0457 | 79.62965 | 83.08369 | 70.37225 | 70.3689 | 91.62034 | 73.98582 | 67.54015 | 1.07662
3774.0098 | 79.61087 | 83.11168 | 70.30409 | 70.3036 | 91.5088 | 73.90215 | 67.53107 | 1.09559
3774.9741 | 79.59174 | 83.1411 | 70.22248 | 70.31045 | 91.40608 | 73.83031 | 67.52391 | 1.0916
3775.9382 | 79.57016 | 83.16964 | 70.13323 | 70.3858 | 91.31681 | 73.77641 | 67.51746 | 1.06805
3776.9026 | 79.54531 | 83.19513 | 70.04307 | 70.51115 | 91.2418 | 73.74205 | 67.51057 | 1.03635
3777.8667 | 79.51798 | 83.21614 | 69.958 | 70.65865 | 91.17863 | 73.72408 | 67.50251 | 1.01032
3778.8311 | 79.49015 | 83.2325 | 69.88251 | 70.79925 | 91.12354 | 73.71597 | 67.49282 | 0.999485
3779.7952 | 79.46425 | 83.24543 | 69.82 | 70.91 | 91.0735 | 73.7102 | 67.48123 | 1.00504
3780.7595 | 79.44221 | 83.25705 | 69.77389 | 70.9772 | 91.02699 | 73.70077 | 67.46752 | 1.02079
3781.7236 | 79.42483 | 83.26957 | 69.74737 | 70.996 | 90.98374 | 73.68507 | 67.45174 | 1.03787
3782.688 | 79.41155 | 83.28445 | 69.74147 | 70.9677 | 90.94411 | 73.66458 | 67.43448 | 1.04997
3783.6521 | 79.40082 | 83.30195 | 69.75296 | 70.89675 | 90.90863 | 73.64407 | 67.41716 | 1.05607
3784.6165 | 79.3909 | 83.32149 | 69.77381 | 70.79155 | 90.8782 | 73.62987 | 67.40186 | 1.0595
3785.5806 | 79.38064 | 83.34229 | 69.7926 | 70.66705 | 90.85489 | 73.62782 | 67.39072 | 1.06488
3786.5449 | 79.36964 | 83.36398 | 69.79793 | 70.5461 | 90.84214 | 73.64158 | 67.38513 | 1.07503
3787.509 | 79.35813 | 83.38654 | 69.78244 | 70.4561 | 90.84336 | 73.67135 | 67.38515 | 1.08946
3788.4734 | 79.34645 | 83.40993 | 69.74539 | 70.4216 | 90.85958 | 73.71367 | 67.38938 | 1.10457
3789.4375 | 79.33472 | 83.43344 | 69.69221 | 70.45495 | 90.88761 | 73.76236 | 67.39541 | 1.11507
3790.4019 | 79.32259 | 83.45541 | 69.6316 | 70.5492 | 90.92022 | 73.81025 | 67.40054 | 1.11592
3791.366 | 79.30961 | 83.47362 | 69.57178 | 70.67585 | 90.94842 | 73.85152 | 67.40247 | 1.1044
3792.3303 | 79.29559 | 83.48634 | 69.51793 | 70.7911 | 90.96528 | 73.88391 | 67.39967 | 1.08136
3793.2944 | 79.28062 | 83.49325 | 69.47166 | 70.84855 | 90.96902 | 73.90939 | 67.39153 | 1.05086
3794.2588 | 79.2649 | 83.49577 | 69.43297 | 70.8155 | 90.96347 | 73.93265 | 67.37848 | 1.01777
3795.2229 | 79.24846 | 83.49649 | 69.4029 | 70.6851 | 90.95568 | 73.95811 | 67.36188 | 0.984692
3796.1873 | 79.23093 | 83.4981 | 69.38472 | 70.47975 | 90.95251 | 73.98731 | 67.34356 | 0.950478
3797.1514 | 79.21148 | 83.50231 | 69.38279 | 70.245 | 90.95794 | 74.01804 | 67.3255 | 0.9122
3798.1157 | 79.18902 | 83.50911 | 69.40018 | 70.03585 | 90.97219 | 74.04588 | 67.30934 | 0.869463
3799.0798 | 79.16261 | 83.51689 | 69.43618 | 69.89915 | 90.99263 | 74.06737 | 67.29594 | 0.827715
3800.0442 | 79.13175 | 83.52335 | 69.48529 | 69.8588 | 91.01582 | 74.08314 | 67.28509 | 0.797079
3801.0083 | 79.09666 | 83.5266 | 69.53854 | 69.9126 | 91.03898 | 74.09857 | 67.27573 | 0.786548
3801.9727 | 79.05831 | 83.52589 | 69.58628 | 70.0401 | 91.06035 | 74.12154 | 67.26651 | 0.797489
3802.9368 | 79.0183 | 83.52157 | 69.62076 | 70.2114 | 91.07882 | 74.15882 | 67.25637 | 0.821841
3803.9011 | 78.97867 | 83.51478 | 69.63766 | 70.3934 | 91.09359 | 74.21306 | 67.24475 | 0.847314
3804.8652 | 78.94153 | 83.50687 | 69.63653 | 70.5541 | 91.10431 | 74.28172 | 67.23159 | 0.866286
3805.8296 | 78.90865 | 83.49883 | 69.62029 | 70.66645 | 91.11154 | 74.35865 | 67.21709 | 0.881513
3806.7937 | 78.88096 | 83.49098 | 69.59399 | 70.7122 | 91.11684 | 74.43673 | 67.20136 | 0.903548
3807.7581 | 78.85846 | 83.48328 | 69.56308 | 70.68625 | 91.12201 | 74.50996 | 67.18418 | 0.941048
3808.7222 | 78.84017 | 83.47575 | 69.53178 | 70.5992 | 91.12798 | 74.57444 | 67.16523 | 0.991146
3809.6865 | 78.82465 | 83.46862 | 69.50201 | 70.476 | 91.13382 | 74.62833 | 67.14448 | 1.03773
3810.6506 | 78.81061 | 83.46254 | 69.47357 | 70.3486 | 91.13643 | 74.67124 | 67.12244 | 1.05987
3811.615 | 78.79765 | 83.45873 | 69.4452 | 70.24445 | 91.131 | 74.70342 | 67.10027 | 1.04492
3812.5791 | 78.78667 | 83.45896 | 69.41593 | 70.1763 | 91.11226 | 74.72513 | 67.0797 | 0.996795
3813.5435 | 78.77956 | 83.4653 | 69.38555 | 70.14135 | 91.07637 | 74.7363 | 67.06262 | 0.933561
3814.5076 | 78.77834 | 83.47946 | 69.35413 | 70.12785 | 91.02279 | 74.73662 | 67.05075 | 0.875977
3815.4719 | 78.78388 | 83.50197 | 69.32086 | 70.12405 | 90.95573 | 74.7261 | 67.04517 | 0.835575
3816.436 | 78.79493 | 83.5315 | 69.28321 | 70.12345 | 90.88404 | 74.70603 | 67.04594 | 0.810599
3817.4004 | 78.80816 | 83.5648 | 69.23737 | 70.1262 | 90.81913 | 74.67971 | 67.05188 | 0.791879
3818.3645 | 78.81903 | 83.59762 | 69.18034 | 70.1354 | 90.77088 | 74.65204 | 67.06077 | 0.773123
3819.3289 | 78.8233 | 83.62622 | 69.11228 | 70.15145 | 90.74359 | 74.62794 | 67.07004 | 0.757271
3820.293 | 78.81833 | 83.64876 | 69.0375 | 70.16905 | 90.73426 | 74.61057 | 67.07749 | 0.754304
3821.2573 | 78.80397 | 83.66595 | 68.96342 | 70.1789 | 90.73425 | 74.6004 | 67.08191 | 0.772935
3822.2214 | 78.78243 | 83.68046 | 68.89772 | 70.1728 | 90.73319 | 74.59547 | 67.08336 | 0.813088
3823.1858 | 78.7573 | 83.69565 | 68.84528 | 70.1468 | 90.72341 | 74.59272 | 67.08288 | 0.864846
3824.1499 | 78.73235 | 83.71406 | 68.80649 | 70.10285 | 90.70239 | 74.58945 | 67.08186 | 0.914047
3825.1143 | 78.71053 | 83.73664 | 68.7782 | 70.04805 | 90.67169 | 74.58371 | 67.08143 | 0.949819
3826.0784 | 78.69343 | 83.76277 | 68.7559 | 69.9916 | 90.63383 | 74.57385 | 67.08217 | 0.968715
3827.0427 | 78.68145 | 83.79102 | 68.73545 | 69.94335 | 90.58977 | 74.55798 | 67.08414 | 0.973579
3828.0068 | 78.67417 | 83.8201 | 68.7138 | 69.913 | 90.53849 | 74.5342 | 67.08715 | 0.969396
3828.9712 | 78.67093 | 83.84944 | 68.68925 | 69.90905 | 90.47877 | 74.50159 | 67.09104 | 0.9598
3829.9353 | 78.67117 | 83.87925 | 68.66058 | 69.9349 | 90.41206 | 74.46176 | 67.09586 | 0.946147
3830.8997 | 78.67446 | 83.90996 | 68.62627 | 69.9856 | 90.34406 | 74.41945 | 67.10184 | 0.928413
3831.8638 | 78.68018 | 83.94163 | 68.58521 | 70.0478 | 90.28284 | 74.38068 | 67.10922 | 0.90617
3832.8281 | 78.68718 | 83.97358 | 68.53804 | 70.1042 | 90.23474 | 74.34968 | 67.11806 | 0.878919
3833.7922 | 78.69353 | 84.00451 | 68.48733 | 70.14095 | 90.20164 | 74.32742 | 67.12805 | 0.846484
3834.7566 | 78.69681 | 84.03293 | 68.43701 | 70.15255 | 90.18093 | 74.31249 | 67.13847 | 0.810233
3835.7207 | 78.69473 | 84.05761 | 68.39131 | 70.139 | 90.16709 | 74.30316 | 67.14822 | 0.77449
3836.6851 | 78.68586 | 84.07791 | 68.3535 | 70.099 | 90.1548 | 74.29971 | 67.15595 | 0.7465
3837.6492 | 78.67012 | 84.09377 | 68.32508 | 70.02545 | 90.14186 | 74.30572 | 67.16014 | 0.733939
3838.6135 | 78.64893 | 84.10545 | 68.30621 | 69.9107 | 90.12962 | 74.3266 | 67.15938 | 0.741056
3839.5776 | 78.62471 | 84.11343 | 68.29706 | 69.75665 | 90.12107 | 74.36606 | 67.15284 | 0.76614
3840.542 | 78.60022 | 84.11838 | 68.29911 | 69.58225 | 90.1189 | 74.42374 | 67.14075 | 0.802425
3841.5061 | 78.57769 | 84.1213 | 68.31546 | 69.4242 | 90.12446 | 74.49513 | 67.12453 | 0.84208
3842.4705 | 78.55815 | 84.12349 | 68.34972 | 69.3243 | 90.13771 | 74.57337 | 67.10646 | 0.880444
3843.4346 | 78.54117 | 84.12622 | 68.40382 | 69.30955 | 90.15777 | 74.65161 | 67.08883 | 0.91725
3844.3989 | 78.52525 | 84.13048 | 68.47611 | 69.379 | 90.1831 | 74.72476 | 67.07321 | 0.953747
3845.363 | 78.5086 | 84.13678 | 68.56113 | 69.50625 | 90.21135 | 74.78974 | 67.06002 | 0.987761
3846.3274 | 78.49021 | 84.14528 | 68.65116 | 69.6524 | 90.23932 | 74.84492 | 67.04878 | 1.01059
3847.2915 | 78.4705 | 84.15607 | 68.73827 | 69.7825 | 90.26357 | 74.89003 | 67.03873 | 1.00881
3848.2559 | 78.45127 | 84.1694 | 68.81626 | 69.87535 | 90.28146 | 74.9265 | 67.02951 | 0.970819
3849.22 | 78.43481 | 84.18557 | 68.8816 | 69.9246 | 90.29234 | 74.95771 | 67.0213 | 0.894903
3850.1843 | 78.42263 | 84.20454 | 68.93302 | 69.9347 | 90.29804 | 74.98834 | 67.01439 | 0.793725
3851.1484 | 78.41449 | 84.22543 | 68.97055 | 69.9179 | 90.30249 | 75.02268 | 67.00856 | 0.692156
3852.1128 | 78.40845 | 84.24671 | 68.99507 | 69.8879 | 90.3101 | 75.06278 | 67.00282 | 0.618697
3853.0769 | 78.40186 | 84.26676 | 69.00852 | 69.8534 | 90.32393 | 75.10753 | 66.99564 | 0.594464
3854.0413 | 78.39281 | 84.28478 | 69.01405 | 69.82105 | 90.34427 | 75.15315 | 66.98573 | 0.625023
3855.0054 | 78.38114 | 84.30128 | 69.01569 | 69.7991 | 90.36806 | 75.19481 | 66.97265 | 0.698739
3855.9697 | 78.36842 | 84.31768 | 69.01752 | 69.79245 | 90.38947 | 75.2282 | 66.95708 | 0.791917
3856.9338 | 78.35703 | 84.33534 | 69.0227 | 69.8002 | 90.40171 | 75.25034 | 66.94053 | 0.877884
3857.8982 | 78.34876 | 84.35443 | 69.03268 | 69.81825 | 90.39979 | 75.25979 | 66.92464 | 0.935952
3858.8623 | 78.34408 | 84.37377 | 69.04684 | 69.83585 | 90.38283 | 75.2568 | 66.91066 | 0.957086
3859.8267 | 78.34225 | 84.39155 | 69.06262 | 69.83385 | 90.35497 | 75.24371 | 66.89922 | 0.944917
3860.7908 | 78.34182 | 84.40644 | 69.07603 | 69.79295 | 90.32423 | 75.22519 | 66.89049 | 0.912458
3861.7551 | 78.3412 | 84.41842 | 69.08253 | 69.7065 | 90.29962 | 75.20786 | 66.88431 | 0.876033
3862.7192 | 78.33875 | 84.4287 | 69.07824 | 69.5868 | 90.28722 | 75.19871 | 66.88004 | 0.848684
3863.6836 | 78.33253 | 84.4387 | 69.06134 | 69.4625 | 90.28731 | 75.20255 | 66.87629 | 0.835576
3864.6477 | 78.32026 | 84.44894 | 69.0329 | 69.36735 | 90.29421 | 75.22007 | 66.87084 | 0.833357
3865.6121 | 78.29999 | 84.45862 | 68.99678 | 69.3263 | 90.29906 | 75.24749 | 66.86121 | 0.833658
3866.5762 | 78.27115 | 84.46635 | 68.95845 | 69.34405 | 90.29376 | 75.27821 | 66.84572 | 0.828771
3867.5405 | 78.23554 | 84.47127 | 68.923 | 69.40385 | 90.27422 | 75.30544 | 66.8245 | 0.816303
3868.5046 | 78.19733 | 84.47402 | 68.89334 | 69.4781 | 90.24134 | 75.32445 | 66.7998 | 0.800379
3869.469 | 78.16199 | 84.47676 | 68.86937 | 69.5424 | 90.19911 | 75.33347 | 66.77538 | 0.789178
3870.4331 | 78.13433 | 84.4821 | 68.84865 | 69.5836 | 90.1512 | 75.33301 | 66.75496 | 0.790686
3871.3975 | 78.11665 | 84.49166 | 68.82767 | 69.60015 | 90.0991 | 75.32505 | 66.74057 | 0.809024
3872.3616 | 78.10802 | 84.50524 | 68.80307 | 69.59715 | 90.04274 | 75.31251 | 66.73185 | 0.842695
3873.3259 | 78.10517 | 84.52118 | 68.77242 | 69.57935 | 89.9819 | 75.29879 | 66.7265 | 0.884839
3874.29 | 78.10414 | 84.5375 | 68.73449 | 69.5461 | 89.91755 | 75.28707 | 66.72181 | 0.925113
3875.2544 | 78.10197 | 84.55316 | 68.68944 | 69.49205 | 89.8528 | 75.27997 | 66.71609 | 0.952892
3876.2185 | 78.09764 | 84.5686 | 68.63934 | 69.4133 | 89.79187 | 75.27893 | 66.7094 | 0.961194
3877.1829 | 78.09192 | 84.58528 | 68.58804 | 69.3148 | 89.73749 | 75.28338 | 66.70318 | 0.949775
3878.147 | 78.08637 | 84.60457 | 68.53963 | 69.21365 | 89.68935 | 75.29093 | 66.69923 | 0.92539
3879.1113 | 78.0823 | 84.62688 | 68.49668 | 69.13515 | 89.64482 | 75.29898 | 66.69857 | 0.898366
3880.0754 | 78.0803 | 84.65149 | 68.45945 | 69.10275 | 89.60117 | 75.30632 | 66.70111 | 0.877256
3881.0398 | 78.08044 | 84.67709 | 68.42584 | 69.1291 | 89.5576 | 75.31386 | 66.70605 | 0.865117
3882.0039 | 78.08269 | 84.70252 | 68.39235 | 69.2085 | 89.5159 | 75.32407 | 66.7126 | 0.860018
3882.9683 | 78.08718 | 84.72729 | 68.35648 | 69.31745 | 89.47959 | 75.33961 | 66.72031 | 0.858991
3883.9324 | 78.09398 | 84.75152 | 68.31858 | 69.4222 | 89.45211 | 75.36222 | 66.72902 | 0.861637
3884.8967 | 78.10263 | 84.7754 | 68.2818 | 69.49155 | 89.43531 | 75.39243 | 66.73828 | 0.869982
3885.8608 | 78.11188 | 84.79893 | 68.25054 | 69.50725 | 89.42908 | 75.43007 | 66.74686 | 0.884774
3886.8252 | 78.11981 | 84.82177 | 68.22824 | 69.46675 | 89.43225 | 75.47505 | 66.75284 | 0.902159
3887.7893 | 78.12448 | 84.84324 | 68.21568 | 69.3808 | 89.44368 | 75.52739 | 66.75431 | 0.914704
3888.7537 | 78.12469 | 84.86255 | 68.21055 | 69.26845 | 89.46246 | 75.58615 | 66.7501 | 0.91686
3889.7178 | 78.12064 | 84.87903 | 68.20805 | 69.15215 | 89.48652 | 75.64797 | 66.74039 | 0.910417
3890.6821 | 78.11389 | 84.89242 | 68.20237 | 69.05275 | 89.51129 | 75.70669 | 66.72674 | 0.90471
3891.6462 | 78.10666 | 84.903 | 68.18852 | 68.9863 | 89.52978 | 75.75461 | 66.71154 | 0.910387
3892.6106 | 78.10067 | 84.91167 | 68.16367 | 68.9617 | 89.5344 | 75.78509 | 66.69735 | 0.931014
3893.5747 | 78.09608 | 84.91965 | 68.12764 | 68.9788 | 89.51981 | 75.79497 | 66.68612 | 0.959046
3894.5391 | 78.09111 | 84.92793 | 68.08232 | 69.0263 | 89.48531 | 75.7857 | 66.67864 | 0.979507
3895.5032 | 78.08275 | 84.93668 | 68.03064 | 69.0817 | 89.43543 | 75.76251 | 66.67435 | 0.97883
3896.4675 | 78.06819 | 84.94517 | 67.9755 | 69.1176 | 89.37824 | 75.73224 | 66.67165 | 0.952585
3897.4316 | 78.04637 | 84.95226 | 67.91893 | 69.11245 | 89.32232 | 75.70133 | 66.66851 | 0.907098
3898.396 | 78.01869 | 84.95712 | 67.86188 | 69.06085 | 89.27399 | 75.67463 | 66.66333 | 0.85488
3899.3601 | 77.98865 | 84.95989 | 67.80498 | 68.9781 | 89.23582 | 75.65531 | 66.65553 | 0.808055
3900.3245 | 77.9604 | 84.96169 | 67.74975 | 68.89615 | 89.20688 | 75.64516 | 66.64568 | 0.774372
3901.2886 | 77.93701 | 84.96387 | 67.69937 | 68.8501 | 89.18382 | 75.64463 | 66.63502 | 0.75731
3902.2529 | 77.91929 | 84.96703 | 67.65843 | 68.86145 | 89.16231 | 75.65226 | 66.62463 | 0.758266
3903.217 | 77.90578 | 84.9704 | 67.63125 | 68.9255 | 89.13826 | 75.6642 | 66.61472 | 0.777831
3904.1814 | 77.89373 | 84.97207 | 67.61973 | 69.0129 | 89.10878 | 75.67475 | 66.60458 | 0.814994
3905.1455 | 77.88045 | 84.9699 | 67.6215 | 69.0829 | 89.07275 | 75.67821 | 66.5931 | 0.865579
3906.1099 | 77.86436 | 84.96264 | 67.62995 | 69.10085 | 89.03109 | 75.67133 | 66.57956 | 0.922068
3907.074 | 77.84533 | 84.95061 | 67.63639 | 69.05255 | 88.98645 | 75.65513 | 66.56418 | 0.975618
3908.0383 | 77.82433 | 84.93578 | 67.63357 | 68.94965 | 88.9424 | 75.63499 | 66.54797 | 1.01906
3909.0024 | 77.80271 | 84.92108 | 67.61866 | 68.8236 | 88.90205 | 75.61859 | 66.53219 | 1.04883
3909.9668 | 77.78159 | 84.90939 | 67.59428 | 68.71325 | 88.86702 | 75.61249 | 66.51758 | 1.06472
3910.9309 | 77.76165 | 84.90274 | 67.56729 | 68.65115 | 88.83688 | 75.61924 | 66.50432 | 1.06807
3911.8953 | 77.74314 | 84.90199 | 67.54598 | 68.6541 | 88.80946 | 75.63644 | 66.49237 | 1.06017
3912.8594 | 77.72604 | 84.90694 | 67.53696 | 68.71725 | 88.78189 | 75.6582 | 66.4819 | 1.04207
3913.8237 | 77.71024 | 84.9166 | 67.54332 | 68.81545 | 88.75176 | 75.67802 | 66.47344 | 1.01585
3914.7878 | 77.69563 | 84.92965 | 67.5646 | 68.90985 | 88.7179 | 75.69164 | 66.46778 | 0.985774
3915.7522 | 77.68214 | 84.94482 | 67.59803 | 68.96165 | 88.6808 | 75.69881 | 66.46552 | 0.958162
3916.7163 | 77.66988 | 84.96116 | 67.64005 | 68.9453 | 88.64275 | 75.70325 | 66.46657 | 0.939356
3917.6807 | 77.65921 | 84.97823 | 67.68742 | 68.8575 | 88.60759 | 75.71091 | 66.47012 | 0.932937
3918.6448 | 77.65086 | 84.99619 | 67.73744 | 68.7177 | 88.57981 | 75.72767 | 66.47515 | 0.937907
3919.6091 | 77.64569 | 85.01578 | 67.78764 | 68.5614 | 88.56326 | 75.75731 | 66.48096 | 0.949174
3920.5732 | 77.64425 | 85.03798 | 67.83529 | 68.428 | 88.56009 | 75.80076 | 66.4874 | 0.960281
3921.5376 | 77.64635 | 85.06342 | 67.87758 | 68.34745 | 88.57049 | 75.85651 | 66.49475 | 0.966794
3922.5017 | 77.65074 | 85.09195 | 67.91221 | 68.3304 | 88.59295 | 75.9215 | 66.50327 | 0.96829
3923.4661 | 77.65524 | 85.12247 | 67.93815 | 68.3669 | 88.62481 | 75.99188 | 66.51275 | 0.96771
3924.4302 | 77.65727 | 85.15313 | 67.95593 | 68.43265 | 88.66246 | 76.06333 | 66.5224 | 0.968616
3925.3945 | 77.65471 | 85.18195 | 67.96741 | 68.4996 | 88.70118 | 76.13096 | 66.531 | 0.972266
3926.3586 | 77.64656 | 85.20743 | 67.97535 | 68.5458 | 88.73483 | 76.18944 | 66.53756 | 0.976592
3927.323 | 77.63307 | 85.22897 | 67.9828 | 68.5616 | 88.75606 | 76.2337 | 66.5418 | 0.977749
3928.2871 | 77.61535 | 85.2467 | 67.99256 | 68.5501 | 88.75783 | 76.26041 | 66.54427 | 0.97311
3929.2515 | 77.59476 | 85.26123 | 68.00659 | 68.5211 | 88.73586 | 76.26942 | 66.54603 | 0.963552
3930.2156 | 77.57228 | 85.27324 | 68.02549 | 68.4834 | 88.69044 | 76.26411 | 66.54803 | 0.953439
3931.1799 | 77.54838 | 85.28338 | 68.04799 | 68.4394 | 88.62673 | 76.25022 | 66.55066 | 0.948357
3932.144 | 77.52323 | 85.29233 | 68.07072 | 68.3847 | 88.55304 | 76.23366 | 66.55366 | 0.952156
3933.1084 | 77.49721 | 85.301 | 68.08865 | 68.3121 | 88.47815 | 76.21831 | 66.55638 | 0.96511
3934.0725 | 77.4712 | 85.31055 | 68.09643 | 68.21645 | 88.40888 | 76.20501 | 66.55825 | 0.984034
3935.0369 | 77.44655 | 85.32212 | 68.09003 | 68.09945 | 88.34887 | 76.19221 | 66.55912 | 1.00385
3936.001 | 77.42463 | 85.33621 | 68.06807 | 67.97265 | 88.29895 | 76.17763 | 66.55932 | 1.01946
3936.9653 | 77.4063 | 85.35234 | 68.0323 | 67.8572 | 88.25809 | 76.15976 | 66.55951 | 1.02714
3937.9294 | 77.39154 | 85.36913 | 67.9871 | 67.77965 | 88.22424 | 76.13824 | 66.56039 | 1.02533
3938.8938 | 77.3795 | 85.38495 | 67.93847 | 67.7643 | 88.19463 | 76.11313 | 66.56248 | 1.01507
3939.8579 | 77.3689 | 85.3988 | 67.89278 | 67.8227 | 88.16573 | 76.08394 | 66.56615 | 1
3940.8223 | 77.3587 | 85.41088 | 67.85568 | 67.94475 | 88.13361 | 76.04926 | 66.57075 | 0.985425
3941.7864 | 77.34763 | 85.42167 | 67.83125 | 68.0981 | 88.09508 | 76.00794 | 66.57553 | 0.976335
3942.7507 | 77.33514 | 85.43234 | 67.8213 | 68.23745 | 88.0493 | 75.96113 | 66.57643 | 0.975041
3943.7148 | 77.32515 | 85.44957 | 67.82523 | 68.3203 | 87.99897 | 75.91381 | 66.57731 | 0.979893
3944.6792 | 77.31525 | 85.46694 | 67.84025 | 68.323 | 87.94996 | 75.87442 | 66.57817 | 0.986195
3945.6433 | 77.30543 | 85.48443 | 67.86229 | 68.2493 | 87.90936 | 75.85228 | 66.57902 | 0.989051
3946.6077 | 77.2957 | 85.50205 | 67.88758 | 68.12745 | 87.88284 | 75.85405 | 66.57985 | 0.986424
3947.5718 | 77.28606 | 85.5198 | 67.91408 | 67.9968 | 87.8725 | 75.88088 | 66.58066 | 0.980349
3948.5361 | 77.27651 | 85.53767 | 67.94201 | 67.89195 | 87.87644 | 75.92802 | 66.58145 | 0.97549
3949.5002 | 77.26704 | 85.55567 | 67.97308 | 67.8327 | 87.89034 | 75.9872 | 66.58223 | 0.976082
3950.4646 | 77.25766 | 85.5738 | 68.00863 | 67.8214 | 87.91001 | 76.05048 | 66.58299 | 0.983369
3951.4287 | 77.24836 | 85.59205 | 68.0478 | 67.8475 | 87.93318 | 76.1133 | 66.58373 | 0.99517
3952.3931 | 77.23915 | 85.61044 | 68.08685 | 67.8936 | 87.95976 | 76.17535 | 66.58445 | 1.00754
3953.3572 | 77.23003 | 85.62895 | 68.12032 | 67.9425 | 87.99071 | 76.23904 | 66.58516 | 1.01712
3954.3215 | 77.221 | 85.64758 | 68.14367 | 67.9805 | 88.02636 | 76.30696 | 66.58584 | 1.0225
3955.2856 | 77.21205 | 85.66635 | 68.15587 | 67.99905 | 88.06544 | 76.37968 | 66.58651 | 1.02409
3956.25 | 77.20319 | 85.68524 | 68.16037 | 67.9935 | 88.10545 | 76.45517 | 66.58716 | 1.02303
3957.2141 | 77.19442 | 85.70426 | 68.1639 | 67.963 | 88.14391 | 76.52978 | 66.5878 | 1.02026
3958.1785 | 77.18573 | 85.7234 | 68.1738 | 67.9094 | 88.17964 | 76.59972 | 66.58841 | 1.01633
3959.1426 | 77.17714 | 85.74267 | 68.19517 | 67.8381 | 88.21281 | 76.6619 | 66.58901 | 1.01184
3960.1069 | 77.16862 | 85.76207 | 68.22929 | 67.75855 | 88.24381 | 76.71383 | 66.58959 | 1.00769
3961.071 | 77.1602 | 85.7816 | 68.27394 | 67.68455 | 88.27156 | 76.75314 | 66.59016 | 1.00492
3962.0354 | 77.15186 | 85.80126 | 68.32491 | 67.63145 | 88.29251 | 76.77753 | 66.5907 | 1.00411
3962.9995 | 77.14361 | 85.82104 | 68.37773 | 67.61155 | 88.3012 | 76.7855 | 66.59123 | 1.00507
3963.9639 | 77.13545 | 85.84095 | 68.42854 | 67.6279 | 88.29238 | 76.77755 | 66.59174 | 1.00693
3964.928 | 77.12737 | 85.86098 | 68.47398 | 67.67075 | 88.26376 | 76.75724 | 66.59223 | 1.00866
3965.8923 | 77.11938 | 85.88115 | 68.51083 | 67.71935 | 88.21797 | 76.73101 | 66.59271 | 1.00959
3966.8564 | 77.11148 | 85.90144 | 68.53579 | 67.74965 | 88.16265 | 76.70678 | 66.59316 | 1.00966
3967.8208 | 77.10366 | 85.92185 | 68.54601 | 67.7448 | 88.10814 | 76.69152 | 66.5936 | 1.00914
3968.7849 | 77.09593 | 85.9424 | 68.54014 | 67.70325 | 88.06397 | 76.68909 | 66.59403 | 1.00839
3969.7493 | 77.08829 | 85.96307 | 68.51919 | 67.63985 | 88.03568 | 76.69914 | 66.59443 | 1.00757
3970.7134 | 77.08073 | 85.98387 | 68.487 | 67.57975 | 88.02331 | 76.71745 | 66.59482 | 1.00671
3971.6777 | 77.07326 | 86.0048 | 68.44973 | 67.5466 | 88.02205 | 76.73754 | 66.59518 | 1.00586
3972.6418 | 77.06588 | 86.02585 | 68.41443 | 67.55255 | 88.0246 | 76.7527 | 66.59553 | 1.00528
3973.6062 | 77.05859 | 86.04703 | 68.38717 | 67.59255 | 88.02403 | 76.7579 | 66.59587 | 1.00534
3974.5703 | 77.05138 | 86.06834 | 68.37159 | 67.64765 | 88.01592 | 76.75078 | 66.59618 | 1.00636
3975.5347 | 77.04426 | 86.08978 | 68.36553 | 67.6934 | 87.99914 | 76.73202 | 66.59648 | 1.0083
3976.4988 | 77.03723 | 86.11134 | 68.36408 | 67.71035 | 87.97527 | 76.70498 | 66.59676 | 1.01068
3977.4631 | 77.03028 | 86.13303 | 68.3557 | 67.6914 | 87.94749 | 76.675 | 66.59702 | 1.0128
3978.4272 | 77.02342 | 86.15485 | 68.34635 | 67.6428 | 87.91927 | 76.64833 | 66.59727 | 1.01404
3979.3916 | 77.01665 | 86.17679 | 68.33603 | 67.57945 | 87.89436 | 76.63161 | 66.59749 | 1.01423
3980.3557 | 77.00996 | 86.19886 | 68.32474 | 67.5179 | 87.87351 | 76.62754 | 66.5977 | 1.01365
3981.3201 | 77.00336 | 86.22106 | 68.31248 | 67.4697 | 87.85738 | 76.63794 | 66.59789 | 1.01282
3982.2842 | 76.99685 | 86.24339 | 68.29925 | 67.4387 | 87.83504 | 76.63462 | 66.59807 | 1.01205
3983.2485 | 76.99043 | 86.26584 | 68.28505 | 67.42245 | 87.81384 | 76.63438 | 66.59822 | 1.01129
3984.2126 | 76.98409 | 86.28842 | 68.26988 | 67.4152 | 87.79378 | 76.63723 | 66.59836 | 1.01015
3985.177 | 76.97784 | 86.31113 | 68.25374 | 67.4111 | 87.77486 | 76.64316 | 66.59848 | 1.00831
3986.1411 | 76.97168 | 86.33396 | 68.23663 | 67.4059 | 87.75707 | 76.65217 | 66.59858 | 1.00582
3987.1055 | 76.9656 | 86.35692 | 68.21855 | 67.39755 | 87.74043 | 76.66427 | 66.59867 | 1.00315
3988.0696 | 76.95961 | 86.38001 | 68.1995 | 67.38615 | 87.72492 | 76.67944 | 66.59873 | 1.00091
3989.0339 | 76.95371 | 86.40323 | 68.17949 | 67.3734 | 87.71055 | 76.69771 | 66.59878 | 0.999454
3989.998 | 76.94789 | 86.42657 | 68.1585 | 67.3619 | 87.69731 | 76.71905 | 66.59882 | 0.998709
3990.9624 | 76.94216 | 86.45004 | 68.13654 | 67.35385 | 87.68522 | 76.74348 | 66.59883 | 0.99827
3991.9265 | 76.93652 | 86.47364 | 68.11362 | 67.3496 | 87.67426 | 76.77099 | 66.59883 | 0.997753
3992.8909 | 76.93096 | 86.49737 | 68.08972 | 67.3465 | 87.66445 | 76.80159 | 66.5988 | 0.99708
3993.855 | 76.9255 | 86.52122 | 68.06486 | 67.3394 | 87.65577 | 76.83526 | 66.59877 | 0.996488
3994.8193 | 76.92012 | 86.5452 | 68.03902 | 67.32255 | 87.64823 | 76.87202 | 66.59871 | 0.996308
3995.7834 | 76.91482 | 86.56931 | 68.01222 | 67.2921 | 87.64182 | 76.91187 | 66.59863 | 0.996721
3996.7478 | 76.90961 | 86.59354 | 67.98445 | 67.248 | 87.63656 | 76.9548 | 66.59854 | 0.997687
3997.7119 | 76.90449 | 86.6179 | 67.9557 | 67.19435 | 87.63243 | 77.00081 | 66.59843 | 0.999065
3998.6763 | 76.89946 | 86.64239 | 67.92599 | 67.1303 | 87.62945 | 77.0499 | 66.5983 | 1.00073
3999.6404 | 76.89451 | 86.667 | 67.89531 | 67.0763 | 87.6276 | 77.10208 | 66.59816 | 1.00253
4000 | 76.88965 | 86.69175 | 67.86365 | 67.03485 | 87.62688 | 77.15734 | 66.598 | 1.00408
Table S9. Column assignment for various parameters and two interactions in Taguchi L27 (313) orthogonal array and experimental absorbance
A | B |  |  | C |  |  |  | D | E |  | F
pH | Electrolyte concentration | (A×B)1 | (A×B)2 | NOM concentration | # | # | (B×C)1 | Electrolyte Type | NOM Type | (B×C)2 | Temperature | # | Absorbance
1 | 1 | 1 | 1 | 1 | 1 | 1 | 1 | 1 | 1 | 1 | 1 | 1 | 0.66
1 | 1 | 1 | 1 | 2 | 2 | 2 | 2 | 2 | 2 | 2 | 2 | 2 | 0.68
1 | 1 | 1 | 1 | 3 | 3 | 3 | 3 | 3 | 3 | 3 | 3 | 3 | 0.44
1 | 2 | 2 | 2 | 1 | 1 | 1 | 2 | 2 | 2 | 3 | 3 | 3 | 0.59
1 | 2 | 2 | 2 | 2 | 2 | 2 | 3 | 3 | 3 | 1 | 1 | 1 | 0.37
1 | 2 | 2 | 2 | 3 | 3 | 3 | 1 | 1 | 1 | 2 | 2 | 2 | 0.79
1 | 3 | 3 | 3 | 1 | 1 | 1 | 3 | 3 | 3 | 2 | 2 | 2 | 0.22
1 | 3 | 3 | 3 | 2 | 2 | 2 | 1 | 1 | 1 | 3 | 3 | 3 | 0.54
1 | 3 | 3 | 3 | 3 | 3 | 3 | 2 | 2 | 2 | 1 | 1 | 1 | 0.6
2 | 1 | 2 | 3 | 1 | 2 | 3 | 1 | 2 | 3 | 1 | 2 | 3 | 0.59 |  |  | `
2 | 1 | 2 | 3 | 2 | 3 | 1 | 2 | 3 | 1 | 2 | 3 | 1 | 0.35
2 | 1 | 2 | 3 | 3 | 1 | 2 | 3 | 1 | 2 | 3 | 1 | 2 | 0.78
2 | 2 | 3 | 1 | 1 | 2 | 3 | 2 | 3 | 1 | 3 | 1 | 2 | 0.29
2 | 2 | 3 | 1 | 2 | 3 | 1 | 3 | 1 | 2 | 1 | 2 | 3 | 0.62
2 | 2 | 3 | 1 | 3 | 1 | 2 | 1 | 2 | 3 | 2 | 3 | 1 | 0.7
2 | 3 | 1 | 2 | 1 | 2 | 3 | 3 | 1 | 2 | 2 | 3 | 1 | 0.42
2 | 3 | 1 | 2 | 2 | 3 | 1 | 1 | 2 | 3 | 3 | 1 | 2 | 0.49
2 | 3 | 1 | 2 | 3 | 1 | 2 | 2 | 3 | 1 | 1 | 2 | 3 | 0.39
3 | 1 | 3 | 2 | 1 | 3 | 2 | 1 | 3 | 2 | 1 | 3 | 2 | 0.44
3 | 1 | 3 | 2 | 2 | 1 | 3 | 2 | 1 | 3 | 2 | 1 | 3 | 0.77
3 | 1 | 3 | 2 | 3 | 2 | 1 | 3 | 2 | 1 | 3 | 2 | 1 | 0.81
3 | 2 | 1 | 3 | 1 | 3 | 2 | 2 | 1 | 3 | 3 | 2 | 1 | 0.51
3 | 2 | 1 | 3 | 2 | 1 | 3 | 3 | 2 | 1 | 1 | 3 | 2 | 0.61
3 | 2 | 1 | 3 | 3 | 2 | 1 | 1 | 3 | 2 | 2 | 1 | 3 | 0.47
3 | 3 | 2 | 1 | 1 | 3 | 2 | 3 | 2 | 1 | 2 | 1 | 3 | 0.3
3 | 3 | 2 | 1 | 2 | 1 | 3 | 1 | 3 | 2 | 3 | 2 | 1 | 0.17
3 | 3 | 2 | 1 | 3 | 2 | 1 | 2 | 1 | 3 | 1 | 3 | 2 | 0.39
Table S10. The detail of the range analysis
Parameter | K1 | K2 | K3 | ḱ1 | ḱ2 | ḱ3 | R
pH | 323.45 | 347.74 | 365.76 | 35.9 | 38.6 | 40.6 | 4.71
Electrolyte conc: | 244.84 | 312.41 | 479.7 | 27.2 | 34.7 | 53.3 | 26.09
(A×B)1 | 391.65 | 298.04 | 347.26 | 43.5 | 33.1 | 38.6 | 10.7
(A×B)2 | 345.1 | 380.61 | 311.37 | 38.3 | 42.3 | 34.6 | 7.7
NOM Conc: | 421.59 | 354.21 | 261.15 | 46.8 | 39.4 | 29 | 17.65
# | 320.89 | 339.67 | 343.64 | 35.7 | 37.7 | 38.8 | 4.16
# | 320.89 | 357.15 | 358.91 | 35.7 | 39.7 | 39.9 | 1.65
(B×C)1 | 321.17 | 357.72 | 358.06 | 35.7 | 39.7 | 39.8 | 4.08
Electrolyte Type | 250.65 | 263.25 | 523.06 | 27.85 | 29.25 | 58.11 | 30.2
NOM Type | 338.12 | 333.52 | 365.31 | 37.56 | 37.05 | 40.59 | 3.55
(B×C)2 | 344.76 | 341.72 | 350.47 | 38.3 | 38 | 38.09 | 0.85
Temperature | 338.02 | 341.72 | 366.9 | 37.55778 | 37.96889 | 40.76667 | 4.2
# | 353.1 | 344.94 | 338.91 | 39.23333 | 38.32667 | 37.65667 | 2.93
R is range difference, K1,K2,K3 shows the sum of sedimentation efficiency with each factor in Level 1-3, While ḱ1,ḱ2 and ḱ3 shows the average SE at each corresponding level and # shows the empty columns
Table S11. The detail result of the variance analysis
Parameter | ḱ1 | ḱ2 | ḱ3 | ḱ Average | S1 | S2 | S3 | S total
pH | 35.9 | 38.6 | 40.6 | 38.36667 | 6.084444 | 0.05444444 | 4.987778 | 11.12667
Electrolyte conc: | 27.2 | 34.7 | 53.3 | 38.4 | 124.6944 | 13.69 | 222.01 | 360.3944
(A×B)1 | 43.5 | 33.1 | 38.6 | 38.4 | 26.35111 | 28.09 | 0.04 | 54.48111
(A×B)2 | 38.3 | 42.3 | 34.6 | 38.4 | 0.004444444 | 15.21 | 14.44 | 29.65444
NOM Conc: | 46.8 | 39.4 | 29 | 38.4 | 71.12111 | 1 | 88.36 | 160.4811
# | 35.7 | 37.7 | 38.8 | 37.4 | 7.111111 | 0.09 | 1.96 | 9.161111
# | 35.7 | 39.7 | 39.9 | 38.43333 | 7.111111 | 1.604444 | 2.151111 | 10.86667
(B×C)1 | 35.7 | 39.7 | 39.8 | 38.4 | 7.111111 | 1.69 | 1.96 | 10.76111
Electrolyte Type | 27.85 | 29.25 | 58.11 | 38.40333 | 110.6003 | 83.78351 | 388.3527 | 582.7365
NOM Type | 37.56 | 37.05 | 40.59 | 38.4 | 0.6507111 | 1.8225 | 4.7961 | 7.269311
(B×C)2 | 38.3 | 38 | 38.09 | 38.13 | 0.004444444 | 0.0169 | 0.0016 | 0.02294444
Temperature | 37.55778 | 37.96889 | 40.76667 | 38.76444 | 0.6543012 | 0.6329086 | 4.008894 | 5.296104
# | 39.23333 | 38.32667 | 37.65667 | 38.40556 | 0.7511111 | 0.006223457 | 0.5608346 | 1.318169
S is sum of square of deviations, S1-S3 and ḱ1-ḱ3 shows the average sum of square and SE repectively at each corresponding level and # shows the empty columns
Table S12. Aggregation kinetic of Environmental Water samples
Time | Sea water | Domestic wastewater | Ground water | Fresh water | Tap water | Industrial wastewater
Hours | Absorbance | Absorbance | Absorbance | Absorbance | Absorbance | Absorbance
0 | 1 | 1 | 1 | 1 | 1 | 1
1 | 0.53772 | 0.74855 | 0.80077 | 0.82592 | 0.89891 | 0.95
2 | 0.35203 | 0.60155 | 0.68472 | 0.7911 | 0.86989 | 0.93
3 | 0.26886 | 0.55319 | 0.59574 | 0.80077 | 0.83088 | 0.9
4 | 0.22244 | 0.47389 | 0.5648 | 0.74275 | 0.79026 | 0.88
5 | 0.20503 | 0.39458 | 0.49903 | 0.70793 | 0.74646 | 0.81
6 | 0.19729 | 0.35396 | 0.40619 | 0.6441 | 0.72048 | 0.801
Table S13. Sedimentation effeciency of ZnO NPs in various environmetal waters
Parameters | Seawater | Domestic wastewater | Ground water | Fresh Water | Tap water | Industrial wastewater
pH | 7.9 | 7.6 | 7.5 | 6.2 | 7.02 | 7.56
Conductivity (ms/cm) | 2.61 | 0.228 | 0.965 | 0.119 | 0.082 | 0.619
TOC ( mg/L) | 5.5 | 34 | 0 | 6 | 0 | 35
IS (M) | 0.381 | 0.034 | 0.012 | 0.00079 | 2e-06 | 8.9
Absorbance | 0.11 | 0.21 | 0.31 | 0.55 | 0.61 | 0.67