## certified perovskite summary -
Paper # | Device # | DOI | Manuscripted submitted year | Manuscript submitted date | Manufacturer | Country | Efficiency (%) | Voc (V) | Voc per cell (V) | Isc (mA) | Jsc (mA/cm^2) | FF (%) | Pmax (mW) | Vmax (V) | Imax (mA) | Apeture area (cm^2) | Device size type | Sweep direction | Sweep rate mV/s | Certified agency | Certified year | Transparent conductive oxide type | Electron transport layer type | Perovskite composition | Perovskite chemistry type | Perovksite depostion method | Hole transport layer type | Conductive electrode layer | Device structure
1 | 1 | 10.1038/s41560-018-0200-6 | 2018 | 28Jan2018 | Korean Research Institute of Chemical Technology | South Korea | 22.6 | 1.1268 | 1.1268 | 2.3405 | 24.92545261 | 80.5 | 2.122 | 0.971 | 2.184 | 0.0939 | sub cell (~0.1 cm^2) | reverse | 150 | Newport Corporation | 2017 | FTO | c-TiO2/mp-TiO2 | (FAPbI3)0.95(MAPbBr3)0.05 | (FA,MA)Pb(I,Br)3 | spin coating | Spiro-OMeTAD | Au | mesoscopic
1 | 2 | 10.1038/s41560-018-0200-6 | 2018 | 28Jan2018 | Korean Research Institute of Chemical Technology | South Korea | 20.87 | 1.125 | 1.125 | 24.7 | 24.92431887 | 74.5 | 20.68 | 0.904 | 22.86 | 0.991 | cell ( ~1 cm^2) | reverse | 150 | Newport Corporation | 2017 | FTO | c-TiO2/mp-TiO2 | (FAPbI3)0.95(MAPbBr3)0.05 | (FA,MA)Pb(I,Br)3 | spin coating | Spiro-OMeTAD | Au | mesoscopic
2 | 1 | 10.1039/c6ee02693a | 2016 | 15Sep2016 | Nanyang Technological University | Singapore | 9.11 | 3.766 | 0.9415 | 162.452 | 20.48936761 | 47.2 | 288.99 | 2.3771 | 121.574 | 31.7144 | submodule ( >10 cm^2) | reverse | NA | Newport Corporation | 2016 | FTO | c-TiO2/mp-TiO2 | MAPbI3 | MAPbI3 | screen printing | No HTL | Carbon paste | HTL free
3 | 1 | 10.1002/adma.201806823 | 2018 | 22Oct2018 | Panasonic Corporation | Japan | 20.275 | 1.112 | 1.112 | 23.895 | 23.9669007 | 76.1 | 20.22 | 0.9285 | 21.78 | 0.997 | cell ( ~1 cm^2) | average | NA | National Institute of Advanced Industrial Science and Technology (AIST) | 2018 | ITO | c-TiO2/mp-TiO2 | Cs0.05(MA0.17FA0.83)0.95Pb(I0.83Br0.17)3 | (FA,MA,Cs)Pb(I,Br)3 | spin coating | PTAA | Au | mesoscopic
3 | 2 | 10.1002/adma.201806823 | 2018 | 22Oct2018 | Panasonic Corporation | Japan | 20.435 | 1.1125 | 1.1125 | 23.87 | 23.94182548 | 76.8 | 20.38 | 0.9285 | 21.95 | 0.997 | cell ( ~1 cm^2) | average | NA | National Institute of Advanced Industrial Science and Technology (AIST) | 2018 | ITO | c-TiO2/mp-TiO2 | Cs0.05(MA0.17FA0.83)0.95Pb(I0.83Br0.17)3 | (FA,MA,Cs)Pb(I,Br)3 | spin coating | PTAA | Au | mesoscopic
4 | 1 | 10.1002/adfm.201807604 | 2018 | 28Oct2018 | Southern University of Science and Technology | China | 17.27 | 1.062 | 1.062 | 0.878 | 21.70044488 | 74.9 | 0.699 | 0.92 | 0.76 | 0.04046 | sub cell (~0.1 cm^2) | NA | NA | National institute of metrology, China | 2018 | ITO | SnO2 | Cs0.05FA0.81MA0.14PbI2.55Br0.45 | (FA,MA,Cs)Pb(I,Br)3 | spin coating | Spiro-OMeTAD | Au | planar
5 | 1 | 10.1126/science.aaa9272 | 2015 | 15Feb2015 | Korean Research Institute of Chemical Technology | South Korea | 20.11 | 1.059 | 1.059 | 2.354 | 24.64921466 | 77 | 1.92 | 0.894 | 2.148 | 0.0955 | sub cell (~0.1 cm^2) | average | NA | Newport Corporation | 2014 | FTO | c-TiO2/mp-TiO2 | (FAPbI3)0.95(MAPbBr3)0.05 | (FA,MA)Pb(I,Br)3 | spin coating | PTAA | Au | mesoscopic
6 | 1 | 10.1039/C9EE00453J | 2019 | 08Feb2019 | École polytechnique fédérale de Lausanne | Switzerland | 21.37 | 1.093 | 1.093 | 2.185 | 24.4955157 | 79.8 | 1.906 | 0.937 | 2.035 | 0.0892 | sub cell (~0.1 cm^2) | average | 100 | Newport Corporation | 2018 | FTO | c-TiO2/SnO2 | (FAPbI3)0.85(MAPbBr3)0.15 | (FA,MA)Pb(I,Br)3 | spin coating | Spiro-OMeTAD | Au | mesoscopic
7 | 1 | 10.1038/s41586-019-1036-3 | 2018 | 04Jun2018 | Korean Research Institute of Chemical Technology | South Korea | 22.67 | 1.1442 | 1.1442 | 2.33 | 24.9197861 | 79.6 | 2.12 | 0.982 | 2.158 | 0.0935 | sub cell (~0.1 cm^2) | average | 150 | Newport Corporation | 2017 | FTO | c-TiO2/mp-TiO2 | (FAPbI3)0.95(MAPbBr3)0.05/n-hexyl trimethylammonium bromide | (FA,MA)Pb(I,Br)3 | spin coating | polythiophene | Au | mesoscopic
8 | 1 | 10.1002/aenm.201803258 | 2018 | 20Oct2018 | Commonwealth Scientific and Industrial Research Organisation (CSIRO) | Australia | 14.33 | 1.1892 | 1.1892 | 1.314 | 16.69419388 | 72.2 | 1.128 | NA | NA | 0.07871 | sub cell (~0.1 cm^2) | average | 20 | Commonwealth Scientific and Industrial Research Organisation PV performance lab | 2018 | ITO | PEDOT:PSS | (BA)2(MA)3Pb4I13 | 2D | drop casting | C60 | Ag | inverted planar
9 | 1 | 10.1039/C9TA01070J | 2019 | 28Jan2019 | Beijing Institute of Technology | China | 20.2 | 1.11 | 1.11 | 2.23 | 23.70323129 | 77 | 1.9 | 0.93 | 2.045 | 0.09408 | sub cell (~0.1 cm^2) | average | 33 | National institute of metrology, China | 2018 | ITO | SnO2 | Cs0.05FA0.81MA0.14PbI2.55Br0.45 | (FA,MA,Cs)Pb(I,Br)3 | spin coating | Spiro-OMeTAD | Au | planar
10 | 1 | 10.1002/adma.201900390 | 2019 | 17Jan2019 | Peking University | China | 20.5 | 1.105 | 1.105 | 2.255 | 23.96896259 | 77.2 | 1.925 | 0.93 | 2.075 | 0.09408 | sub cell (~0.1 cm^2) | average | 33 | National institute of metrology, China | 2018 | ITO | SnO2 | (FA0.57MA0.43PbI2.87Br0.13 (Cl)) | (FA,MA)Pb(I,Br)3 | spin coating | Spiro-OMeTAD | Au | planar
11 | 1 | 10.1038/s41560-018-0324-8 | 2017 | 26Mar2017 | North China Electric Power University | China | 20.5 | 1.11 | 1.11 | 1.74 | 25.12998267 | 73.5 | 1.42 | 0.89 | 1.59 | 0.06924 | sub cell (~0.1 cm^2) | reverse | NA | National institute of metrology, China | 2017 | FTO | c-TiO2 | n-type MAPbI3/p-type MAPbI3 | MAPbI3 | spin coating | Spiro-OMeTAD | Au | planar
12 | 1 | 10.1126/science.aau5701 | 2018 | 24Jun2018 | Peking University | China | 20.515 | 1.14 | 1.14 | 2.18 | 23.17176871 | 77.6 | 1.93 | 0.96 | 2.01 | 0.09408 | sub cell (~0.1 cm^2) | average | 33 | National institute of metrology, China | 2018 | ITO | SnO2 | (FA,MA,Cs)Pb(I,Br)3(Cl)/Eu(acac)3 | (FA,MA,Cs)Pb(I,Br)3 | spin coating | Spiro-OMeTAD | Au | planar
13 | 1 | 10.1038/s41467-019-09093-1 | 2018 | 11Aug2018 | Peking University | China | 20.87 | 1.1464 | 1.1464 | 2.237 | 23.77258236 | 76.7 | 1.965 | 0.964 | 2.038 | 0.0941 | sub cell (~0.1 cm^2) | average | 40 | Newport Corporation | 2018 | ITO | SnO2 | (FA,MA,Cs)Pb(I,Br)3/formamidine acetate | (FA,MA,Cs)Pb(I,Br)3 | spin coating | Spiro-OMeTAD | Au | planar
14 | 1 | 10.1038/s41560-019-0382-6 | 2018 | 02Aug2018 | Peking University | China | 21.25 | 1.12 | 1.12 | 2.29 | 24.34098639 | 77.75 | 2.005 | 0.94 | 2.125 | 0.09408 | sub cell (~0.1 cm^2) | average | 33 | National institute of metrology, China | 2019 | ITO | SnO2 | (Cs0.05FA0.54MA0.41)Pb(I0.98Br0.02)3/NaF | (FA,MA,Cs)Pb(I,Br)3 | spin coating | Spiro-OMeTAD | Au | planar
15 | 1 | 10.1038/s41598-017-08642-2 | 2017 | 25Apr2017 | University of Sheffield | UK | 6.59 | 0.847 | 0.847 | 17.9 | 17.76322318 | 43.75 | 6.64 |  |  | 1.0077 | cell ( ~1 cm^2) | NA | NA | Centre for Renewable Energy Systems Technology, Loughborough University | 2016 | FTO | c-TiO2/mp-TiO2 | MAPbI3 | MAPbI3 | spray-coating | Spiro-OMeTAD | Au | planar
16 | 1 | 10.1038/ncomms15330 | 2016 | 01Aug2016 | Shanghai JiaoTong University | China | 15.57 | 1.074 | 1.074 | 19.68 | 19.29411765 | 75.1 | 15.89 | 0.871 | 18.23 | 1.02 | cell ( ~1 cm^2) | NA | NA | National Institute of Advanced Industrial Science and Technology (AIST) | 2015 | FTO | C60 | MAPbI3 | MAPbI3 | spin coating | NiMgLiO | Ag | inverted planar
17 | 1 | 10.1016/j.jmst.2018.12.025 | 2018 | 25Nov2018 | Xi'an Jiaotong University | China | 17.83 | 1.0924 | 1.0924 | 2.204 | 22.17303823 | 73.6 | 1.772 | 0.896 | 1.978 | 0.0994 | sub cell (~0.1 cm^2) | stablized | NA | Newport Corporation | 2017 | FTO | c-TiO2 | FA0.3MA0.7PbI3 | (FA,MA)PbI3 | spin coating | polythiophene | Carbon paste | planar
18 | 1 | 10.1038/nmat4014 | 2014 | 24Feb2014 | Korean Research Institute of Chemical Technology | South Korea | 16.15 | 1.1085 | 1.1085 | 1.84 | 19.61620469 | 74.2 | 1.51 | 0.9052 | 1.67 | 0.0938 | sub cell (~0.1 cm^2) | NA | NA | Newport Corporation | 2013 | FTO | c-TiO2/mp-TiO2 | MAPb(I1-xBrx)3(x=0.1-0.15) | MAPb(I,Br)3 | spin coating | PTAA | Au | mesoscopic
19 | 1 | 10.1126/science.aad1015 | 2015 | 27Jul2015 | National Institute for Materials Science, Japan | Japan | 15 | 1.09 | 1.09 | 20.96 | 20.60963618 | 66.8 | 15.26 | 0.879 | 17.35 | 1.017 | cell ( ~1 cm^2) | reverse | NA | National Institute of Advanced Industrial Science and Technology (AIST) | 2015 | FTO | C60 | MAPbI3 | MAPbI3 | spin coating | NiMgLiO | Ag | inverted planar
20 | 1 | 10.1126/science.1254763 | 2014 | 14Apr2014 | Huazhong University of Science and Technology | China | 12.84 | 0.8579 | 0.8579 | 1.65 | 22.75862069 | 65.8 | 0.93 | 0.654 | 1.42 | 0.0725 | sub cell (~0.1 cm^2) | NA | NA | Newport Corporation | 2013 | FTO | c-TiO2/mp-TiO2 | (5-AVA)x(MA)1-xPbI3@ZrO2 | MAPbI3 | screen printing | No HTL | carbon black/graphite | HTL free
21 | 1 | 10.1038/nature12340 | 2013 | 03Apr2013 | École polytechnique fédérale de Lausanne | Switzerland | 14.14 | 1.0071 | 1.0071 | 4.46 | 21.33971292 | 65.7 | 2.96 | 0.7763 | 3.81 | 0.209 | sub cell (~0.1 cm^2) | NA | NA | Newport Corporation | 2013 | FTO | c-TiO2/mp-TiO2 | MAPbI3 | MAPbI3 | spin coating | Spiro-OMeTAD | Au | mesoscopic
22 | 1 | 10.1021/jacs.5b11740 | 2015 | 09Nov2015 | University of Toronto | Canada | 15.29 | 1.0953 | 1.0953 | 0.941 | 18.97177419 | 73.7 | 0.759 | 0.9156 | 0.829 | 0.0496 | sub cell (~0.1 cm^2) | average | NA | Newport Corporation | 2015 | FTO | c-TiO2/mp-TiO2 | (C6H5C2H4NH3)2(CH3NH3)n-1PbnI3n+1; n=60 | 2D | spin coating | Spiro-OMeTAD | Au | mesoscopic
23 | 1 | 10.1126/science.aaf8060 | 2016 | 02Apr2016 | École polytechnique fédérale de Lausanne | Switzerland | 19.56 | 1.1428 | 1.1428 | 22.601 | 22.59422173 | 75.7 | 19.56 | 0.9534 | 20.518 | 1.0003 | cell ( ~1 cm^2) | forward | 43 | Newport Corporation | 2016 | FTO | c-TiO2/mp-TiO2 | FA0.81MA0.15PbI2.51Br0.45 | (FA,MA)Pb(I,Br)3 | spin coating | Spiro-OMeTAD | Au | mesoscopic
24 | 1 | 10.1039/c6ee02139e | 2016 | 25Jul2016 | Shaanxi Normal University | China | 19.421 | 1.0994 | 1.0994 | 2.545 | 22.44268078 | 78.72 | 2.214 | 0.9348 | 2.356 | 0.1134 | sub cell (~0.1 cm^2) | reverse | NA | National centre of supervision & Inspection on solar photovoltaic products quality | 2016 | FTO | c-TiO2 | MAPbI3 | MAPbI3 | Vacuum assisted deposition | PTAA | Au | planar
25 | 1 | 10.1038/nenergy.2016.142 | 2016 | 04May2016 | École polytechnique fédérale de Lausanne | Switzerland | 21.02 | 1.134 | 1.134 | 2.497 | 23.7583254 | 78 | 2.208 | 0.9568 | 2.308 | 0.1051 | sub cell (~0.1 cm^2) | NA | NA | Newport Corporation | 2015 | FTO | c-TiO2/mp-TiO2 | (FAI)0.81(PbI2)0.85(MAPbBr3)0.15 | (FA,MA)Pb(I,Br)3 | spin coating | Spiro-OMeTAD | Au | mesoscopic
26 | 1 | 10.1038/NENERGY.2016.148 | 2016 | 28May2016 | National Institute for Materials Science, Japan | Japan | 18.21 | 1.081 | 1.081 | 21.95 | 21.47749511 | 78.4 | 18.61 | 0.903 | 20.62 | 1.022 | cell ( ~1 cm^2) | forward | NA | National Institute of Advanced Industrial Science and Technology (AIST) | 2015 | FTO | c-TiO2 | FA0.85MA0.15Pb(I0.85,Br0.85)3 | (FA,MA)Pb(I,Br)3 | spin coating | NiMgLiO | Ag | inverted planar
27 | 1 | 10.1126/science.aai9081 | 2016 | 29Aug2016 | University of Toronto | Canada | 20.14 | 1.1696 | 1.1696 | 1.061 | 21.69734151 | 79.4 | 0.985 | 1.0009 | 0.985 | 0.0489 | sub cell (~0.1 cm^2) | reverse | 10 | Newport Corporation | 2016 | ITO | c-TiO2 | Cs0.05FA0.81MA0.14PbI2.55Br0.45 | (FA,MA,Cs)Pb(I,Br)3 | spin coating | Spiro-OMeTAD | Au | planar
27 | 2 | 10.1126/science.aai9081 | 2016 | 29Aug2016 | University of Toronto | Canada | 19.46 | 1.1947 | 1.1947 | 23.815 | 21.51115527 | 75.7 | 21.543 | 0.9785 | 22.016 | 1.1071 | cell ( ~1 cm^2) | reverse | 10 | Newport Corporation | 2016 | ITO | c-TiO2 | Cs0.05FA0.81MA0.14PbI2.55Br0.45 | (FA,MA,Cs)Pb(I,Br)3 | spin coating | Spiro-OMeTAD | Au | planar
28 | 1 | 10.1038/NENERGY.2016.177 | 2016 | 02May2016 | Institute of semicondutors, Chinese Academy of Sciences | China | 19.9 | 1.069 | 1.069 | 1.792 | 24.31478969 | 76.6 | 1.467 | 0.897 | 1.646 | 0.0737 | sub cell (~0.1 cm^2) | average | 26 | Newport Corporation | 2016 | ITO | SnO2 | (FAPbI3)0.97(MAPbBr3)0.03 | (FA,MA)Pb(I,Br)3 | spin coating | Spiro-OMeTAD | Au | planar
29 | 1 | 10.1002/cssc.201601387 | 2016 | 01Oct2016 | École polytechnique fédérale de Lausanne | Switzerland | 18.755 | 1.132 | 1.132 | 3.6765 | 23.44706633 | 70.65 | 2.9405 | 0.9078 | 3.239 | 0.1568 | sub cell (~0.1 cm^2) | average | NA | Newport Corporation | 2015 | FTO | c-TiO2/mp-TiO2 | (FAPbI3)0.85(MAPbBr3)0.15 | (FA,MA)Pb(I,Br)3 | spin coating | Spiro-OMeTAD | Au | mesoscopic
30 | 1 | 10.1002/aenm.201700444 | 2017 | 19Feb2017 | Monash university | Australia | 15.15 | 1.0103 | 1.0103 | 21.337 | 20.43969729 | 73.4 | 0.01581 | NA | NA | 1.0439 | cell ( ~1 cm^2) | NA | NA | Commonwealth Scientific and Industrial Research Organisation PV performance lab | 2016 | FTO | c-TiO2/mp-TiO2 | MA0.984EDA0.008PbI3(EDA=ethane-1,2-diammonium) | (FA,MA)PbI3 | spin coating | Spiro-OMeTAD | Au | mesoscopic
31 | 1 | 10.1002/adma.201701073 | 2017 | 23Feb2017 | National Institute for Materials Science, Japan | Japan | 19.19 | 1.122 | 1.122 | 23.17 | 22.60487805 | 75.7 | 19.68 | 0.91 | 21.62 | 1.025 | cell ( ~1 cm^2) | forward | NA | National Institute of Advanced Industrial Science and Technology (AIST) | 2016 | FTO | C60 | MAPbI3/MAAc/thisemicabazide | MAPbI3 | spin coating | NiMgLiO | Ag | inverted planar
32 | 1 | 10.1126/science.aan2301 | 2017 | 14Mar2017 | Korean Research Institute of Chemical Technology | South Korea | 22.13 | 1.1047 | 1.1047 | 2.362 | 24.96828753 | 80.3 | 2.093 | 0.9586 | 2.183 | 0.0946 | sub cell (~0.1 cm^2) | average | NA | Newport Corporation | 2016 | FTO | c-TiO2/mp-TiO2 | (FAPbI3)x(MAPbBr3)1-x/I3- | (FA,MA)Pb(I,Br)3 | spin coating | PTAA | Au | mesoscopic
32 | 2 | 10.1126/science.aan2301 | 2017 | 14Mar2017 | Korean Research Institute of Chemical Technology | South Korea | 19.69 | 1.1043 | 1.1043 | 24.463 | 24.66774226 | 72.3 | 19.522 | 0.8772 | 22.254 | 0.9917 | cell ( ~1 cm^2) | average | 160 | Newport Corporation | 2016 | FTO | c-TiO2/mp-TiO2 | (FAPbI3)x(MAPbBr3)1-x/I3- | (FA,MA)Pb(I,Br)3 | spin coating | PTAA | Au | mesoscopic
33 | 1 | 10.1021/acsenergylett.7b00573 | 2017 | 30Jun2017 | The University of New South Wales | Australia | 18.04 | 1.1326 | 1.1326 | 25.53 | 21.3729594 | 74.6 | 21.553 | 0.9285 | 23.215 | 1.1945 | cell ( ~1 cm^2) | average | 200 | Newport Corporation | 2016 | FTO | c-TiO2/mp-TiO2 | (FAPbI3)0.85(MAPbBr3)0.15 | (FA,MA)Pb(I,Br)3 | spin coating | Spiro-OMeTAD | Au | mesoscopic
33 | 2 | 10.1021/acsenergylett.7b00573 | 2017 | 30Jun2017 | The University of New South Wales | Australia | 12.08 | 1.1278 | 1.1278 | 276.735 | 17.30588839 | 61.9 | 193.08 | 0.8018 | 240.764 | 15.9908 | submodule ( >10 cm^2) | average | 200 | Newport Corporation | 2016 | FTO | c-TiO2/mp-TiO2 | (FAPbI3)0.85(MAPbBr3)0.15 | (FA,MA)Pb(I,Br)3 | spin coating | Spiro-OMeTAD | Au | mesoscopic
34 | 1 | 10.1038/nature23877 | 2017 | 07Mar2017 | Shanghai JiaoTong University | China | 12.07 | 8.36 | 0.836 | 73 | 20.20481594 | 71.5 | 436 | 6.59 | 66.1 | 36.13 | submodule ( >10 cm^2) | forward | NA | National Institute of Advanced Industrial Science and Technology (AIST) | 2016 | FTO | c-TiO2/mp-TiO2 | MAPbI3 | MAPbI3 | pressure processing | Spiro-OMeTAD | Au | mesoscopic
35 | 1 | 10.1002/adma.201703852 | 2017 | 11Jul2017 | Institute of semicondutors, Chinese Academy of Sciences | China | 20.91 | 1.1164 | 1.1164 | 1.77 | 24.01628223 | 78 | 1.542 | 0.9473 | 1.627 | 0.0737 | sub cell (~0.1 cm^2) | average | 20 | Newport Corporation | 2017 | ITO | SnO2 | (FAPbI3)x(MAPbBr3)1-x/I3- | (FA,MA)Pb(I,Br)3 | spin coating | Spiro-OMeTAD | Au | planar
36 | 1 | 10.1038/nenergy.2017.102 | 2016 | 03Oct2016 | University of Nebraska Lincoln | USA | 20.59 | 1.1313 | 1.1313 | 1.646 | 22.98882682 | 79.1 | 1.473 | 0.9634 | 1.529 | 0.0716 | sub cell (~0.1 cm^2) | reverse | 100 | Newport Corporation | 2017 | ITO | C60 | FA0.85MA0.15Pb(I0.85,Br0.85)3/Choline chloride | (FA,MA)Pb(I,Br)3 | spin coating | PTAA | Cu | planar
37 | 1 | 10.1039/C8TA01192C | 2018 | 05Feb2018 | Xi'an Jiaotong University | China | 15.56 | 5.256 | 1.0512 | 45.58 | 21.60189573 | 69 | 165.109 | 4.1795 | 39.505 | 10.55 | submodule ( >10 cm^2) | average | 200 | Newport Corporation | 2017 | FTO | c-TiO2 | FA0.3MA0.7PbI3 | (FA,MA)PbI3 | spin coating | Spiro-OMeTAD | Au | planar
38 | 1 | 10.1021/acsenergylett.8b00293 | 2018 | 19Feb2018 | Fraunhofer Institute for Solar Energy Systems ISE | Germany | 11.01 | 1.0015 | 1.0015 | 1.54 | 17.57990868 | 62.33 | 0.96 | 0.7885 | 1.22 | 0.0876 | sub cell (~0.1 cm^2) | stablized | NA | Fraunhofer Institute for Solar Energy Systems ISE | 2017 | FTO | c-TiO2/mp-TiO2 | MAPbI3 | MAPbI3 | inflitration | No HTL | graphite | HTL free
38 | 2 | 10.1021/acsenergylett.8b00293 | 2018 | 19Feb2018 | Fraunhofer Institute for Solar Energy Systems ISE | Germany | 14.52 | 1.0019 | 1.0019 | 1.68 | 19.17808219 | 75.7 | 1.27 | 0.7963 | 1.6 | 0.0876 | sub cell (~0.1 cm^2) | stablized | NA | Fraunhofer Institute for Solar Energy Systems ISE | 2017 | FTO | c-TiO2/mp-TiO2 | MAPbI3 | MAPbI3 | inflitration | No HTL | graphite | HTL free
39 | 1 | 10.1002/adma.201707583 | 2017 | 28Dec2017 | North China Electric Power University | China | 20.8 | 1.14 | 1.14 | 2.62 | 24.33361196 | 75 | 2.24 | 0.92 | 2.43 | 0.10767 | sub cell (~0.1 cm^2) | reverse | NA | National institute of metrology, China | 2018 | ITO | SnO2 | FA0.15MA0.85PbI3/rubrene | (FA,MA)PbI3 | spin coating | Spiro-OMeTAD | Au | planar
40 | 1 | 10.1021/acsaem.8b00803 | 2018 | 22May2018 | Wuhan University of Technology | China | 13.82 | 14 | 1 | 43.115 | 19.03532009 | 72.635 | 438.2 | 12.05 | 36.37 | 31.71 | submodule ( >10 cm^2) | average | NA | National centre of supervision & Inspection on solar photovoltaic products quality | 2017 | ITO | C60 | MAPbI3 | MAPbI3 | thermal evapration/spin coating | Spiro-OMeTAD | Cu | planar
41 | 1 | 10.1038/s41467-018-05454-4 | 2018 | 14Jan2018 | University of California, Los Angeles | USA | 19.77 | 1.1204 | 1.1204 | 2.362 | 23.47912525 | 75.2 | 1.989 | 0.9255 | 2.149 | 0.1006 | sub cell (~0.1 cm^2) | stablized | NA | Newport Corporation | 2017 | ITO | SnO2 | FA0.98Cs0.02PbI3/0.0167(PEA2PbI4) | (FA,Cs)PbI3 | spin coating | Spiro-OMeTAD | Au or Ag | planar
42 | 1 | 10.1038/s41560-018-0219-8 | 2017 | 31Dec2017 | University of Potsdam | Germany | 19.415 | 1.14655 | 1.14655 | 22.325 | 22.03849951 | 76.855 | 19.67 | 0.95835 | 20.525 | 1.013 | cell ( ~1 cm^2) | average | NA | Fraunhofer Institute for Solar Energy Systems ISE | 2017 | ITO | C60 | (FAPbI3)0.89(MAPbBr3)0.11 | (FA,MA)Pb(I,Br)3 | spin coating | PTAA | Cu | planar
43 | 1 | 10.1038/s41467-018-05760-x | 2018 | 16Mar2018 | Virginia Polytechnic Institute and State University | USA | 21.52 | 1.1138 | 1.1138 | 2.502 | 24.45747801 | 79 | 2.202 | 0.9499 | 2.318 | 0.1023 | sub cell (~0.1 cm^2) | average | 20 | Newport Corporation | 2018 | ITO | SnO2 | FA0.95Cs0.05Pbi3 | (FA,Cs)PbI3 | spin coating | Spiro-OMeTAD | Au | planar
44 | 1 | 10.1002/adma.201804028 | 2018 | 25Jun2018 | Southern University of Science and Technology | China | 19.5 | 1.12 | 1.12 | 2.48 | 25.75285566 | 67.7 | 1.88 | 0.88 | 2.14 | 0.0963 | sub cell (~0.1 cm^2) | forward | NA | National institute of metrology, China | 2017 | FTO | c-TiO2/mp-TiO2 | FA0.85MA0.15PbI2.55Br0.45 | (FA,MA)Pb(I,Br)3 | spin coating | polythiophene | Au | mesoscopic
45 | 1 | 10.1016/j.electacta.2019.03.176 | 2019 | 04Jan2019 | Wuhan University of Technology | China | 16.5 | 7.65 | 1.092857143 | 65.3 | 21.99711261 | 68.65 | 343 | 5.9 | 58.2 | 20.78 | submodule ( >10 cm^2) | average | 100 | National institute of metrology, China | 2017 | FTO | SnO2 | FA0.85MA0.15Pb(I0.85Br0.15)3/5%K and Cs doping | (FA,MA,Cs)Pb(I,Br)3 | spin coating | Spiro-OMeTAD | Au | planar
46 | 1 | 10.1038/s41467-019-08507-4 | 2018 | 16Aug2018 | Beijing Institute of Technology | China | 20.5 | 1.13 | 1.13 | 2.275 | 24.18154762 | 75.45 | 1.93 | 0.93 | 2.08 | 0.09408 | sub cell (~0.1 cm^2) | average | 33 | National institute of metrology, China | 2018 | ITO | SnO2 | FA0.85MA0.15Pb(I0.85Br0.15)3 | (FA,MA)Pb(I,Br)3 | spin coating | Spiro-OMeTAD | Ag | planar
47 | 1 | 10.1038/s41566-019-0398-2 | 2018 | 28Aug2018 | Institute of semicondutors, Chinese Academy of Sciences | China | 23.32 | 1.1791 | 1.1791 | 1.865 | 25.2368065 | 78.4 | 1.724 | 0.993 | 1.737 | 0.0739 | sub cell (~0.1 cm^2) | stablized | NA | Newport Corporation | 2018 | ITO | SnO2 | FA0.92MA0.08PbI3/PEAI | (FA,MA)PbI3 | spin coating | Spiro-OMeTAD | Au | planar
48 | 1 | 10.1039/c8ee02284d | 2018 | 03Aug2018 | Shaanxi Normal University | China | 16.6 | 1.08 | 1.08 | 1.88 | 20.76889085 | 73.9 | 1.5 | 0.88 | 1.71 | 0.09052 | sub cell (~0.1 cm^2) | forward | NA | National institute of metrology, China | 2017 | FTO | c-TiO2 | MAPbI3 | MAPbI3 | spin coating | Spiro-OMeTAD | Au | planar
49 | 1 | 10.1002/adma.201905766 | 2019 | 04Sep2019 | Nankai University | China | 22.54 | 1.1625 | 1.1625 | 2.2016 | 24.78441968 | 78.23 | 2.2021 | 0.98 | 2.043 | 0.08883 | sub cell (~0.1 cm^2) | NA | NA | Quality supervision&Testing Center of Chemical&Physical Power Sources of Information Industry, China | 2019 | ITO | SnO2 | FAxMAxPbI3 | (FA,MA)PbI3 | spin coating | Spiro-OMeTAD | Au | planar
50 | 1 | 10.1002/aenm.201902740 | 2019 | 22Aug2019 | Ulsan National Institute of Science and Technology | South Korea | 22.91 | 1.1411 | 1.1411 | 2.374 | 25.12169 | 79.9 | 2.164 | 0.967 | 2.239 | 0.0945 | sub cell (~0.1 cm^2) | NA | NA | Newport Corporation | 2019 | FTO | c-TiO2 | (FAPbI3)0.95(MAPbBr3)0.05/octylammonium iodide | (FA,MA)Pb(I,Br)3 | spin coating | Spiro-OMeTAD | Au | planar
51 | 1 | 10.1002/solr.202000069 | 2020 | 04Feb2020 | East China University of Science & Technology | China | 20.7 | 1.1 | 1.1 | 1.605 | 23.02065 | 81.52 | 1.443 | 0.96 | 1.503 | 0.06972 | sub cell (~0.1 cm^2) | reverse | 33 | National institute of metrology, China | 2019 | FTO | SnO2 | FAPbI3/SF-PEA | FAPbI3 | spin coating | Spiro-OMeTAD | Au | planar
52 | 1 | 10.1038/s41467-019-13909-5 | 2019 | 03Sep2019 | City University of Hong Kong | China | 15.6 | 1.145 | 1.145 | 1.172 | 17.44048 | 78 | 1.046 | 0.95 | 1.101 | 0.0672 | sub cell (~0.1 cm^2) | reverse | 33 | National institute of metrology, China | 2019 | ITO | C60 | CsPbBrxI3-x | CsPb(I,Br)3 | spin coating | NiOx | Ag | Inverted planar
53 | 1 | 10.1038/s41560-019-0538-4 | 2019 | 13Sep2019 | King Abdullah University of Science and Technology | Saudi Arabia | 22.34 | 1.1429 | 1.1429 | 1.596 | 23.8565 | 82 | 1.496 | 0.985 | 1.518 | 0.0669 | sub cell (~0.1 cm^2) | stablized | NA | Newport Corporation | 2019 | ITO | C60 | Cs0.05(FA0.92MA0.08)0.95Pb(I0.92Br0.08)3 | (FA,MA,Cs)Pb(I,Br)3 | spin coating | PTAA | Cu | Inverted planar
54 | 1 | 10.1002/solr.201900263 | 2019 | 08Jun2019 | Wuhan University of Technology | China | 16.3 | 13.6 | 1.13 | 97.6 | 21.83445 | 66 | 874 | 10.3 | 85.6 | 53.64 | submodule ( >10 cm^2) | average | 50 | National institute of metrology, China | 2019 | FTO | SnO2 | K0.03Cs0.05(FA0.85MA0.15)0.92Pb(I0.85Br0.15)3 | (FA,MA,Cs,K)Pb(I,Br)3 | spin coating | Spiro-OMeTAD | Au | planar
55 | 1 | 10.1039/c9ee00751b | 2019 | 05Mar2019 | Massachusetts Institute of Technology | USA | 22.56 | 1.1875 | 1.1875 | 2.301 | 24.22105 | 78.5 | 2.143 | 1.018 | 2.104 | 0.095 | sub cell (~0.1 cm^2) | stablized | NA | Newport Corporation | 2018 | FTO | c-TiO2/mp-TiO2 | (FAPbI3)0.92(MAPbBr3)0.08 | (FA,MA)Pb(I,Br)3 | spin coating | Spiro-OMeTAD | Au | planar
56 | 1 | 10.1126/sciadv.aax7537 | 2019 | 19Apr2019 | University of North Carolina at Chapel Hill | USA | 16.37 | 18.93 | 1.183125 | 72.96 | 18.3259 | 75.5 | 1043 | 15.356 | 67.9 | 63.7 | submodule ( >10 cm^2) | NA | NA | National Renewable Energy Laboratory | 2018 | ITO | C60 | MAPbI3 | MAPbI3 | blade coating | PTAA | Metal unspecified | Inverted planar
57 | 1 | 10.1016/j.isci.2019.10.021 | 2019 | 13May2019 | Zhejiang University | China | 20.17 | 1.13 | 1.13 | 1.99 | 23.24223 | 77.04 | 1.727 | 0.92 | 1.88 | 0.08562 | sub cell (~0.1 cm^2) | reverse | NA | National institute of metrology, China | 2018 | ITO | SnO2 | MAPbI3 | MAPbI3 | spin coating | Spiro-OMeTAD | Au | planar
58 | 1 | 10.1126/science.aav8680 | 2019 | 16May2019 | Shanghai JiaoTong University | China | 18.3 | 1.101 | 1.101 | 1.811 | 20.5259 | 81.1 | 1.616 | 0.95 | 1.702 | 0.08823 | sub cell (~0.1 cm^2) | reverse | NA | National institute of metrology, China | 2019 | FTO | c-TiO2 | CsPbI3 | CsPbI3 | spin coating | Spiro-OMeTAD | Ag | planar
59 | 1 | 10.1002/adma.201902543 | 2019 | 22Apr2019 | The Chinese University of Hong Kong | China | 20.24 | 1.15 | 1.15 | 1.98 | 23.11194 | 76.15 | 1.734 | 0.96 | 1.81 | 0.08567 | sub cell (~0.1 cm^2) | NA | NA | National institute of metrology, China | 2018 | ITO | SnO2 | MAPbI3 | MAPbI3 | spin coating | Spiro-OMeTAD | Au | planar
60 | 1 | 10.1002/adfm.201904856. | 2019 | 17Jun2019 | Southern University of Science and Technology | China | 20.1 | 1.106 | 1.106 | 1.044 | 25.21739 | 72.2 | 0.833 | 0.88 | 0.947 | 0.0414 | sub cell (~0.1 cm^2) | NA | NA | National institute of metrology, China | 2019 | FTO | c-TiO2/mp-TiO2 | Cs0.05FA0.81MA0.14PbI2.55Br0.45 | (FA,MA,Cs)Pb(I,Br)3 | spin coating | polythiophene | Au | planar
61 | 1 | 10.1021/acsenergylett.9b02348 | 2019 | 27Oct2019 | Sungkyunkwan University | South Korea | 21.07 | 1.122 | 1.122 | 3.107 | 25.17828 | 74.6 | 2.601 | 0.925 | 2.811 | 0.1234 | sub cell (~0.1 cm^2) | stablized | NA | Newport Corporation | 2019 | FTO | SnO2 | FAPbI3 | FAPbI3 | spin coating | Spiro-OMeTAD | Ag | planar
62 | 1 | 10.1016/j.joule.2019.05.018 | 2019 | 16Jan2019 | Korean Research Institute of Chemical Technology | South Korea | 21.3 | 1.126 | 1.126 | 2.258 | 24.14973 | 78.3 | 1.991 | 0.959 | 2.0755 | 0.0935 | sub cell (~0.1 cm^2) | average | 150 | Newport Corporation | 2017 | FTO | c-TiO2/mp-BaSnO3 | (FAPbI3)0.93(MAPbBr3)0.07 | (FA,MA)Pb(I,Br)3 | spin coating | Spiro-OMeTAD | Au | mesoscopic
63 | 1 | 10.1016/j.joule.2019.06.014 | 2019 | 10Apr2019 | Korea Institute of Energy Research | South Korea | 23.48 | 1.145 | 1.145 | 2.053 | 25.63046 | 80.1 | 1.882 | 0.99 | 1.901 | 0.0801 | sub cell (~0.1 cm^2) | average | 20 | Newport Corporation | 2018 | FTO | c-TiO2/mp-TiO2 | FAPbI3/MACl | FAPbI3 | spin coating | Spiro-OMeTAD | Au | mesoscopic
Abbreviations
NA | Not available
FTO | fluorine doped tin oxide
ITO | indium doped tin oxide
MA | methyl ammonium
FA | formamidinium
PEA | 2-phenylethylammonium
c-TiO2 | compact-TiO2(non-porous)
mp-TiO2 | mesoporous-TiO2
Spiro-OMeTAD | 2,2',7,7'-Tetrakis[N,N-di(4-methoxyphenyl)amino]-9,9'-spirobifluorene
PTAA | poly[bis(4-phenyl)(2,4,6-trimethylphenyl)amine