## 1. Read me
This file contains data on the fuel properties of carbonized solid fuels (CSF) produced from peat waste. This ("read me") sheet is a guide on how to read the data. • The second spreadsheet ("2. CSF production") contains data about the CSF mass yield - MY, energy densification ratio - EDr, and energy yield - EY of process. • The third spreadsheet ("3. Proximate analysis") contains information about volatile matter - VM, ash content - AC, fixed carbon - FC, volatile solids – VS, combustible part content – CP, and high heating value - HHV in raw and torrefied materials. • The fourth spreadsheet ("4. TG-DTG-DSC") contain data about thermogravimetric analysis; TG-DTG and DSC experiment were performed for peat waste and wood as reference. • The fifth spreadsheet ("5. Macro-TG") contain data about thermogravimetric analysis of macro-TGA in isothermal conditions at torrefaction temperature range.

## 2. CSF production
The table present values of the mass yield - MY, energy densification ratio - EDr, energy yield - EY of peat waste torrefaction. Temperatures 200-300 °C with intervals 20 °C in residence time 20, 40 and 60 minutes wereused. Analysis has been done in three replications. Data of reference material (wood discussed in the study) torrefied at the same conditions can be found in supplementary material of work https://doi.org/10.3390/data402005
Temperature, °C | Time, min | MY, % | EDr, - | EY, %
200 | 20 | 97.51127 | 1.080589 | 105.3696
200 | 20 | 97.56582 | 1.006561 | 98.20597
200 | 20 | 97.57473 | 1.005167 | 98.07895
200 | 40 | 97.24202 | 1.065941 | 103.6542
200 | 40 | 97.20477 | 1.043956 | 101.4775
200 | 40 | 97.57044 | 1.036461 | 101.128
200 | 60 | 96.97276 | 1.062838 | 103.0663
200 | 60 | 96.84372 | 1.035594 | 100.2907
200 | 60 | 97.56615 | 1.032228 | 100.7105
220 | 20 | 98.51204 | 1.047112 | 103.1531
220 | 20 | 98.50869 | 1.027468 | 101.2145
220 | 20 | 98.1281 | 1.021025 | 100.1912
220 | 40 | 95.45557 | 1.055448 | 100.7484
220 | 40 | 95.11521 | 1.04769 | 99.6513
220 | 40 | 95.49925 | 1.095499 | 104.6194
220 | 60 | 91.02401 | 1.044272 | 95.0538
220 | 60 | 90.48681 | 1.068834 | 96.71534
220 | 60 | 92.06969 | 1.076749 | 99.13596
240 | 20 | 96.6529 | 1.040301 | 100.5481
240 | 20 | 96.67336 | 1.023576 | 98.95249
240 | 20 | 96.72316 | 1.004063 | 97.11614
240 | 40 | 90.37221 | 1.085427 | 98.09246
240 | 40 | 90.03835 | 1.090029 | 98.14444
240 | 40 | 91.65707 | 1.034095 | 94.78209
240 | 60 | 88.49386 | 1.052582 | 93.14702
240 | 60 | 87.84526 | 1.05984 | 93.1019
240 | 60 | 86.7 | 1.093395 | 94.79738
260 | 20 | 93.29827 | 1.048453 | 97.81886
260 | 20 | 92.98577 | 1.053607 | 97.97049
260 | 20 | 92.97589 | 1.041326 | 96.81825
260 | 40 | 81.5727 | 1.119535 | 91.3235
260 | 40 | 83.26921 | 1.08832 | 90.62355
260 | 40 | 85.29096 | 1.079747 | 92.09266
260 | 60 | 83.0549 | 1.128213 | 93.70363
260 | 60 | 82.55987 | 1.132421 | 93.49252
260 | 60 | 84.45639 | 1.118878 | 94.49636
280 | 20 | 79.22106 | 1.067151 | 84.5408
280 | 20 | 81.041 | 1.086085 | 88.01739
280 | 20 | 83.01048 | 1.080562 | 89.69799
280 | 40 | 79.10966 | 1.139889 | 90.17626
280 | 40 | 79.6356 | 1.119193 | 89.12762
280 | 40 | 80.82626 | 1.10544 | 89.34855
280 | 60 | 75.23852 | 1.119719 | 84.24601
280 | 60 | 75.86095 | 1.101837 | 83.5864
280 | 60 | 81.74433 | 1.111462 | 90.8557
300 | 20 | 78.60755 | 1.117037 | 87.80753
300 | 20 | 81.39981 | 1.122112 | 91.33972
300 | 20 | 85.34752 | 1.099996 | 93.88193
300 | 40 | 72.27722 | 1.143176 | 82.62562
300 | 40 | 73.53649 | 1.098944 | 80.81249
300 | 40 | 74.26477 | 1.120981 | 83.24942
300 | 60 | 67.90773 | 1.097498 | 74.52858
300 | 60 | 68.82979 | 1.102836 | 75.90799
300 | 60 | 70.69642 | 1.093132 | 77.28055

## 3. Proximate analysis
The table presents results from proximate analysis, and high heating value determination of raw and torrefied peat waste at different torrefaction conditions. Proximate analysis has been done in three replications for each material. Volatile matter - VM, ash content - AC, fixed carbon - FC, volatile solids – VS, combustible part content – CP, and high heating value – HHV. Data of reference material (wood discussed in the study) torrefied at the same conditions can be found in supplementary material of work https://doi.org/10.3390/data4020055
Temperature, °C | Time, min | VM, % | AC, % | FC, % | VS, % | CP, % | HHV, J·g-1
Raw | Raw | 59.18762 | 14.08187 | 26.73051 | 83.39756 | 85.91813 | 18953.75
Raw | Raw | 59.90476 | 15.32901 | 24.76623 | 82.1038 | 84.67099 | 19011
Raw | Raw | 58.81201 | 13.74862 | 27.43937 | 83.52811 | 86.25138 | 19075
200 | 20 | 56.28466 | 13.90954 | 29.8058 | 83.29203 | 86.09046 | 20545.5
200 | 20 | 55.56492 | 14.48985 | 29.94523 | 82.71325 | 85.51015 | 19138
200 | 20 | 56.09756 | 13.85421 | 30.04823 | 83.37696 | 86.14579 | 19111.5
200 | 40 | 56.3654 | 14.33894 | 29.29566 | 82.90982 | 85.66106 | 20267
200 | 40 | 54.93827 | 14.58073 | 30.481 | 82.55111 | 85.41927 | 19849
200 | 40 | 56.03382 | 13.82661 | 30.13957 | 83.30607 | 86.17339 | 19706.5
200 | 60 | 56.36008 | 14.38647 | 29.25345 | 82.90821 | 85.61353 | 20208
200 | 60 | 57.03656 | 14.85325 | 28.11019 | 82.41268 | 85.14675 | 19690
200 | 60 | 58.21918 | 14.44644 | 27.33439 | 82.83552 | 85.55356 | 19626
220 | 20 | 56.92851 | 13.94745 | 29.12404 | 83.36036 | 86.05255 | 19909
220 | 20 | 56.60052 | 14.09131 | 29.30817 | 83.18706 | 85.90869 | 19535.5
220 | 20 | 56.98925 | 14.32611 | 28.68465 | 83.01602 | 85.67389 | 19413
220 | 40 | 56.45311 | 13.99257 | 29.55432 | 83.21282 | 86.00743 | 20067.5
220 | 40 | 57.33696 | 14.48801 | 28.17504 | 82.6799 | 85.51199 | 19920
220 | 40 | 55.12821 | 14.50539 | 30.3664 | 82.65354 | 85.49461 | 20829
220 | 60 | 54.43405 | 15.13179 | 30.43415 | 82.05879 | 84.86821 | 19855
220 | 60 | 55.32535 | 15.14037 | 29.53428 | 82.03291 | 84.85963 | 20322
220 | 60 | 55.33123 | 15.4611 | 29.20767 | 81.70209 | 84.5389 | 20472.5
240 | 20 | 56.02837 | 14.4071 | 29.56454 | 82.82913 | 85.5929 | 19779.5
240 | 20 | 54.11559 | 14.27692 | 31.60749 | 82.88205 | 85.72308 | 19461.5
240 | 20 | 55.7971 | 14.0029 | 30.2 | 83.27378 | 85.9971 | 19090.5
240 | 40 | 53.37621 | 15.05399 | 31.56981 | 81.88489 | 84.94601 | 20637.5
240 | 40 | 54.09556 | 14.58212 | 31.32232 | 82.34439 | 85.41788 | 20725
240 | 40 | 54.49483 | 14.76851 | 30.73666 | 82.23329 | 85.23149 | 19661.5
240 | 60 | 52.67786 | 14.95061 | 32.37153 | 82.01938 | 85.04939 | 20013
240 | 60 | 52.21072 | 15.24141 | 32.54787 | 81.76146 | 84.75859 | 20151
240 | 60 | 54.12668 | 15.15875 | 30.71457 | 81.79556 | 84.84125 | 20789
260 | 20 | 53.88889 | 14.90807 | 31.20305 | 82.22942 | 85.09193 | 19934.5
260 | 20 | 54.62403 | 14.81591 | 30.56006 | 82.25455 | 85.18409 | 20032.5
260 | 20 | 54.40222 | 14.33877 | 31.25901 | 82.77285 | 85.66123 | 19799
260 | 40 | 49.10026 | 16.89662 | 34.00312 | 79.89701 | 83.10338 | 21286
260 | 40 | 49.35662 | 17.36347 | 33.27991 | 79.57592 | 82.63653 | 20692.5
260 | 40 | 49.37552 | 16.45767 | 34.16681 | 80.4705 | 83.54233 | 20529.5
260 | 60 | 49.8528 | 16.89716 | 33.25005 | 79.89871 | 83.10284 | 21451
260 | 60 | 48.36364 | 17.16044 | 34.47593 | 79.63086 | 82.83956 | 21531
260 | 60 | 48.94636 | 16.98751 | 34.06613 | 79.82909 | 83.01249 | 21273.5
280 | 20 | 48.03571 | 17.08103 | 34.88326 | 79.57725 | 82.91897 | 20290
280 | 20 | 47.47378 | 16.64885 | 35.87737 | 80.13259 | 83.35115 | 20650
280 | 20 | 47.12203 | 16.67137 | 36.20661 | 80.09403 | 83.32863 | 20545
280 | 40 | 44.17077 | 17.85798 | 37.97124 | 78.52491 | 82.14202 | 21673
280 | 40 | 44.4543 | 17.53002 | 38.01567 | 79.03746 | 82.46998 | 21279.5
280 | 40 | 45.05814 | 17.85041 | 37.09145 | 78.73964 | 82.14959 | 21018
280 | 60 | 45.18634 | 17.71003 | 37.10363 | 78.82341 | 82.28997 | 21289.5
280 | 60 | 46.39269 | 17.57816 | 36.02914 | 79.03089 | 82.42184 | 20949.5
280 | 60 | 45.35316 | 17.38962 | 37.25722 | 79.27736 | 82.61038 | 21132.5
300 | 20 | 43.81833 | 17.23759 | 38.94407 | 79.5235 | 82.76241 | 21238.5
300 | 20 | 44.68892 | 17.64706 | 37.66402 | 79 | 82.35294 | 21335
300 | 20 | 45.69758 | 17.00242 | 37.30001 | 79.63336 | 82.99758 | 20914.5
300 | 40 | 40.36939 | 18.24337 | 41.38724 | 78.03747 | 81.75663 | 21735.5
300 | 40 | 40.48474 | 18.91705 | 40.59821 | 77.31142 | 81.08295 | 20894.5
300 | 40 | 39.964 | 18.41815 | 41.61786 | 77.84804 | 81.58185 | 21313.5
300 | 60 | 39.37924 | 20.51233 | 40.10843 | 75.61633 | 79.48767 | 20867
300 | 60 | 37.15084 | 20.10063 | 42.74853 | 76.03019 | 79.89937 | 20968.5
300 | 60 | 37.76699 | 20.17734 | 42.05567 | 75.76644 | 79.82266 | 20784

## 4. TG-DTG-DSC
The tables contain data about thermogravimetric analysis. TG-DTG and DSC experiments were performed for peat waste and wood as reference. In the left table is data related to peat waste, while on the right side is data related to wood. For the experiment, a peat waste sample of 3.78 mg and a wood sample of 3.62 mg were used. The experiment was done without a repetition. The materials were heated from 30 °C to 800 °C with 10 °C x min-1.
Peat |  |  |  |  | Wood
Temperature,°C | Time, min | TG, % | DTG, % x min-1 | DSC, mW x mg-1 | Temperature,°C | Time, min | TG, % | DTG, % x min-1 | DSC, mW x mg-1
30.074 | 0 | 100 | 0 | -0.10385 | 30.045 | 0 | 100 | 0 | 0.13194
30.574 | 0.23346 | 100 | -0.20601 | -0.08682463 | 30.545 | 0.23346 | 99.92379 | -0.47501 | 0.14352
31.074 | 0.39474 | 100 | -0.22613 | -0.074774 | 31.045 | 0.39474 | 99.80229 | -0.44982 | 0.14874
31.574 | 0.51743 | 100 | -0.22179 | -0.06705713 | 31.545 | 0.51743 | 99.73979 | -0.39506 | 0.14617
32.074 | 0.62436 | 99.99851 | -0.19599 | -0.06638975 | 32.045 | 0.62436 | 99.80969 | -0.35596 | 0.13943
32.574 | 0.72182 | 99.97857 | -0.15766 | -0.06705578 | 32.545 | 0.72182 | 99.72298 | -0.33145 | 0.13213
33.074 | 0.81234 | 99.96696 | -0.11895 | -0.06885143 | 33.045 | 0.81234 | 99.65708 | -0.3113 | 0.12491
33.574 | 0.89708 | 99.96123 | -0.0883895 | -0.07335411 | 33.545 | 0.89708 | 99.67008 | -0.29038 | 0.1176
34.074 | 0.97675 | 99.95773 | -0.06809991 | -0.07255737 | 34.045 | 0.97675 | 99.57536 | -0.26846 | 0.10989
34.574 | 1.05217 | 99.95427 | -0.05624448 | -0.07634179 | 34.545 | 1.05217 | 99.63423 | -0.24666 | 0.10181
35.074 | 1.12418 | 99.95041 | -0.05004217 | -0.07961528 | 35.045 | 1.12418 | 99.56845 | -0.22567 | 0.09313482
35.574 | 1.19342 | 99.94678 | -0.04762672 | -0.08317452 | 35.545 | 1.19342 | 99.67872 | -0.2063 | 0.0835181
36.074 | 1.26019 | 99.94403 | -0.0485522 | -0.08911572 | 36.045 | 1.26019 | 99.63794 | -0.18908 | 0.07827963
36.574 | 1.32482 | 99.94212 | -0.0530277 | -0.09187847 | 36.545 | 1.32482 | 99.57135 | -0.17461 | 0.06844166
37.074 | 1.38747 | 99.94034 | -0.06084407 | -0.09325837 | 37.045 | 1.38747 | 99.6937 | -0.16351 | 0.06251922
37.574 | 1.44846 | 99.93775 | -0.07098692 | -0.09751948 | 37.545 | 1.44846 | 99.67866 | -0.15597 | 0.05521812
38.074 | 1.50793 | 99.93358 | -0.08159015 | -0.10049 | 38.045 | 1.50793 | 99.64501 | -0.15181 | 0.04888585
38.574 | 1.56614 | 99.92779 | -0.0903979 | -0.10676 | 38.545 | 1.56614 | 99.46385 | -0.1502 | 0.04232573
39.074 | 1.62325 | 99.92061 | -0.09536851 | -0.10851 | 39.045 | 1.62325 | 99.46673 | -0.15032 | 0.03411025
39.574 | 1.67925 | 99.913 | -0.09512592 | -0.11197 | 39.545 | 1.67925 | 99.62118 | -0.15123 | 0.02871731
40.074 | 1.73417 | 99.9057 | -0.08938917 | -0.11462 | 40.045 | 1.73417 | 99.4922 | -0.15219 | 0.02432147
40.574 | 1.78804 | 99.8995 | -0.07877573 | -0.1175 | 40.545 | 1.78804 | 99.45871 | -0.15265 | 0.01851602
41.074 | 1.84088 | 99.89478 | -0.06468348 | -0.1193 | 41.045 | 1.84088 | 99.64202 | -0.15245 | 0.0133617
41.574 | 1.89292 | 99.89167 | -0.0484801 | -0.12323 | 41.545 | 1.89292 | 99.4557 | -0.15163 | 0.008601058
42.074 | 1.94429 | 99.89009 | -0.0319664 | -0.12649 | 42.045 | 1.94429 | 99.65813 | -0.15037 | 0.002350056
42.574 | 1.99505 | 99.88973 | -0.01660543 | -0.1294 | 42.545 | 1.99505 | 99.5324 | -0.1489 | -0.001083212
43.074 | 2.04531 | 99.89028 | -0.003444991 | -0.13094 | 43.045 | 2.04531 | 99.59356 | -0.14739 | -0.006597828
43.574 | 2.09507 | 99.89146 | 0.006759163 | -0.13415 | 43.545 | 2.09507 | 99.43467 | -0.14597 | -0.01186703
44.074 | 2.1443 | 99.89304 | 0.01356825 | -0.13704 | 44.045 | 2.1443 | 99.50432 | -0.14463 | -0.01772309
44.574 | 2.19303 | 99.89477 | 0.01679238 | -0.13827 | 44.545 | 2.19303 | 99.38278 | -0.14345 | -0.02138446
45.074 | 2.24127 | 99.89655 | 0.01641682 | -0.1412 | 45.045 | 2.24127 | 99.46935 | -0.1426 | -0.02682077
45.574 | 2.28903 | 99.89826 | 0.01255557 | -0.14397 | 45.545 | 2.28903 | 99.34364 | -0.14224 | -0.03230364
46.074 | 2.3363 | 99.89976 | 0.005443245 | -0.14705 | 46.045 | 2.3363 | 99.44946 | -0.14253 | -0.03437754
46.574 | 2.38308 | 99.90089 | -0.004602554 | -0.14908 | 46.545 | 2.38308 | 99.44335 | -0.14358 | -0.03880008
47.074 | 2.42947 | 99.90141 | -0.01707539 | -0.15158 | 47.045 | 2.42947 | 99.42506 | -0.14539 | -0.04178699
47.574 | 2.47541 | 99.90116 | -0.03133389 | -0.15483 | 47.545 | 2.47541 | 99.41809 | -0.14784 | -0.04756042
48.074 | 2.52102 | 99.89987 | -0.04652929 | -0.15649 | 48.045 | 2.52102 | 99.39584 | -0.15077 | -0.05109557
48.574 | 2.56635 | 99.89743 | -0.06185545 | -0.15998 | 48.545 | 2.56635 | 99.45028 | -0.1539 | -0.05596021
49.074 | 2.61143 | 99.89384 | -0.07630782 | -0.1629 | 49.045 | 2.61143 | 99.40481 | -0.15703 | -0.0591917
49.574 | 2.65624 | 99.88916 | -0.08919016 | -0.16443 | 49.545 | 2.65624 | 99.39391 | -0.15999 | -0.06335155
50.074 | 2.70079 | 99.88373 | -0.09987338 | -0.1664 | 50.045 | 2.70079 | 99.44803 | -0.1627 | -0.06790222
50.574 | 2.74508 | 99.87783 | -0.10809 | -0.16955 | 50.545 | 2.74508 | 99.33509 | -0.16516 | -0.0722425
51.074 | 2.78915 | 99.87177 | -0.11384 | -0.17237 | 51.045 | 2.78915 | 99.26921 | -0.16733 | -0.07543411
51.574 | 2.83295 | 99.86582 | -0.11748 | -0.17334 | 51.545 | 2.83295 | 99.29602 | -0.1692 | -0.07815713
52.074 | 2.87658 | 99.86016 | -0.11957 | -0.17628 | 52.045 | 2.87658 | 99.39518 | -0.17078 | -0.08173688
52.574 | 2.92005 | 99.85479 | -0.12082 | -0.18028 | 52.545 | 2.92005 | 99.36003 | -0.17204 | -0.08479854
53.074 | 2.96333 | 99.84985 | -0.12198 | -0.18111 | 53.045 | 2.96333 | 99.3343 | -0.17297 | -0.08911708
53.574 | 3.00642 | 99.84522 | -0.12376 | -0.17963 | 53.545 | 3.00642 | 99.32155 | -0.17346 | -0.09216024
54.074 | 3.04935 | 99.84085 | -0.12663 | -0.1868 | 54.045 | 3.04935 | 99.31802 | -0.17336 | -0.09467126
54.574 | 3.09211 | 99.83654 | -0.1308 | -0.18778 | 54.545 | 3.09211 | 99.462 | -0.17257 | -0.09920002
55.074 | 3.13468 | 99.83202 | -0.13617 | -0.18929 | 55.045 | 3.13468 | 99.24254 | -0.17106 | -0.10242
55.574 | 3.1771 | 99.82703 | -0.14221 | -0.18969 | 55.545 | 3.1771 | 99.14783 | -0.16873 | -0.10497
56.074 | 3.2194 | 99.82129 | -0.14812 | -0.19277 | 56.045 | 3.2194 | 99.22727 | -0.16575 | -0.10812
56.574 | 3.2616 | 99.81461 | -0.15296 | -0.19592 | 56.545 | 3.2616 | 99.37709 | -0.16239 | -0.11186
57.074 | 3.30372 | 99.80699 | -0.15568 | -0.19822 | 57.045 | 3.30372 | 99.33918 | -0.15906 | -0.11637
57.574 | 3.34579 | 99.79869 | -0.15538 | -0.19858 | 57.545 | 3.34579 | 99.23731 | -0.15636 | -0.11832
58.074 | 3.38782 | 99.79006 | -0.15144 | -0.20139 | 58.045 | 3.38782 | 99.2241 | -0.15472 | -0.12191
58.574 | 3.42978 | 99.78153 | -0.1436 | -0.20273 | 58.545 | 3.42978 | 99.33603 | -0.15448 | -0.12454
59.074 | 3.47168 | 99.77367 | -0.13226 | -0.2052 | 59.045 | 3.47168 | 99.23881 | -0.15574 | -0.12832
59.574 | 3.51348 | 99.76692 | -0.11817 | -0.20724 | 59.545 | 3.51348 | 99.1227 | -0.15835 | -0.1315
60.074 | 3.55516 | 99.76154 | -0.10263 | -0.20768 | 60.045 | 3.55516 | 99.22328 | -0.16205 | -0.13445
60.574 | 3.59676 | 99.75776 | -0.08728323 | -0.20944 | 60.545 | 3.59676 | 99.23968 | -0.16634 | -0.13646
61.074 | 3.6383 | 99.75559 | -0.07391988 | -0.21157 | 61.045 | 3.6383 | 99.19038 | -0.17078 | -0.13906
61.574 | 3.67979 | 99.75485 | -0.06434073 | -0.21539 | 61.545 | 3.67979 | 99.20573 | -0.17507 | -0.14463
62.074 | 3.72129 | 99.7552 | -0.0601835 | -0.21693 | 62.045 | 3.72129 | 99.22323 | -0.17892 | -0.1463
62.574 | 3.76281 | 99.75623 | -0.06257232 | -0.21869 | 62.545 | 3.76281 | 99.16332 | -0.18227 | -0.14936
63.074 | 3.80433 | 99.75725 | -0.07207992 | -0.22196 | 63.045 | 3.80433 | 99.25376 | -0.18521 | -0.15249
63.574 | 3.84583 | 99.75769 | -0.08865564 | -0.22257 | 63.545 | 3.84583 | 99.21287 | -0.18781 | -0.15648
64.074 | 3.88734 | 99.75678 | -0.11155 | -0.22559 | 64.045 | 3.88734 | 99.14152 | -0.19021 | -0.15746
64.574 | 3.92883 | 99.7539 | -0.13939 | -0.22828 | 64.545 | 3.92883 | 99.21016 | -0.19244 | -0.16004
65.074 | 3.97033 | 99.74866 | -0.17027 | -0.22851 | 65.045 | 3.97033 | 99.21861 | -0.19466 | -0.16352
65.574 | 4.01186 | 99.74082 | -0.20209 | -0.23184 | 65.545 | 4.01186 | 99.29158 | -0.19694 | -0.16622
66.074 | 4.05342 | 99.73034 | -0.23233 | -0.23343 | 66.045 | 4.05342 | 99.22328 | -0.19931 | -0.16691
66.574 | 4.09503 | 99.71767 | -0.25885 | -0.23428 | 66.545 | 4.09503 | 99.09598 | -0.20187 | -0.17144
67.074 | 4.13669 | 99.70331 | -0.27982 | -0.23714 | 67.045 | 4.13669 | 99.07396 | -0.20465 | -0.17339
67.574 | 4.1784 | 99.68775 | -0.29403 | -0.23925 | 67.545 | 4.1784 | 99.06704 | -0.20774 | -0.17571
68.074 | 4.22013 | 99.67186 | -0.30082 | -0.24102 | 68.045 | 4.22013 | 99.16265 | -0.21129 | -0.17863
68.574 | 4.2619 | 99.65609 | -0.30032 | -0.24377 | 68.545 | 4.2619 | 99.18872 | -0.21548 | -0.18003
69.074 | 4.30369 | 99.64106 | -0.29312 | -0.24513 | 69.045 | 4.30369 | 99.04845 | -0.22041 | -0.18281
69.574 | 4.34549 | 99.62717 | -0.28028 | -0.24658 | 69.545 | 4.34549 | 99.00565 | -0.2262 | -0.18489
70.074 | 4.38732 | 99.61482 | -0.26348 | -0.24866 | 70.045 | 4.38732 | 99.05874 | -0.23293 | -0.1866
70.574 | 4.42918 | 99.60409 | -0.24436 | -0.2491 | 70.545 | 4.42918 | 99.06658 | -0.24039 | -0.19118
71.074 | 4.47113 | 99.59512 | -0.2249 | -0.25186 | 71.045 | 4.47113 | 99.09691 | -0.24825 | -0.19173
71.574 | 4.51317 | 99.58762 | -0.2067 | -0.25313 | 71.545 | 4.51317 | 99.06144 | -0.2559 | -0.19407
72.074 | 4.55532 | 99.58131 | -0.1912 | -0.25595 | 72.045 | 4.55532 | 98.9739 | -0.26265 | -0.19585
72.574 | 4.59753 | 99.57571 | -0.17942 | -0.2601 | 72.545 | 4.59753 | 99.00039 | -0.26785 | -0.1979
73.074 | 4.63984 | 99.57046 | -0.17212 | -0.26134 | 73.045 | 4.63984 | 99.07396 | -0.27097 | -0.19991
73.574 | 4.68217 | 99.56526 | -0.16969 | -0.26021 | 73.545 | 4.68217 | 98.98541 | -0.27191 | -0.2012
74.074 | 4.72454 | 99.55985 | -0.17227 | -0.26132 | 74.045 | 4.72454 | 98.87917 | -0.27093 | -0.20211
74.574 | 4.76696 | 99.55407 | -0.17972 | -0.26543 | 74.545 | 4.76696 | 98.92354 | -0.26853 | -0.20295
75.074 | 4.80943 | 99.54784 | -0.19166 | -0.26577 | 75.045 | 4.80943 | 99.06005 | -0.26553 | -0.20618
75.574 | 4.85196 | 99.54096 | -0.20746 | -0.26772 | 75.545 | 4.85196 | 98.92403 | -0.26271 | -0.20652
76.074 | 4.89457 | 99.53331 | -0.22628 | -0.26995 | 76.045 | 4.89457 | 98.95331 | -0.26063 | -0.2086
76.574 | 4.9372 | 99.52438 | -0.24721 | -0.27128 | 76.545 | 4.9372 | 99.00882 | -0.25959 | -0.20904
77.074 | 4.9799 | 99.5139 | -0.26903 | -0.27406 | 77.045 | 4.9799 | 98.93249 | -0.25944 | -0.2107
77.574 | 5.02266 | 99.50164 | -0.29055 | -0.27476 | 77.545 | 5.02266 | 98.84135 | -0.25991 | -0.21133
78.074 | 5.06545 | 99.48763 | -0.3107 | -0.27439 | 78.045 | 5.06545 | 98.94374 | -0.26061 | -0.21261
78.574 | 5.10829 | 99.472 | -0.32865 | -0.27586 | 78.545 | 5.10829 | 99.07761 | -0.26116 | -0.21341
79.074 | 5.15122 | 99.45554 | -0.34386 | -0.27982 | 79.045 | 5.15122 | 98.84273 | -0.26142 | -0.2134
79.574 | 5.19422 | 99.43875 | -0.35641 | -0.27972 | 79.545 | 5.19422 | 98.73826 | -0.26129 | -0.21345
80.074 | 5.23727 | 99.42217 | -0.3666 | -0.28076 | 80.045 | 5.23727 | 98.76988 | -0.26077 | -0.21281
80.574 | 5.28043 | 99.40617 | -0.37508 | -0.28135 | 80.545 | 5.28043 | 98.86049 | -0.25992 | -0.21463
81.074 | 5.32364 | 99.39063 | -0.38259 | -0.2838 | 81.045 | 5.32364 | 98.7885 | -0.25872 | -0.21484
81.574 | 5.36688 | 99.37521 | -0.38969 | -0.28386 | 81.545 | 5.36688 | 98.82507 | -0.25699 | -0.21495
82.074 | 5.41014 | 99.35954 | -0.39659 | -0.2863 | 82.045 | 5.41014 | 98.7467 | -0.2546 | -0.21247
82.574 | 5.45347 | 99.34303 | -0.40319 | -0.28634 | 82.545 | 5.45347 | 98.72443 | -0.25136 | -0.21412
83.074 | 5.49686 | 99.32551 | -0.40895 | -0.28869 | 83.045 | 5.49686 | 98.94693 | -0.24727 | -0.21184
83.574 | 5.54034 | 99.30688 | -0.41313 | -0.28921 | 83.545 | 5.54034 | 98.79295 | -0.2425 | -0.21378
84.074 | 5.58394 | 99.2874 | -0.41489 | -0.29102 | 84.045 | 5.58394 | 98.65902 | -0.2373 | -0.21388
84.574 | 5.62762 | 99.26759 | -0.41351 | -0.29313 | 84.545 | 5.62762 | 98.65557 | -0.23207 | -0.21314
85.074 | 5.67138 | 99.24785 | -0.40858 | -0.29128 | 85.045 | 5.67138 | 98.776 | -0.22719 | -0.21322
85.574 | 5.71518 | 99.22854 | -0.40003 | -0.29398 | 85.545 | 5.71518 | 98.70063 | -0.22299 | -0.2123
86.074 | 5.75908 | 99.21005 | -0.38827 | -0.29604 | 86.045 | 5.75908 | 98.79278 | -0.21974 | -0.21246
86.574 | 5.80307 | 99.1926 | -0.3741 | -0.29386 | 86.545 | 5.80307 | 98.62627 | -0.21747 | -0.21153
87.074 | 5.84719 | 99.17626 | -0.35858 | -0.29769 | 87.045 | 5.84719 | 98.60809 | -0.21608 | -0.20895
87.574 | 5.89142 | 99.16109 | -0.34307 | -0.29948 | 87.545 | 5.89142 | 98.84582 | -0.21543 | -0.20821
88.074 | 5.93577 | 99.14715 | -0.32897 | -0.29773 | 88.045 | 5.93577 | 98.6485 | -0.21524 | -0.20852
88.574 | 5.98019 | 99.13432 | -0.31759 | -0.30059 | 88.545 | 5.98019 | 98.68005 | -0.21532 | -0.20753
89.074 | 6.02469 | 99.12238 | -0.31 | -0.29918 | 89.045 | 6.02469 | 98.55579 | -0.21541 | -0.20606
89.574 | 6.06922 | 99.11107 | -0.307 | -0.30163 | 89.545 | 6.06922 | 98.6242 | -0.21533 | -0.20187
90.074 | 6.11384 | 99.09986 | -0.30894 | -0.30215 | 90.045 | 6.11384 | 98.6338 | -0.21497 | -0.20132
90.574 | 6.15855 | 99.08818 | -0.31578 | -0.30335 | 90.545 | 6.15855 | 98.55853 | -0.21421 | -0.20024
91.074 | 6.20333 | 99.07564 | -0.32692 | -0.30386 | 91.045 | 6.20333 | 98.5959 | -0.21308 | -0.19822
91.574 | 6.2482 | 99.0618 | -0.34154 | -0.30519 | 91.545 | 6.2482 | 98.7159 | -0.21135 | -0.19598
92.074 | 6.29318 | 99.04645 | -0.35852 | -0.30326 | 92.045 | 6.29318 | 98.74749 | -0.20889 | -0.1947
92.574 | 6.33824 | 99.02968 | -0.37653 | -0.30333 | 92.545 | 6.33824 | 98.64158 | -0.20556 | -0.19209
93.074 | 6.38337 | 99.01163 | -0.3945 | -0.30206 | 93.045 | 6.38337 | 98.51937 | -0.2012 | -0.18915
93.574 | 6.42861 | 98.99241 | -0.41169 | -0.30328 | 93.545 | 6.42861 | 98.63584 | -0.19586 | -0.18723
94.074 | 6.47395 | 98.97252 | -0.42716 | -0.30408 | 94.045 | 6.47395 | 98.50459 | -0.18983 | -0.18551
94.574 | 6.51937 | 98.95213 | -0.44043 | -0.30276 | 94.545 | 6.51937 | 98.4966 | -0.18367 | -0.18235
95.074 | 6.56493 | 98.93123 | -0.45118 | -0.30342 | 95.045 | 6.56493 | 98.54378 | -0.17816 | -0.1825
95.574 | 6.61062 | 98.90984 | -0.45911 | -0.30458 | 95.545 | 6.61062 | 98.62328 | -0.17404 | -0.17882
96.074 | 6.6564 | 98.88813 | -0.46382 | -0.30504 | 96.045 | 6.6564 | 98.50923 | -0.17193 | -0.17463
96.574 | 6.70227 | 98.866 | -0.465 | -0.30185 | 96.545 | 6.70227 | 98.51898 | -0.17201 | -0.17327
97.074 | 6.74825 | 98.8434 | -0.46221 | -0.30143 | 97.045 | 6.74825 | 98.65013 | -0.17397 | -0.17076
97.574 | 6.7943 | 98.82064 | -0.45509 | -0.30234 | 97.545 | 6.7943 | 98.45395 | -0.17709 | -0.16856
98.074 | 6.84045 | 98.79806 | -0.44351 | -0.30317 | 98.045 | 6.84045 | 98.36237 | -0.18046 | -0.16491
98.574 | 6.88674 | 98.77607 | -0.42764 | -0.30312 | 98.545 | 6.88674 | 98.4744 | -0.18317 | -0.16256
99.074 | 6.93315 | 98.75514 | -0.40812 | -0.30104 | 99.045 | 6.93315 | 98.4707 | -0.18457 | -0.15962
99.574 | 6.97965 | 98.73561 | -0.38596 | -0.29978 | 99.545 | 6.97965 | 98.46031 | -0.18445 | -0.1562
100.074 | 7.02624 | 98.71784 | -0.36253 | -0.30122 | 100.045 | 7.02624 | 98.47971 | -0.18296 | -0.15337
100.574 | 7.07292 | 98.70189 | -0.33965 | -0.29781 | 100.545 | 7.07292 | 98.49348 | -0.1804 | -0.14955
101.074 | 7.11969 | 98.68782 | -0.31928 | -0.29885 | 101.045 | 7.11969 | 98.27909 | -0.17702 | -0.14718
101.574 | 7.16654 | 98.67524 | -0.30321 | -0.29715 | 101.545 | 7.16654 | 98.49044 | -0.17281 | -0.1446
102.074 | 7.21355 | 98.66382 | -0.29322 | -0.29656 | 102.045 | 7.21355 | 98.57024 | -0.16774 | -0.14039
102.574 | 7.26072 | 98.65303 | -0.29045 | -0.29441 | 102.545 | 7.26072 | 98.17346 | -0.16169 | -0.13794
103.074 | 7.30806 | 98.64229 | -0.29543 | -0.29349 | 103.045 | 7.30806 | 98.5863 | -0.15455 | -0.13456
103.574 | 7.35555 | 98.63093 | -0.30789 | -0.29245 | 103.545 | 7.35555 | 98.46962 | -0.14667 | -0.13185
104.074 | 7.40322 | 98.61835 | -0.32679 | -0.29275 | 104.045 | 7.40322 | 98.28252 | -0.13855 | -0.13009
104.574 | 7.45098 | 98.60399 | -0.35024 | -0.29052 | 104.545 | 7.45098 | 98.41819 | -0.13106 | -0.12717
105.074 | 7.49885 | 98.58739 | -0.37586 | -0.28767 | 105.045 | 7.49885 | 98.4151 | -0.12493 | -0.12155
105.574 | 7.54682 | 98.56822 | -0.40097 | -0.28918 | 105.545 | 7.54682 | 98.36271 | -0.12072 | -0.11932
106.074 | 7.59488 | 98.54665 | -0.42265 | -0.28627 | 106.045 | 7.59488 | 98.38404 | -0.11858 | -0.11616
106.574 | 7.643 | 98.52281 | -0.4387 | -0.28418 | 106.545 | 7.643 | 98.43338 | -0.11825 | -0.11246
107.074 | 7.69119 | 98.4975 | -0.44746 | -0.28366 | 107.045 | 7.69119 | 98.22953 | -0.11915 | -0.10964
107.574 | 7.73942 | 98.47201 | -0.4484 | -0.28266 | 107.545 | 7.73942 | 98.48994 | -0.12057 | -0.1065
108.074 | 7.78774 | 98.44729 | -0.44226 | -0.28116 | 108.045 | 7.78774 | 98.31347 | -0.12183 | -0.10265
108.574 | 7.83618 | 98.42441 | -0.4308 | -0.27902 | 108.545 | 7.83618 | 98.31689 | -0.12225 | -0.09853013
109.074 | 7.88475 | 98.40371 | -0.41636 | -0.27721 | 109.045 | 7.88475 | 98.33074 | -0.12143 | -0.09625439
109.574 | 7.93348 | 98.38528 | -0.40153 | -0.27457 | 109.545 | 7.93348 | 98.35021 | -0.11912 | -0.09316018
110.074 | 7.98237 | 98.36844 | -0.38845 | -0.27282 | 110.045 | 7.98237 | 98.37977 | -0.11529 | -0.08922228
110.574 | 8.03136 | 98.35229 | -0.37844 | -0.26992 | 110.545 | 8.03136 | 98.45015 | -0.11016 | -0.0870401
111.074 | 8.08042 | 98.33592 | -0.37176 | -0.27019 | 111.045 | 8.08042 | 98.3077 | -0.10408 | -0.08266315
111.574 | 8.12954 | 98.31869 | -0.36775 | -0.26873 | 111.545 | 8.12954 | 98.23036 | -0.09762516 | -0.07989015
112.074 | 8.1787 | 98.30038 | -0.36512 | -0.26871 | 112.045 | 8.1787 | 98.49416 | -0.0913416 | -0.07757968
112.574 | 8.22795 | 98.28119 | -0.36239 | -0.26574 | 112.545 | 8.22795 | 98.22545 | -0.08565428 | -0.07419421
113.074 | 8.27729 | 98.26181 | -0.35842 | -0.26225 | 113.045 | 8.27729 | 98.37767 | -0.08098215 | -0.07108969
113.574 | 8.32679 | 98.24279 | -0.35269 | -0.25998 | 113.545 | 8.32679 | 98.25942 | -0.07752012 | -0.06881008
114.074 | 8.3764 | 98.22464 | -0.34536 | -0.25911 | 114.045 | 8.3764 | 98.29686 | -0.07533307 | -0.06502866
114.574 | 8.42609 | 98.20759 | -0.33728 | -0.25769 | 114.545 | 8.42609 | 98.30411 | -0.07442033 | -0.06245468
115.074 | 8.47586 | 98.19173 | -0.32963 | -0.25542 | 115.045 | 8.47586 | 98.26594 | -0.07452734 | -0.06116955
115.574 | 8.52564 | 98.17664 | -0.32371 | -0.25248 | 115.545 | 8.52564 | 98.23508 | -0.07535462 | -0.05724413
116.074 | 8.57546 | 98.16211 | -0.32069 | -0.2507 | 116.045 | 8.57546 | 98.35039 | -0.07651844 | -0.05540306
116.574 | 8.62528 | 98.14777 | -0.32127 | -0.24832 | 116.545 | 8.62528 | 98.30438 | -0.07758252 | -0.05308521
117.074 | 8.67516 | 98.13313 | -0.32556 | -0.24825 | 117.045 | 8.67516 | 98.15054 | -0.07826755 | -0.04866589
117.574 | 8.7251 | 98.11787 | -0.33306 | -0.24558 | 117.545 | 8.7251 | 98.43377 | -0.0784361 | -0.04594605
118.074 | 8.77509 | 98.10163 | -0.34271 | -0.24094 | 118.045 | 8.77509 | 98.20351 | -0.07799736 | -0.04509634
118.574 | 8.82519 | 98.08424 | -0.35322 | -0.23937 | 118.545 | 8.82519 | 98.34173 | -0.07721747 | -0.04078074
119.074 | 8.87535 | 98.06574 | -0.36311 | -0.23672 | 119.045 | 8.87535 | 98.33564 | -0.07642067 | -0.03937839
119.574 | 8.92557 | 98.04607 | -0.3711 | -0.23267 | 119.545 | 8.92557 | 98.21278 | -0.07591232 | -0.03617202
120.074 | 8.97587 | 98.02566 | -0.37629 | -0.23198 | 120.045 | 8.97587 | 98.38166 | -0.07593314 | -0.03415389
120.574 | 9.02617 | 98.00503 | -0.37833 | -0.22974 | 120.545 | 9.02617 | 98.16553 | -0.07663567 | -0.03280587
121.074 | 9.07649 | 97.98462 | -0.37754 | -0.22765 | 121.045 | 9.07649 | 98.26132 | -0.07801578 | -0.03078745
121.574 | 9.12681 | 97.96501 | -0.37476 | -0.22582 | 121.545 | 9.12681 | 98.23441 | -0.07989552 | -0.02708332
122.074 | 9.1771 | 97.94637 | -0.37113 | -0.22619 | 122.045 | 9.1771 | 98.12107 | -0.08200428 | -0.0256101
122.574 | 9.22744 | 97.9287 | -0.36785 | -0.22002 | 122.545 | 9.22744 | 98.34276 | -0.08386499 | -0.02162135
123.074 | 9.27782 | 97.9115 | -0.36573 | -0.21872 | 123.045 | 9.27782 | 98.153 | -0.08501008 | -0.02002591
123.574 | 9.32824 | 97.89426 | -0.36511 | -0.21474 | 123.545 | 9.32824 | 98.36173 | -0.0850392 | -0.01792589
124.074 | 9.37873 | 97.87656 | -0.36572 | -0.21386 | 124.045 | 9.37873 | 98.07417 | -0.08363771 | -0.01750125
124.574 | 9.42925 | 97.858 | -0.36678 | -0.21009 | 124.545 | 9.42925 | 98.33893 | -0.08073594 | -0.01304365
125.074 | 9.47978 | 97.83869 | -0.36725 | -0.20762 | 125.045 | 9.47978 | 98.22143 | -0.07657633 | -0.01265514
125.574 | 9.5303 | 97.8189 | -0.36614 | -0.20445 | 125.545 | 9.5303 | 98.15977 | -0.07155362 | -0.007897086
126.074 | 9.58083 | 97.79905 | -0.3628 | -0.20224 | 126.045 | 9.58083 | 98.29652 | -0.06623088 | -0.005542274
126.574 | 9.63135 | 97.77956 | -0.35709 | -0.20002 | 126.545 | 9.63135 | 98.17013 | -0.06119039 | -0.004852012
127.074 | 9.6819 | 97.76088 | -0.34943 | -0.19913 | 127.045 | 9.6819 | 98.44387 | -0.05691515 | -0.001070403
127.574 | 9.73251 | 97.74319 | -0.34064 | -0.19693 | 127.545 | 9.73251 | 98.09212 | -0.05384316 | 0.001762305
128.074 | 9.78313 | 97.72649 | -0.33175 | -0.19429 | 128.045 | 9.78313 | 98.15941 | -0.05205448 | 0.001805191
128.574 | 9.83378 | 97.7107 | -0.32375 | -0.1902 | 128.545 | 9.83378 | 98.18757 | -0.0514124 | 0.003640298
129.074 | 9.88436 | 97.69552 | -0.31739 | -0.18806 | 129.045 | 9.88436 | 98.14537 | -0.05150725 | 0.006533074
129.574 | 9.93491 | 97.68063 | -0.31294 | -0.18616 | 129.545 | 9.93491 | 98.22274 | -0.05183729 | 0.008366617
130.074 | 9.98543 | 97.6656 | -0.31018 | -0.18182 | 130.045 | 9.98543 | 98.09894 | -0.05199391 | 0.01146781
130.574 | 10.03592 | 97.65032 | -0.3085 | -0.18046 | 130.545 | 10.03592 | 98.23596 | -0.05172084 | 0.01210243
131.074 | 10.08644 | 97.6346 | -0.30703 | -0.17678 | 131.045 | 10.08644 | 98.23476 | -0.05115954 | 0.01337639
131.574 | 10.13694 | 97.61844 | -0.30488 | -0.17458 | 131.545 | 10.13694 | 98.20647 | -0.05068824 | 0.01516664
132.074 | 10.18744 | 97.60211 | -0.30136 | -0.172 | 132.045 | 10.18744 | 98.17606 | -0.05062372 | 0.01846118
132.574 | 10.23792 | 97.58581 | -0.29618 | -0.16935 | 132.545 | 10.23792 | 98.05221 | -0.05103309 | 0.02045646
133.074 | 10.28841 | 97.57003 | -0.28956 | -0.16779 | 133.045 | 10.28841 | 98.26191 | -0.05162677 | 0.02172244
133.574 | 10.33897 | 97.55507 | -0.28221 | -0.165 | 133.545 | 10.33897 | 98.08773 | -0.05178542 | 0.02579334
134.074 | 10.38953 | 97.54115 | -0.27524 | -0.16269 | 134.045 | 10.38953 | 98.28264 | -0.05109472 | 0.02723493
134.574 | 10.44008 | 97.52824 | -0.26995 | -0.15962 | 134.545 | 10.44008 | 98.19314 | -0.049475 | 0.02820144
135.074 | 10.49066 | 97.51604 | -0.26749 | -0.15468 | 135.045 | 10.49066 | 98.11618 | -0.04722082 | 0.0303593
135.574 | 10.54122 | 97.5041 | -0.26879 | -0.15399 | 135.545 | 10.54122 | 98.21397 | -0.04505489 | 0.032008
136.074 | 10.59182 | 97.49206 | -0.27427 | -0.15204 | 136.045 | 10.59182 | 98.12722 | -0.04372989 | 0.03349833
136.574 | 10.64252 | 97.47956 | -0.28383 | -0.1476 | 136.545 | 10.64252 | 98.24465 | -0.04383123 | 0.03566032
137.074 | 10.69318 | 97.46625 | -0.2967 | -0.14534 | 137.045 | 10.69318 | 98.10742 | -0.04547892 | 0.03780299
137.574 | 10.74383 | 97.45172 | -0.31158 | -0.14233 | 137.545 | 10.74383 | 98.20229 | -0.04832581 | 0.03971881
138.074 | 10.79444 | 97.43577 | -0.32658 | -0.13837 | 138.045 | 10.79444 | 98.22069 | -0.05185827 | 0.04249256
138.574 | 10.84497 | 97.41805 | -0.33957 | -0.13548 | 138.545 | 10.84497 | 98.14528 | -0.05540588 | 0.04607835
139.074 | 10.89558 | 97.39871 | -0.34859 | -0.13177 | 139.045 | 10.89558 | 98.17347 | -0.05853234 | 0.04650415
139.574 | 10.9462 | 97.37817 | -0.35218 | -0.12828 | 139.545 | 10.9462 | 98.08232 | -0.06079469 | 0.04917479
140.074 | 10.99678 | 97.35731 | -0.34978 | -0.12862 | 140.045 | 10.99678 | 98.0371 | -0.06203785 | 0.05185518
140.574 | 11.04737 | 97.33716 | -0.34192 | -0.12517 | 140.545 | 11.04737 | 98.12638 | -0.06229874 | 0.05115191
141.074 | 11.09786 | 97.31861 | -0.3301 | -0.12126 | 141.045 | 11.09786 | 98.15724 | -0.06178335 | 0.05390212
141.574 | 11.14836 | 97.30224 | -0.31667 | -0.11768 | 141.545 | 11.14836 | 98.08516 | -0.06080224 | 0.05441852
142.074 | 11.19888 | 97.28807 | -0.30405 | -0.11316 | 142.045 | 11.19888 | 98.10332 | -0.05961274 | 0.05739342
142.574 | 11.24936 | 97.27554 | -0.29436 | -0.11067 | 142.545 | 11.24936 | 98.27558 | -0.0582853 | 0.06064462
143.074 | 11.29983 | 97.26364 | -0.28879 | -0.10923 | 143.045 | 11.29983 | 98.13219 | -0.05659205 | 0.06140303
143.574 | 11.35022 | 97.25153 | -0.28736 | -0.10526 | 143.545 | 11.35022 | 98.06519 | -0.05404092 | 0.06351183
144.074 | 11.40055 | 97.23831 | -0.28899 | -0.10245 | 144.045 | 11.40055 | 98.18424 | -0.05019331 | 0.06541327
144.574 | 11.45089 | 97.2236 | -0.29177 | -0.1013 | 144.545 | 11.45089 | 98.12551 | -0.04505364 | 0.06679709
145.074 | 11.50123 | 97.20757 | -0.29348 | -0.09821897 | 145.045 | 11.50123 | 98.1609 | -0.03918421 | 0.06892918
145.574 | 11.55158 | 97.19067 | -0.29211 | -0.09558561 | 145.545 | 11.55158 | 98.07463 | -0.0336953 | 0.07057995
146.074 | 11.60191 | 97.17367 | -0.28622 | -0.09099449 | 146.045 | 11.60191 | 98.13694 | -0.02975499 | 0.07435753
146.574 | 11.65222 | 97.15726 | -0.27514 | -0.0853183 | 146.545 | 11.65222 | 98.07249 | -0.02839967 | 0.07554534
147.074 | 11.70252 | 97.14217 | -0.25921 | -0.08461368 | 147.045 | 11.70252 | 98.17589 | -0.02990114 | 0.07637467
147.574 | 11.75285 | 97.1286 | -0.23967 | -0.08279271 | 147.545 | 11.75285 | 97.95569 | -0.03378645 | 0.07907889
148.074 | 11.80314 | 97.11667 | -0.21827 | -0.08014126 | 148.045 | 11.80314 | 98.15665 | -0.03897276 | 0.08051944
148.574 | 11.85338 | 97.10645 | -0.19734 | -0.07374316 | 148.545 | 11.85338 | 98.1935 | -0.04425608 | 0.08261355
149.074 | 11.90353 | 97.09798 | -0.17945 | -0.07160801 | 149.045 | 11.90353 | 98.01854 | -0.04852594 | 0.08765132
149.574 | 11.9536 | 97.09118 | -0.1669 | -0.06913616 | 149.545 | 11.9536 | 98.09772 | -0.05137589 | 0.08771838
150.074 | 12.00371 | 97.08592 | -0.16189 | -0.06434605 | 150.045 | 12.00371 | 98.02617 | -0.05281508 | 0.09085402
150.574 | 12.05387 | 97.08159 | -0.1658 | -0.06083824 | 150.545 | 12.05387 | 98.04466 | -0.0533291 | 0.09162184
151.074 | 12.1041 | 97.07716 | -0.17916 | -0.05929666 | 151.045 | 12.1041 | 98.03384 | -0.05356397 | 0.09426849
151.574 | 12.15439 | 97.07133 | -0.20125 | -0.05615811 | 151.545 | 12.15439 | 98.08323 | -0.05424833 | 0.09684916
152.074 | 12.20463 | 97.06303 | -0.22987 | -0.05340221 | 152.045 | 12.20463 | 98.01711 | -0.0558085 | 0.09854775
152.574 | 12.25478 | 97.05148 | -0.26216 | -0.0506696 | 152.545 | 12.25478 | 98.08723 | -0.05840702 | 0.10072
153.074 | 12.30485 | 97.03659 | -0.2945 | -0.04704002 | 153.045 | 12.30485 | 98.10927 | -0.06197347 | 0.10144
153.574 | 12.35481 | 97.01854 | -0.32386 | -0.04462927 | 153.545 | 12.35481 | 98.03363 | -0.06614283 | 0.10511
154.074 | 12.4047 | 96.99838 | -0.34727 | -0.04036648 | 154.045 | 12.4047 | 98.0369 | -0.07053688 | 0.10708
154.574 | 12.45454 | 96.97694 | -0.36325 | -0.03587579 | 154.545 | 12.45454 | 98.07154 | -0.07471606 | 0.10814
155.074 | 12.50441 | 96.9552 | -0.37129 | -0.03671066 | 155.045 | 12.50441 | 98.05937 | -0.07831596 | 0.11105
155.574 | 12.55426 | 96.93412 | -0.37213 | -0.03136788 | 155.545 | 12.55426 | 98.05982 | -0.08129678 | 0.11266
156.074 | 12.60419 | 96.91429 | -0.36738 | -0.03086106 | 156.045 | 12.60419 | 97.92745 | -0.08375489 | 0.11546
156.574 | 12.65417 | 96.89586 | -0.35907 | -0.02374067 | 156.545 | 12.65417 | 98.14036 | -0.08581389 | 0.1167
157.074 | 12.70413 | 96.87883 | -0.34916 | -0.02071201 | 157.045 | 12.70413 | 98.02021 | -0.08770762 | 0.12089
157.574 | 12.75414 | 96.86284 | -0.33924 | -0.01809432 | 157.545 | 12.75414 | 98.19908 | -0.08937475 | 0.1208
158.074 | 12.80412 | 96.8473 | -0.33016 | -0.01550343 | 158.045 | 12.80412 | 98.0055 | -0.09074929 | 0.12471
158.574 | 12.85413 | 96.83178 | -0.32216 | -0.01188388 | 158.545 | 12.85413 | 98.08977 | -0.09158065 | 0.12605
159.074 | 12.90421 | 96.81602 | -0.31501 | -0.008665656 | 159.045 | 12.90421 | 98.05049 | -0.09177187 | 0.12982
159.574 | 12.95426 | 96.80007 | -0.30817 | -0.008077837 | 159.545 | 12.95426 | 97.97888 | -0.09135366 | 0.131
160.074 | 13.00433 | 96.78407 | -0.30123 | -0.001665534 | 160.045 | 13.00433 | 97.92721 | -0.09071076 | 0.13369
160.574 | 13.05437 | 96.76837 | -0.29399 | -0.001676459 | 160.545 | 13.05437 | 97.97424 | -0.09047927 | 0.13585
161.074 | 13.10428 | 96.7534 | -0.28668 | 0.00391866 | 161.045 | 13.10428 | 98.05457 | -0.09124131 | 0.13772
161.574 | 13.15414 | 96.73937 | -0.27986 | 0.01036629 | 161.545 | 13.15414 | 97.98692 | -0.09323836 | 0.14035
162.074 | 13.20393 | 96.72628 | -0.27421 | 0.01168861 | 162.045 | 13.20393 | 98.06075 | -0.09636882 | 0.14219
162.574 | 13.25366 | 96.71384 | -0.27025 | 0.01492638 | 162.545 | 13.25366 | 97.94583 | -0.09995537 | 0.14237
163.074 | 13.30342 | 96.70166 | -0.26823 | 0.01820401 | 163.045 | 13.30342 | 98.05352 | -0.10329 | 0.14567
163.574 | 13.35328 | 96.68922 | -0.26793 | 0.01957124 | 163.545 | 13.35328 | 97.9645 | -0.10562 | 0.1474
164.074 | 13.40327 | 96.6761 | -0.26883 | 0.02601037 | 164.045 | 13.40327 | 98.04323 | -0.1066 | 0.15001
164.574 | 13.45336 | 96.66223 | -0.27024 | 0.02612824 | 164.545 | 13.45336 | 97.96726 | -0.1063 | 0.1535
165.074 | 13.50354 | 96.64782 | -0.27157 | 0.03114879 | 165.045 | 13.50354 | 98.14514 | -0.10509 | 0.15423
165.574 | 13.55371 | 96.63329 | -0.27249 | 0.03440635 | 165.545 | 13.55371 | 97.97464 | -0.10347 | 0.15681
166.074 | 13.60379 | 96.61914 | -0.27309 | 0.0382779 | 166.045 | 13.60379 | 98.09565 | -0.10204 | 0.15961
166.574 | 13.65385 | 96.60558 | -0.27375 | 0.04060752 | 166.545 | 13.65385 | 97.77257 | -0.10118 | 0.16128
167.074 | 13.70386 | 96.59251 | -0.27501 | 0.04670192 | 167.045 | 13.70386 | 98.13044 | -0.1013 | 0.1634
167.574 | 13.75385 | 96.57964 | -0.27732 | 0.046193 | 167.545 | 13.75385 | 97.92011 | -0.10253 | 0.16637
168.074 | 13.80386 | 96.56655 | -0.28085 | 0.0518973 | 168.045 | 13.80386 | 97.92829 | -0.10486 | 0.16968
168.574 | 13.85389 | 96.55296 | -0.28534 | 0.05613516 | 168.545 | 13.85389 | 97.92683 | -0.10822 | 0.17015
169.074 | 13.90396 | 96.53864 | -0.29017 | 0.0574125 | 169.045 | 13.90396 | 97.8797 | -0.11221 | 0.17337
169.574 | 13.95405 | 96.52353 | -0.2945 | 0.06315985 | 169.545 | 13.95405 | 97.89522 | -0.11658 | 0.17747
170.074 | 14.00412 | 96.50784 | -0.2974 | 0.06617922 | 170.045 | 14.00412 | 97.73727 | -0.12103 | 0.17846
170.574 | 14.05416 | 96.49183 | -0.29809 | 0.07017152 | 170.545 | 14.05416 | 97.90841 | -0.1254 | 0.18123
171.074 | 14.10415 | 96.47578 | -0.29603 | 0.07315331 | 171.045 | 14.10415 | 97.86379 | -0.12971 | 0.18278
171.574 | 14.15411 | 96.46004 | -0.29104 | 0.07508964 | 171.545 | 14.15411 | 97.95893 | -0.13384 | 0.18634
172.074 | 14.20411 | 96.44479 | -0.2833 | 0.08089572 | 172.045 | 14.20411 | 97.74029 | -0.1377 | 0.18793
172.574 | 14.25416 | 96.43008 | -0.27328 | 0.08409895 | 172.545 | 14.25416 | 97.8863 | -0.14093 | 0.19047
173.074 | 14.30431 | 96.41615 | -0.26196 | 0.0874434 | 173.045 | 14.30431 | 97.87817 | -0.1432 | 0.19239
173.574 | 14.35449 | 96.40314 | -0.25045 | 0.09310961 | 173.545 | 14.35449 | 97.97915 | -0.1445 | 0.19442
174.074 | 14.40464 | 96.39119 | -0.24012 | 0.09649213 | 174.045 | 14.40464 | 97.85294 | -0.14498 | 0.19894
174.574 | 14.45472 | 96.38038 | -0.23241 | 0.09940776 | 174.545 | 14.45472 | 97.81229 | -0.14506 | 0.19909
175.074 | 14.50467 | 96.37054 | -0.22852 | 0.10438 | 175.045 | 14.50467 | 97.86158 | -0.14529 | 0.20319
175.574 | 14.55461 | 96.36126 | -0.22932 | 0.10595 | 175.545 | 14.55461 | 97.73104 | -0.14595 | 0.20467
176.074 | 14.60457 | 96.35193 | -0.23511 | 0.10706 | 176.045 | 14.60457 | 97.77688 | -0.14711 | 0.20781
176.574 | 14.65458 | 96.34194 | -0.24541 | 0.11217 | 176.545 | 14.65458 | 97.9441 | -0.14866 | 0.20926
177.074 | 14.70466 | 96.33061 | -0.25905 | 0.11572 | 177.045 | 14.70466 | 97.81186 | -0.15026 | 0.21193
177.574 | 14.75474 | 96.31747 | -0.27445 | 0.1207 | 177.545 | 14.75474 | 97.94017 | -0.15187 | 0.21428
178.074 | 14.80477 | 96.30258 | -0.28976 | 0.12649 | 178.045 | 14.80477 | 97.74174 | -0.15345 | 0.21658
178.574 | 14.85475 | 96.28619 | -0.30327 | 0.127 | 178.545 | 14.85475 | 97.89568 | -0.15522 | 0.21939
179.074 | 14.90472 | 96.26873 | -0.31381 | 0.12909 | 179.045 | 14.90472 | 97.65817 | -0.15738 | 0.22129
179.574 | 14.95465 | 96.25103 | -0.32072 | 0.13465 | 179.545 | 14.95465 | 97.82239 | -0.1599 | 0.2253
180.074 | 15.00458 | 96.23348 | -0.32412 | 0.13859 | 180.045 | 15.00458 | 97.73924 | -0.16271 | 0.22686
180.574 | 15.05451 | 96.21667 | -0.32459 | 0.14095 | 180.545 | 15.05451 | 97.70342 | -0.16562 | 0.23042
181.074 | 15.1044 | 96.2005 | -0.32296 | 0.14763 | 181.045 | 15.1044 | 97.85912 | -0.16856 | 0.23421
181.574 | 15.15428 | 96.18476 | -0.31993 | 0.15026 | 181.545 | 15.15428 | 97.65937 | -0.1716 | 0.23513
182.074 | 15.20416 | 96.16931 | -0.31599 | 0.15136 | 182.045 | 15.20416 | 97.70742 | -0.17502 | 0.23809
182.574 | 15.25407 | 96.15373 | -0.31127 | 0.15313 | 182.545 | 15.25407 | 97.80322 | -0.17921 | 0.23893
183.074 | 15.30401 | 96.13796 | -0.30563 | 0.16128 | 183.045 | 15.30401 | 97.58977 | -0.18446 | 0.24094
183.574 | 15.35397 | 96.12204 | -0.29886 | 0.16368 | 183.545 | 15.35397 | 97.74357 | -0.19092 | 0.24373
184.074 | 15.40391 | 96.10634 | -0.29093 | 0.16619 | 184.045 | 15.40391 | 97.74704 | -0.19865 | 0.24549
184.574 | 15.45379 | 96.09121 | -0.2821 | 0.17041 | 184.545 | 15.45379 | 97.58988 | -0.2073 | 0.24801
185.074 | 15.50366 | 96.07701 | -0.27315 | 0.17423 | 185.045 | 15.50366 | 97.777 | -0.21641 | 0.25288
185.574 | 15.55352 | 96.06381 | -0.26525 | 0.18103 | 185.545 | 15.55352 | 97.65518 | -0.22533 | 0.25301
186.074 | 15.60339 | 96.05166 | -0.25981 | 0.1816 | 186.045 | 15.60339 | 97.54022 | -0.23322 | 0.25589
186.574 | 15.65327 | 96.04028 | -0.2583 | 0.18692 | 186.545 | 15.65327 | 97.78353 | -0.23947 | 0.2607
187.074 | 15.70313 | 96.0294 | -0.26198 | 0.19126 | 187.045 | 15.70313 | 97.57781 | -0.24372 | 0.26266
187.574 | 15.75299 | 96.01865 | -0.27152 | 0.1936 | 187.545 | 15.75299 | 97.74212 | -0.24598 | 0.2657
188.074 | 15.80284 | 96.00721 | -0.28687 | 0.19515 | 188.045 | 15.80284 | 97.63147 | -0.24689 | 0.26762
188.574 | 15.85267 | 95.99457 | -0.30682 | 0.20102 | 188.545 | 15.85267 | 97.47999 | -0.2472 | 0.27101
189.074 | 15.90248 | 95.97995 | -0.3294 | 0.2045 | 189.045 | 15.90248 | 97.65209 | -0.24782 | 0.27216
189.574 | 15.95227 | 95.96288 | -0.35182 | 0.20838 | 189.545 | 15.95227 | 97.53065 | -0.24935 | 0.274
190.074 | 16.00203 | 95.94316 | -0.37089 | 0.21189 | 190.045 | 16.00203 | 97.6637 | -0.25202 | 0.27735
190.574 | 16.05182 | 95.921 | -0.38361 | 0.21385 | 190.545 | 16.05182 | 97.41647 | -0.25564 | 0.2805
191.074 | 16.10159 | 95.89739 | -0.3876 | 0.21981 | 191.045 | 16.10159 | 97.62965 | -0.25982 | 0.28413
191.574 | 16.15145 | 95.87348 | -0.38183 | 0.22402 | 191.545 | 16.15145 | 97.38065 | -0.2643 | 0.28405
192.074 | 16.20138 | 95.85066 | -0.36676 | 0.22737 | 192.045 | 16.20138 | 97.57961 | -0.269 | 0.28598
192.574 | 16.25131 | 95.83021 | -0.34434 | 0.23075 | 192.545 | 16.25131 | 97.39971 | -0.27408 | 0.29042
193.074 | 16.30126 | 95.81278 | -0.31736 | 0.23322 | 193.045 | 16.30126 | 97.49656 | -0.27957 | 0.29227
193.574 | 16.35116 | 95.79866 | -0.28923 | 0.23866 | 193.545 | 16.35116 | 97.45958 | -0.28539 | 0.2938
194.074 | 16.401 | 95.78739 | -0.26319 | 0.24158 | 194.045 | 16.401 | 97.44705 | -0.291 | 0.298
194.574 | 16.45085 | 95.77804 | -0.2418 | 0.24721 | 194.545 | 16.45085 | 97.44391 | -0.29567 | 0.3013
195.074 | 16.50071 | 95.76952 | -0.22658 | 0.25122 | 195.045 | 16.50071 | 97.40073 | -0.29866 | 0.3033
195.574 | 16.55063 | 95.76091 | -0.21793 | 0.25451 | 195.545 | 16.55063 | 97.43615 | -0.29958 | 0.30529
196.074 | 16.60057 | 95.75157 | -0.2153 | 0.26008 | 196.045 | 16.60057 | 97.39402 | -0.29871 | 0.30666
196.574 | 16.65053 | 95.74137 | -0.21766 | 0.26091 | 196.545 | 16.65053 | 97.4768 | -0.29682 | 0.30977
197.074 | 16.7005 | 95.73048 | -0.22384 | 0.26728 | 197.045 | 16.7005 | 97.3889 | -0.29516 | 0.31338
197.574 | 16.75043 | 95.71922 | -0.23276 | 0.27154 | 197.545 | 16.75043 | 97.39079 | -0.29495 | 0.31403
198.074 | 16.80038 | 95.70768 | -0.24371 | 0.27291 | 198.045 | 16.80038 | 97.20968 | -0.29728 | 0.31926
198.574 | 16.8504 | 95.6957 | -0.25617 | 0.27831 | 198.545 | 16.8504 | 97.44956 | -0.30286 | 0.32225
199.074 | 16.90046 | 95.68312 | -0.26979 | 0.28435 | 199.045 | 16.90046 | 97.14208 | -0.31179 | 0.32497
199.574 | 16.95062 | 95.66961 | -0.28447 | 0.28512 | 199.545 | 16.95062 | 97.37036 | -0.32361 | 0.3285
200.074 | 17.00076 | 95.65514 | -0.30003 | 0.29072 | 200.045 | 17.00076 | 97.21327 | -0.33737 | 0.33066
200.574 | 17.05082 | 95.63978 | -0.31633 | 0.29482 | 200.545 | 17.05082 | 97.39874 | -0.35171 | 0.33346
201.074 | 17.10081 | 95.62361 | -0.33331 | 0.30273 | 201.045 | 17.10081 | 97.14143 | -0.36514 | 0.33831
201.574 | 17.15075 | 95.60679 | -0.35067 | 0.30205 | 201.545 | 17.15075 | 97.20155 | -0.37636 | 0.34054
202.074 | 17.20068 | 95.58915 | -0.36805 | 0.30731 | 202.045 | 17.20068 | 97.19754 | -0.38473 | 0.34407
202.574 | 17.25067 | 95.57043 | -0.38483 | 0.3104 | 202.545 | 17.25067 | 97.20399 | -0.39038 | 0.34729
203.074 | 17.30074 | 95.55051 | -0.40017 | 0.31716 | 203.045 | 17.30074 | 97.11529 | -0.39417 | 0.35134
203.574 | 17.35083 | 95.52929 | -0.41313 | 0.31989 | 203.545 | 17.35083 | 97.04523 | -0.39726 | 0.35402
204.074 | 17.40096 | 95.50707 | -0.42265 | 0.32083 | 204.045 | 17.40096 | 97.2187 | -0.40087 | 0.35797
204.574 | 17.4511 | 95.48426 | -0.42775 | 0.32469 | 204.545 | 17.4511 | 97.09902 | -0.40566 | 0.3612
205.074 | 17.50126 | 95.46123 | -0.42758 | 0.3314 | 205.045 | 17.50126 | 97.16461 | -0.41181 | 0.36315
205.574 | 17.5514 | 95.43818 | -0.42155 | 0.33666 | 205.545 | 17.5514 | 96.92516 | -0.41908 | 0.36863
206.074 | 17.60149 | 95.4154 | -0.40945 | 0.34033 | 206.045 | 17.60149 | 97.19859 | -0.4273 | 0.37077
206.574 | 17.65154 | 95.39336 | -0.39178 | 0.34187 | 206.545 | 17.65154 | 96.96267 | -0.43649 | 0.37581
207.074 | 17.70153 | 95.37231 | -0.36942 | 0.34564 | 207.045 | 17.70153 | 96.93053 | -0.44686 | 0.37829
207.574 | 17.75148 | 95.353 | -0.344 | 0.35261 | 207.545 | 17.75148 | 96.84734 | -0.45877 | 0.38172
208.074 | 17.80146 | 95.33606 | -0.31783 | 0.35606 | 208.045 | 17.80146 | 96.89181 | -0.47227 | 0.38644
208.574 | 17.85146 | 95.3218 | -0.2935 | 0.36016 | 208.545 | 17.85146 | 96.93723 | -0.48696 | 0.38884
209.074 | 17.90148 | 95.31003 | -0.2737 | 0.36353 | 209.045 | 17.90148 | 96.78268 | -0.50214 | 0.39282
209.574 | 17.95156 | 95.30009 | -0.26069 | 0.36996 | 209.545 | 17.95156 | 96.9627 | -0.51675 | 0.39654
210.074 | 18.00164 | 95.29089 | -0.25579 | 0.37376 | 210.045 | 18.00164 | 96.87661 | -0.52979 | 0.40094
210.574 | 18.05175 | 95.28131 | -0.25939 | 0.37764 | 210.545 | 18.05175 | 97.08977 | -0.54079 | 0.40447
211.074 | 18.10189 | 95.27051 | -0.27107 | 0.38093 | 211.045 | 18.10189 | 96.67261 | -0.54946 | 0.40897
211.574 | 18.15199 | 95.25813 | -0.28946 | 0.38347 | 211.545 | 18.15199 | 96.8932 | -0.55624 | 0.41294
212.074 | 18.2021 | 95.24398 | -0.31285 | 0.39073 | 212.045 | 18.2021 | 96.71408 | -0.56202 | 0.41511
212.574 | 18.25216 | 95.22807 | -0.33893 | 0.39663 | 212.545 | 18.25216 | 96.82681 | -0.56794 | 0.41999
213.074 | 18.30217 | 95.21044 | -0.36548 | 0.39862 | 213.045 | 18.30217 | 96.66952 | -0.57523 | 0.42286
213.574 | 18.35215 | 95.19091 | -0.39039 | 0.40579 | 213.545 | 18.35215 | 96.64899 | -0.58483 | 0.4279
214.074 | 18.40212 | 95.16946 | -0.41147 | 0.40559 | 214.045 | 18.40212 | 96.67305 | -0.59695 | 0.43018
214.574 | 18.4521 | 95.14615 | -0.42718 | 0.4088 | 214.545 | 18.4521 | 96.68053 | -0.6114 | 0.4359
215.074 | 18.50207 | 95.12157 | -0.43639 | 0.41643 | 215.045 | 18.50207 | 96.5015 | -0.62721 | 0.43686
215.574 | 18.55208 | 95.09662 | -0.43885 | 0.42141 | 215.545 | 18.55208 | 96.48396 | -0.64325 | 0.4417
216.074 | 18.60208 | 95.07227 | -0.43524 | 0.42122 | 216.045 | 18.60208 | 96.49463 | -0.6583 | 0.44535
216.574 | 18.65207 | 95.04914 | -0.427 | 0.42628 | 216.545 | 18.65207 | 96.43384 | -0.67165 | 0.44763
217.074 | 18.70212 | 95.02789 | -0.41623 | 0.42941 | 217.045 | 18.70212 | 96.44539 | -0.68318 | 0.45285
217.574 | 18.7522 | 95.0083 | -0.40507 | 0.43373 | 217.545 | 18.7522 | 96.34688 | -0.69305 | 0.45578
218.074 | 18.80225 | 94.98992 | -0.39558 | 0.43943 | 218.045 | 18.80225 | 96.38523 | -0.7018 | 0.46031
218.574 | 18.85226 | 94.97222 | -0.38935 | 0.4436 | 218.545 | 18.85226 | 96.29752 | -0.70974 | 0.46376
219.074 | 18.90223 | 94.95458 | -0.38723 | 0.44778 | 219.045 | 18.90223 | 96.37788 | -0.7171 | 0.46877
219.574 | 18.95216 | 94.93659 | -0.38948 | 0.45196 | 219.545 | 18.95216 | 96.26645 | -0.72383 | 0.47164
220.074 | 19.00213 | 94.91819 | -0.39569 | 0.45602 | 220.045 | 19.00213 | 96.12728 | -0.7299 | 0.47367
220.574 | 19.05223 | 94.89896 | -0.40504 | 0.46151 | 220.545 | 19.05223 | 96.26877 | -0.73543 | 0.47894
221.074 | 19.10235 | 94.87885 | -0.41627 | 0.46407 | 221.045 | 19.10235 | 96.01861 | -0.7409 | 0.48267
221.574 | 19.15247 | 94.85763 | -0.42799 | 0.46585 | 221.545 | 19.15247 | 96.18234 | -0.7471 | 0.48423
222.074 | 19.20257 | 94.83538 | -0.4387 | 0.47254 | 222.045 | 19.20257 | 95.97665 | -0.75486 | 0.48966
222.574 | 19.25259 | 94.81218 | -0.44708 | 0.47467 | 222.545 | 19.25259 | 96.1858 | -0.7647 | 0.49283
223.074 | 19.30259 | 94.78817 | -0.45216 | 0.48222 | 223.045 | 19.30259 | 95.96026 | -0.77672 | 0.49709
223.574 | 19.35262 | 94.76378 | -0.45338 | 0.48585 | 223.545 | 19.35262 | 95.9553 | -0.79065 | 0.50026
224.074 | 19.40263 | 94.73948 | -0.45077 | 0.49215 | 224.045 | 19.40263 | 95.86949 | -0.80577 | 0.50515
224.574 | 19.45263 | 94.71576 | -0.44497 | 0.49627 | 224.545 | 19.45263 | 95.86674 | -0.8214 | 0.50666
225.074 | 19.50263 | 94.69295 | -0.43719 | 0.50082 | 225.045 | 19.50263 | 95.80697 | -0.83699 | 0.51233
225.574 | 19.55264 | 94.6715 | -0.42909 | 0.50319 | 225.545 | 19.55264 | 95.85364 | -0.85226 | 0.51604
226.074 | 19.60263 | 94.65117 | -0.42244 | 0.50752 | 226.045 | 19.60263 | 95.73328 | -0.86724 | 0.51976
226.574 | 19.65261 | 94.63176 | -0.41903 | 0.51269 | 226.545 | 19.65261 | 95.79432 | -0.88173 | 0.52225
227.074 | 19.70257 | 94.61284 | -0.42034 | 0.51555 | 227.045 | 19.70257 | 95.64788 | -0.89552 | 0.52577
227.574 | 19.75251 | 94.59384 | -0.42741 | 0.52108 | 227.545 | 19.75251 | 95.73814 | -0.90815 | 0.52993
228.074 | 19.80246 | 94.57433 | -0.44076 | 0.52879 | 228.045 | 19.80246 | 95.63228 | -0.9189 | 0.53428
228.574 | 19.85244 | 94.55387 | -0.4603 | 0.52898 | 228.545 | 19.85244 | 95.65734 | -0.92729 | 0.5367
229.074 | 19.90246 | 94.53214 | -0.48538 | 0.53309 | 229.045 | 19.90246 | 95.38688 | -0.93322 | 0.54093
229.574 | 19.95245 | 94.50873 | -0.51485 | 0.53905 | 229.545 | 19.95245 | 95.49159 | -0.93728 | 0.54351
230.074 | 20.00242 | 94.48325 | -0.54701 | 0.54303 | 230.045 | 20.00242 | 95.40795 | -0.94053 | 0.54764
230.574 | 20.05235 | 94.45532 | -0.57979 | 0.54553 | 230.545 | 20.05235 | 95.36605 | -0.94425 | 0.55184
231.074 | 20.10225 | 94.4247 | -0.61062 | 0.55065 | 231.045 | 20.10225 | 95.2539 | -0.94956 | 0.55729
231.574 | 20.15217 | 94.39169 | -0.63675 | 0.55622 | 231.545 | 20.15217 | 95.16134 | -0.95728 | 0.55918
232.074 | 20.2021 | 94.3565 | -0.65595 | 0.56021 | 232.045 | 20.2021 | 95.21674 | -0.96769 | 0.56269
232.574 | 20.25203 | 94.31963 | -0.66643 | 0.56143 | 232.545 | 20.25203 | 95.15533 | -0.9806 | 0.56663
233.074 | 20.30192 | 94.28221 | -0.6673 | 0.56644 | 233.045 | 20.30192 | 95.15294 | -0.99573 | 0.57001
233.574 | 20.35179 | 94.24518 | -0.65898 | 0.57219 | 233.545 | 20.35179 | 94.91343 | -1.01224 | 0.57153
234.074 | 20.40168 | 94.20963 | -0.64307 | 0.57571 | 234.045 | 20.40168 | 95.02527 | -1.02939 | 0.57541
234.574 | 20.45161 | 94.17646 | -0.62223 | 0.58273 | 234.545 | 20.45161 | 94.82601 | -1.04636 | 0.57863
235.074 | 20.50159 | 94.14613 | -0.59976 | 0.58674 | 235.045 | 20.50159 | 94.85997 | -1.0623 | 0.58296
235.574 | 20.55158 | 94.11842 | -0.5791 | 0.59014 | 235.545 | 20.55158 | 94.67587 | -1.07688 | 0.58711
236.074 | 20.6015 | 94.09286 | -0.56349 | 0.59832 | 236.045 | 20.6015 | 94.92804 | -1.08998 | 0.5916
236.574 | 20.65135 | 94.06847 | -0.55526 | 0.59972 | 236.545 | 20.65135 | 94.7368 | -1.10165 | 0.59358
237.074 | 20.70118 | 94.0442 | -0.55552 | 0.60581 | 237.045 | 20.70118 | 94.80082 | -1.11208 | 0.59946
237.574 | 20.75103 | 94.01921 | -0.56422 | 0.61024 | 237.545 | 20.75103 | 94.52363 | -1.1215 | 0.60225
238.074 | 20.80096 | 93.99296 | -0.58023 | 0.61696 | 238.045 | 20.80096 | 94.60051 | -1.13002 | 0.60379
238.574 | 20.85092 | 93.96494 | -0.60159 | 0.62326 | 238.545 | 20.85092 | 94.49411 | -1.13804 | 0.60892
239.074 | 20.90091 | 93.93475 | -0.62571 | 0.62491 | 239.045 | 20.90091 | 94.67192 | -1.14631 | 0.61269
239.574 | 20.95092 | 93.90227 | -0.64969 | 0.63292 | 239.545 | 20.95092 | 94.34281 | -1.15589 | 0.61728
240.074 | 21.00099 | 93.86749 | -0.67086 | 0.63652 | 240.045 | 21.00099 | 94.479 | -1.168 | 0.6196
240.574 | 21.05106 | 93.83103 | -0.68701 | 0.64174 | 240.545 | 21.05106 | 94.16011 | -1.18367 | 0.62378
241.074 | 21.10112 | 93.79324 | -0.69702 | 0.64709 | 241.045 | 21.10112 | 94.26918 | -1.20319 | 0.62574
241.574 | 21.15116 | 93.7554 | -0.7006 | 0.65589 | 241.545 | 21.15116 | 94.06271 | -1.22606 | 0.63082
242.074 | 21.2011 | 93.71827 | -0.69878 | 0.65942 | 242.045 | 21.2011 | 94.15274 | -1.25097 | 0.63477
242.574 | 21.25105 | 93.68231 | -0.69349 | 0.66636 | 242.545 | 21.25105 | 93.99771 | -1.27624 | 0.63945
243.074 | 21.30101 | 93.6481 | -0.68751 | 0.67174 | 243.045 | 21.30101 | 94.07225 | -1.30041 | 0.64243
243.574 | 21.35098 | 93.61534 | -0.68378 | 0.67682 | 243.545 | 21.35098 | 93.7784 | -1.32247 | 0.6476
244.074 | 21.40095 | 93.58378 | -0.68515 | 0.68364 | 244.045 | 21.40095 | 93.80659 | -1.34182 | 0.64989
244.574 | 21.45089 | 93.55284 | -0.69376 | 0.69027 | 244.545 | 21.45089 | 93.77125 | -1.35834 | 0.65577
245.074 | 21.50078 | 93.52159 | -0.71081 | 0.69546 | 245.045 | 21.50078 | 93.75474 | -1.37225 | 0.6586
245.574 | 21.55068 | 93.48921 | -0.73605 | 0.69865 | 245.545 | 21.55068 | 93.72514 | -1.38397 | 0.66431
246.074 | 21.60059 | 93.4545 | -0.76811 | 0.70675 | 246.045 | 21.60059 | 93.44736 | -1.39418 | 0.66937
246.574 | 21.65052 | 93.41654 | -0.80449 | 0.71133 | 246.545 | 21.65052 | 93.59397 | -1.40375 | 0.67135
247.074 | 21.70047 | 93.3751 | -0.84178 | 0.71772 | 247.045 | 21.70047 | 93.362 | -1.41353 | 0.6766
247.574 | 21.75039 | 93.33023 | -0.87671 | 0.7245 | 247.545 | 21.75039 | 93.43734 | -1.42466 | 0.68015
248.074 | 21.80025 | 93.28245 | -0.90648 | 0.72796 | 248.045 | 21.80025 | 93.14554 | -1.43777 | 0.6854
248.574 | 21.8501 | 93.23322 | -0.92905 | 0.7326 | 248.545 | 21.8501 | 93.22493 | -1.45339 | 0.68974
249.074 | 21.89997 | 93.1831 | -0.94399 | 0.73601 | 249.045 | 21.89997 | 93.15256 | -1.47155 | 0.69361
249.574 | 21.94986 | 93.13289 | -0.9519 | 0.73925 | 249.545 | 21.94986 | 92.94797 | -1.49196 | 0.69548
250.074 | 21.99983 | 93.08371 | -0.9544 | 0.74893 | 250.045 | 21.99983 | 93.15742 | -1.51443 | 0.70106
250.574 | 22.04988 | 93.03565 | -0.95389 | 0.75332 | 250.545 | 22.04988 | 92.86416 | -1.53822 | 0.70678
251.074 | 22.09992 | 92.98888 | -0.95295 | 0.75925 | 251.045 | 22.09992 | 92.94833 | -1.56283 | 0.71119
251.574 | 22.15 | 92.94301 | -0.95377 | 0.76463 | 251.545 | 22.15 | 92.6165 | -1.58786 | 0.71607
252.074 | 22.2001 | 92.89747 | -0.95781 | 0.76769 | 252.045 | 22.2001 | 92.79326 | -1.61266 | 0.72062
252.574 | 22.25021 | 92.85136 | -0.96561 | 0.77272 | 252.545 | 22.25021 | 92.55213 | -1.63692 | 0.726
253.074 | 22.30033 | 92.80397 | -0.97674 | 0.77885 | 253.045 | 22.30033 | 92.56004 | -1.66038 | 0.72956
253.574 | 22.35042 | 92.75518 | -0.9899 | 0.78498 | 253.545 | 22.35042 | 92.42749 | -1.68303 | 0.73554
254.074 | 22.40046 | 92.70476 | -1.00351 | 0.79109 | 254.045 | 22.40046 | 92.21037 | -1.70524 | 0.74007
254.574 | 22.45044 | 92.65294 | -1.01599 | 0.79335 | 254.545 | 22.45044 | 92.3393 | -1.7274 | 0.7444
255.074 | 22.50043 | 92.60028 | -1.02618 | 0.80056 | 255.045 | 22.50043 | 92.16598 | -1.75002 | 0.74897
255.574 | 22.55041 | 92.54707 | -1.03365 | 0.80502 | 255.545 | 22.55041 | 92.18601 | -1.77348 | 0.75515
256.074 | 22.60044 | 92.49404 | -1.03861 | 0.81043 | 256.045 | 22.60044 | 92.01043 | -1.7978 | 0.75857
256.574 | 22.65048 | 92.44146 | -1.04196 | 0.81369 | 256.545 | 22.65048 | 92.02495 | -1.82288 | 0.76496
257.074 | 22.70052 | 92.38953 | -1.04501 | 0.82079 | 257.045 | 22.70052 | 91.8109 | -1.84864 | 0.77183
257.574 | 22.75057 | 92.33791 | -1.04913 | 0.82873 | 257.545 | 22.75057 | 91.63846 | -1.87487 | 0.77431
258.074 | 22.80066 | 92.28663 | -1.05544 | 0.83156 | 258.045 | 22.80066 | 91.62285 | -1.90164 | 0.77985
258.574 | 22.85082 | 92.23522 | -1.06458 | 0.83868 | 258.545 | 22.85082 | 91.55169 | -1.929 | 0.78352
259.074 | 22.90102 | 92.18314 | -1.07662 | 0.84539 | 259.045 | 22.90102 | 91.49164 | -1.95691 | 0.79016
259.574 | 22.95128 | 92.12976 | -1.09108 | 0.84727 | 259.545 | 22.95128 | 91.12841 | -1.98491 | 0.79401
260.074 | 23.00151 | 92.07521 | -1.10694 | 0.85389 | 260.045 | 23.00151 | 91.33202 | -2.01279 | 0.80042
260.574 | 23.05173 | 92.01886 | -1.12323 | 0.85755 | 260.545 | 23.05173 | 91.08519 | -2.04012 | 0.80406
261.074 | 23.10194 | 91.96139 | -1.13869 | 0.86158 | 261.045 | 23.10194 | 91.04302 | -2.06675 | 0.81066
261.574 | 23.15211 | 91.90308 | -1.15246 | 0.86863 | 261.545 | 23.15211 | 90.97861 | -2.0929 | 0.81454
262.074 | 23.20227 | 91.84404 | -1.16407 | 0.87088 | 262.045 | 23.20227 | 90.83607 | -2.11873 | 0.82253
262.574 | 23.25238 | 91.7846 | -1.17339 | 0.87485 | 262.545 | 23.25238 | 90.84308 | -2.14464 | 0.82735
263.074 | 23.30247 | 91.72487 | -1.18071 | 0.8814 | 263.045 | 23.30247 | 90.43346 | -2.17125 | 0.83285
263.574 | 23.35257 | 91.66543 | -1.18651 | 0.88727 | 263.545 | 23.35257 | 90.59195 | -2.19881 | 0.83963
264.074 | 23.40266 | 91.60586 | -1.19159 | 0.89257 | 264.045 | 23.40266 | 90.42711 | -2.22744 | 0.84568
264.574 | 23.45278 | 91.54627 | -1.19676 | 0.89532 | 264.545 | 23.45278 | 90.32436 | -2.25747 | 0.84898
265.074 | 23.50296 | 91.48659 | -1.20289 | 0.90447 | 265.045 | 23.50296 | 90.25649 | -2.28892 | 0.85417
265.574 | 23.55309 | 91.42648 | -1.21088 | 0.90692 | 265.545 | 23.55309 | 89.9789 | -2.32165 | 0.86006
266.074 | 23.60325 | 91.36622 | -1.22158 | 0.912 | 266.045 | 23.60325 | 89.94173 | -2.35558 | 0.8666
266.574 | 23.65343 | 91.30543 | -1.23584 | 0.91858 | 266.545 | 23.65343 | 89.95249 | -2.39029 | 0.87013
267.074 | 23.70356 | 91.24437 | -1.25427 | 0.92561 | 267.045 | 23.70356 | 89.64425 | -2.42486 | 0.87672
267.574 | 23.75376 | 91.18272 | -1.27717 | 0.92742 | 267.545 | 23.75376 | 89.63294 | -2.45881 | 0.88222
268.074 | 23.80396 | 91.11973 | -1.30459 | 0.93206 | 268.045 | 23.80396 | 89.36106 | -2.49145 | 0.88803
268.574 | 23.85412 | 91.05513 | -1.33567 | 0.94002 | 268.545 | 23.85412 | 89.33192 | -2.52224 | 0.89237
269.074 | 23.90433 | 90.98861 | -1.36892 | 0.94355 | 269.045 | 23.90433 | 89.23142 | -2.5516 | 0.89693
269.574 | 23.95452 | 90.91895 | -1.40289 | 0.95067 | 269.545 | 23.95452 | 89.15411 | -2.57984 | 0.90417
270.074 | 24.00471 | 90.84691 | -1.43511 | 0.95761 | 270.045 | 24.00471 | 89.02842 | -2.60773 | 0.90925
270.574 | 24.05496 | 90.77257 | -1.46358 | 0.95915 | 270.545 | 24.05496 | 88.7419 | -2.63591 | 0.91486
271.074 | 24.10518 | 90.69616 | -1.48669 | 0.96192 | 271.045 | 24.10518 | 88.69537 | -2.66505 | 0.92014
271.574 | 24.15538 | 90.61882 | -1.50304 | 0.96883 | 271.545 | 24.15538 | 88.67105 | -2.69563 | 0.92558
272.074 | 24.20558 | 90.54097 | -1.51215 | 0.9778 | 272.045 | 24.20558 | 88.27044 | -2.72775 | 0.93077
272.574 | 24.25578 | 90.46292 | -1.5142 | 0.9838 | 272.545 | 24.25578 | 88.41289 | -2.76117 | 0.93696
273.074 | 24.30599 | 90.38536 | -1.51006 | 0.9876 | 273.045 | 24.30599 | 88.00896 | -2.79585 | 0.94333
273.574 | 24.35625 | 90.30844 | -1.50127 | 0.99141 | 273.545 | 24.35625 | 87.91198 | -2.83135 | 0.94933
274.074 | 24.40655 | 90.23265 | -1.4899 | 0.9988 | 274.045 | 24.40655 | 87.89832 | -2.86721 | 0.9538
274.574 | 24.45686 | 90.15858 | -1.47845 | 1.00151 | 274.545 | 24.45686 | 87.61057 | -2.9033 | 0.95834
275.074 | 24.50711 | 90.08612 | -1.46949 | 1.00669 | 275.045 | 24.50711 | 87.57469 | -2.93921 | 0.96316
275.574 | 24.55731 | 90.01511 | -1.46544 | 1.01366 | 275.545 | 24.55731 | 87.42015 | -2.97464 | 0.96993
276.074 | 24.60747 | 89.94495 | -1.46817 | 1.01575 | 276.045 | 24.60747 | 87.20707 | -3.00947 | 0.9735
276.574 | 24.65759 | 89.87464 | -1.47876 | 1.02331 | 276.545 | 24.65759 | 87.17836 | -3.04377 | 0.98048
277.074 | 24.70778 | 89.80331 | -1.4973 | 1.02687 | 277.045 | 24.70778 | 87.04959 | -3.07764 | 0.9832
277.574 | 24.75807 | 89.73013 | -1.52288 | 1.02904 | 277.545 | 24.75807 | 86.73085 | -3.11112 | 0.99088
278.074 | 24.80841 | 89.65471 | -1.55367 | 1.03577 | 278.045 | 24.80841 | 86.77251 | -3.14441 | 0.99708
278.574 | 24.85881 | 89.57681 | -1.58737 | 1.03933 | 278.545 | 24.85881 | 86.43629 | -3.17774 | 0.99834
279.074 | 24.9092 | 89.49625 | -1.62128 | 1.04624 | 279.045 | 24.9092 | 86.40707 | -3.21101 | 1.00315
279.574 | 24.9595 | 89.41295 | -1.65274 | 1.04699 | 279.545 | 24.9595 | 86.21465 | -3.24468 | 1.0096
280.074 | 25.00975 | 89.32716 | -1.67924 | 1.0556 | 280.045 | 25.00975 | 86.08889 | -3.2793 | 1.01347
280.574 | 25.0599 | 89.23938 | -1.69894 | 1.06188 | 280.545 | 25.0599 | 85.76127 | -3.3155 | 1.01973
281.074 | 25.10999 | 89.15018 | -1.7109 | 1.06194 | 281.045 | 25.10999 | 85.68505 | -3.3532 | 1.02449
281.574 | 25.1601 | 89.06105 | -1.71519 | 1.06787 | 281.545 | 25.1601 | 85.62203 | -3.3927 | 1.03066
282.074 | 25.21019 | 88.97287 | -1.71299 | 1.07574 | 282.045 | 25.21019 | 85.20228 | -3.43362 | 1.03413
282.574 | 25.26032 | 88.88598 | -1.70623 | 1.08192 | 282.545 | 25.26032 | 85.29216 | -3.47563 | 1.03838
283.074 | 25.31045 | 88.80084 | -1.69729 | 1.08456 | 283.045 | 25.31045 | 84.8477 | -3.51824 | 1.04315
283.574 | 25.36051 | 88.71702 | -1.68857 | 1.08836 | 283.545 | 25.36051 | 84.91111 | -3.5608 | 1.04919
284.074 | 25.41052 | 88.63438 | -1.6822 | 1.09015 | 284.045 | 25.41052 | 84.71788 | -3.60316 | 1.05421
284.574 | 25.4605 | 88.55159 | -1.67962 | 1.09823 | 284.545 | 25.4605 | 84.30488 | -3.64459 | 1.05924
285.074 | 25.51041 | 88.46905 | -1.68173 | 1.10183 | 285.045 | 25.51041 | 84.43111 | -3.68538 | 1.06212
285.574 | 25.56025 | 88.38603 | -1.68884 | 1.10992 | 285.545 | 25.56025 | 83.93735 | -3.72527 | 1.06636
286.074 | 25.61006 | 88.30184 | -1.70104 | 1.11266 | 286.045 | 25.61006 | 83.9457 | -3.76414 | 1.07021
286.574 | 25.65978 | 88.21682 | -1.71814 | 1.11523 | 286.545 | 25.65978 | 83.74844 | -3.80238 | 1.07362
287.074 | 25.70951 | 88.13102 | -1.73974 | 1.12125 | 287.045 | 25.70951 | 83.43658 | -3.84012 | 1.08045
287.574 | 25.75933 | 88.04432 | -1.76517 | 1.12546 | 287.545 | 25.75933 | 83.491 | -3.87759 | 1.08502
288.074 | 25.80925 | 87.95637 | -1.7934 | 1.12946 | 288.045 | 25.80925 | 83.04122 | -3.91474 | 1.08835
288.574 | 25.85922 | 87.86674 | -1.82297 | 1.1323 | 288.545 | 25.85922 | 83.08165 | -3.95174 | 1.09237
289.074 | 25.90919 | 87.77468 | -1.85213 | 1.14104 | 289.045 | 25.90919 | 82.6979 | -3.98842 | 1.09541
289.574 | 25.95913 | 87.68011 | -1.87868 | 1.14514 | 289.545 | 25.95913 | 82.62148 | -4.02466 | 1.10063
290.074 | 26.00898 | 87.58287 | -1.90072 | 1.14805 | 290.045 | 26.00898 | 82.29535 | -4.06084 | 1.1036
290.574 | 26.0588 | 87.48392 | -1.91662 | 1.15384 | 290.545 | 26.0588 | 82.13171 | -4.0972 | 1.10591
291.074 | 26.10864 | 87.38394 | -1.92578 | 1.15953 | 291.045 | 26.10864 | 82.00833 | -4.13442 | 1.11049
291.574 | 26.1585 | 87.28428 | -1.92855 | 1.1641 | 291.545 | 26.1585 | 81.64874 | -4.17316 | 1.11533
292.074 | 26.20844 | 87.18594 | -1.92625 | 1.17049 | 292.045 | 26.20844 | 81.60173 | -4.2136 | 1.11936
292.574 | 26.25843 | 87.08925 | -1.9207 | 1.17556 | 292.545 | 26.25843 | 81.23512 | -4.25587 | 1.12202
293.074 | 26.30845 | 86.99431 | -1.91384 | 1.18264 | 293.045 | 26.30845 | 81.05668 | -4.30008 | 1.12418
293.574 | 26.35851 | 86.90055 | -1.90712 | 1.18443 | 293.545 | 26.35851 | 80.91398 | -4.34572 | 1.12702
294.074 | 26.40857 | 86.80686 | -1.90127 | 1.19 | 294.045 | 26.40857 | 80.72073 | -4.39249 | 1.13083
294.574 | 26.4586 | 86.7124 | -1.89634 | 1.19495 | 294.545 | 26.4586 | 80.4003 | -4.43999 | 1.13712
295.074 | 26.50858 | 86.61719 | -1.89193 | 1.20144 | 295.045 | 26.50858 | 80.23308 | -4.48762 | 1.13932
295.574 | 26.55847 | 86.5213 | -1.88762 | 1.20501 | 295.545 | 26.55847 | 80.02493 | -4.535 | 1.14311
296.074 | 26.60826 | 86.42532 | -1.88343 | 1.20771 | 296.045 | 26.60826 | 79.71198 | -4.58189 | 1.14761
296.574 | 26.65799 | 86.33044 | -1.88004 | 1.21147 | 296.545 | 26.65799 | 79.6367 | -4.6283 | 1.15017
297.074 | 26.70771 | 86.23723 | -1.87869 | 1.21641 | 297.045 | 26.70771 | 79.38184 | -4.67466 | 1.15304
297.574 | 26.75743 | 86.14531 | -1.88084 | 1.22254 | 297.545 | 26.75743 | 78.98635 | -4.72141 | 1.15592
298.074 | 26.80721 | 86.05454 | -1.88764 | 1.2283 | 298.045 | 26.80721 | 78.92094 | -4.76909 | 1.15973
298.574 | 26.85703 | 85.96322 | -1.89952 | 1.23201 | 298.545 | 26.85703 | 78.61471 | -4.81752 | 1.16198
299.074 | 26.90684 | 85.87025 | -1.9159 | 1.23147 | 299.045 | 26.90684 | 78.44089 | -4.86714 | 1.16393
299.574 | 26.95667 | 85.77507 | -1.93508 | 1.23524 | 299.545 | 26.95667 | 78.06296 | -4.91768 | 1.16491
300.074 | 27.00651 | 85.67671 | -1.95489 | 1.24226 | 300.045 | 27.00651 | 77.99714 | -4.96882 | 1.16842
300.574 | 27.0564 | 85.57611 | -1.97294 | 1.24394 | 300.545 | 27.0564 | 77.61306 | -5.02059 | 1.17131
301.074 | 27.10632 | 85.4745 | -1.98743 | 1.25217 | 301.045 | 27.10632 | 77.39628 | -5.07319 | 1.17295
301.574 | 27.15626 | 85.37215 | -1.99765 | 1.25188 | 301.545 | 27.15626 | 77.00024 | -5.12631 | 1.17488
302.074 | 27.20618 | 85.27028 | -2.00372 | 1.25715 | 302.045 | 27.20618 | 76.97036 | -5.18016 | 1.17715
302.574 | 27.25611 | 85.16939 | -2.00665 | 1.26326 | 302.545 | 27.25611 | 76.50152 | -5.2348 | 1.18101
303.074 | 27.30602 | 85.06905 | -2.00787 | 1.26592 | 303.045 | 27.30602 | 76.37948 | -5.28998 | 1.18296
303.574 | 27.35596 | 84.9692 | -2.00884 | 1.26672 | 303.545 | 27.35596 | 75.9376 | -5.34589 | 1.1862
304.074 | 27.40593 | 84.86966 | -2.01073 | 1.27149 | 304.045 | 27.40593 | 75.82477 | -5.40266 | 1.1869
304.574 | 27.45592 | 84.76977 | -2.01417 | 1.27627 | 304.545 | 27.45592 | 75.41891 | -5.46033 | 1.18911
305.074 | 27.50594 | 84.66932 | -2.01929 | 1.2784 | 305.045 | 27.50594 | 75.18575 | -5.51904 | 1.19043
305.574 | 27.55595 | 84.56829 | -2.02571 | 1.28418 | 305.545 | 27.55595 | 74.88551 | -5.57841 | 1.19146
306.074 | 27.60596 | 84.46673 | -2.03267 | 1.2874 | 306.045 | 27.60596 | 74.70803 | -5.63858 | 1.19403
306.574 | 27.65594 | 84.36477 | -2.03913 | 1.29102 | 306.545 | 27.65594 | 74.46511 | -5.69863 | 1.19604
307.074 | 27.70587 | 84.26207 | -2.04399 | 1.29122 | 307.045 | 27.70587 | 74.22042 | -5.75924 | 1.19733
307.574 | 27.75576 | 84.15881 | -2.04622 | 1.29626 | 307.545 | 27.75576 | 73.82834 | -5.82058 | 1.19806
308.074 | 27.80563 | 84.05469 | -2.04504 | 1.29854 | 308.045 | 27.80563 | 73.49449 | -5.8829 | 1.20157
308.574 | 27.8555 | 83.95028 | -2.04006 | 1.30154 | 308.545 | 27.8555 | 73.17126 | -5.94672 | 1.2016
309.074 | 27.90541 | 83.84659 | -2.03154 | 1.30449 | 309.045 | 27.90541 | 73.03964 | -6.01207 | 1.20369
309.574 | 27.9554 | 83.74382 | -2.02026 | 1.30887 | 309.545 | 27.9554 | 72.68203 | -6.07894 | 1.20466
310.074 | 28.00551 | 83.64227 | -2.00755 | 1.31372 | 310.045 | 28.00551 | 72.4007 | -6.14739 | 1.20566
310.574 | 28.05572 | 83.54239 | -1.9951 | 1.3176 | 310.545 | 28.05572 | 72.01225 | -6.21714 | 1.20802
311.074 | 28.106 | 83.44385 | -1.98459 | 1.32016 | 311.045 | 28.106 | 71.75365 | -6.2883 | 1.20933
311.574 | 28.15626 | 83.34604 | -1.97752 | 1.32549 | 311.545 | 28.15626 | 71.42003 | -6.36041 | 1.21192
312.074 | 28.20645 | 83.2493 | -1.97505 | 1.32897 | 312.045 | 28.20645 | 71.18882 | -6.43319 | 1.21234
312.574 | 28.25654 | 83.15255 | -1.9777 | 1.33199 | 312.545 | 28.25654 | 70.74476 | -6.50667 | 1.2143
313.074 | 28.30659 | 83.05504 | -1.98548 | 1.33471 | 313.045 | 28.30659 | 70.55077 | -6.57986 | 1.21628
313.574 | 28.35667 | 82.95682 | -1.99776 | 1.33768 | 313.545 | 28.35667 | 70.12465 | -6.65307 | 1.21629
314.074 | 28.40683 | 82.85704 | -2.01362 | 1.34117 | 314.045 | 28.40683 | 69.84723 | -6.72647 | 1.21642
314.574 | 28.45705 | 82.75581 | -2.0317 | 1.34612 | 314.545 | 28.45705 | 69.42532 | -6.79917 | 1.21842
315.074 | 28.50729 | 82.65337 | -2.05046 | 1.35141 | 315.045 | 28.50729 | 69.20545 | -6.87119 | 1.22008
315.574 | 28.55748 | 82.54973 | -2.06841 | 1.35483 | 315.545 | 28.55748 | 68.76105 | -6.94218 | 1.22078
316.074 | 28.60766 | 82.44491 | -2.08423 | 1.35717 | 316.045 | 28.60766 | 68.48285 | -7.01187 | 1.22307
316.574 | 28.65781 | 82.33918 | -2.09687 | 1.36581 | 316.545 | 28.65781 | 68.00073 | -7.08024 | 1.22222
317.074 | 28.70796 | 82.23267 | -2.10559 | 1.3666 | 317.045 | 28.70796 | 67.71202 | -7.14734 | 1.2254
317.574 | 28.7582 | 82.12554 | -2.11001 | 1.36958 | 317.545 | 28.7582 | 67.33167 | -7.21371 | 1.22395
318.074 | 28.80845 | 82.01875 | -2.11012 | 1.3747 | 318.045 | 28.80845 | 66.98758 | -7.27851 | 1.22592
318.574 | 28.85873 | 81.91263 | -2.10631 | 1.37875 | 318.545 | 28.85873 | 66.66573 | -7.3421 | 1.22759
319.074 | 28.90902 | 81.80699 | -2.09924 | 1.38546 | 319.045 | 28.90902 | 66.23083 | -7.4045 | 1.22606
319.574 | 28.95924 | 81.70163 | -2.08976 | 1.387 | 319.545 | 28.95924 | 65.8619 | -7.46489 | 1.22829
320.074 | 29.0094 | 81.59699 | -2.07897 | 1.39156 | 320.045 | 29.0094 | 65.47423 | -7.52335 | 1.2284
320.574 | 29.05957 | 81.49312 | -2.06809 | 1.39512 | 320.545 | 29.05957 | 65.22556 | -7.57966 | 1.23044
321.074 | 29.10972 | 81.3902 | -2.05844 | 1.39928 | 321.045 | 29.10972 | 64.54488 | -7.63335 | 1.23322
321.574 | 29.15991 | 81.28864 | -2.05133 | 1.40189 | 321.545 | 29.15991 | 64.44953 | -7.68396 | 1.23321
322.074 | 29.21011 | 81.18786 | -2.04789 | 1.40664 | 322.045 | 29.21011 | 63.78789 | -7.73114 | 1.23615
322.574 | 29.26026 | 81.08761 | -2.04905 | 1.4112 | 322.545 | 29.26026 | 63.57601 | -7.77432 | 1.23865
323.074 | 29.3104 | 80.98757 | -2.05538 | 1.41417 | 323.045 | 29.3104 | 63.14076 | -7.81316 | 1.23919
323.574 | 29.36053 | 80.88691 | -2.06703 | 1.41678 | 323.545 | 29.36053 | 62.82312 | -7.84744 | 1.24096
324.074 | 29.41066 | 80.78529 | -2.08351 | 1.42044 | 324.045 | 29.41066 | 62.37085 | -7.87719 | 1.2437
324.574 | 29.46084 | 80.68219 | -2.10386 | 1.42374 | 324.545 | 29.46084 | 61.89135 | -7.9024 | 1.24372
325.074 | 29.51104 | 80.57719 | -2.12656 | 1.42564 | 325.045 | 29.51104 | 61.58735 | -7.92329 | 1.24487
325.574 | 29.56123 | 80.47048 | -2.14959 | 1.43045 | 325.545 | 29.56123 | 61.05714 | -7.93984 | 1.24472
326.074 | 29.61142 | 80.36202 | -2.17077 | 1.43192 | 326.045 | 29.61142 | 60.6711 | -7.95227 | 1.24719
326.574 | 29.6616 | 80.25181 | -2.18791 | 1.43527 | 326.545 | 29.6616 | 60.24904 | -7.96086 | 1.24937
327.074 | 29.71175 | 80.14032 | -2.19893 | 1.44065 | 327.045 | 29.71175 | 59.84251 | -7.9659 | 1.25062
327.574 | 29.7619 | 80.02723 | -2.20223 | 1.43995 | 327.545 | 29.7619 | 59.63356 | -7.96783 | 1.25177
328.074 | 29.81201 | 79.91355 | -2.19678 | 1.44811 | 328.045 | 29.81201 | 59.0104 | -7.9671 | 1.25165
328.574 | 29.86205 | 79.80043 | -2.1825 | 1.44937 | 328.545 | 29.86205 | 58.61516 | -7.96388 | 1.25327
329.074 | 29.91204 | 79.68879 | -2.16027 | 1.45414 | 329.045 | 29.91204 | 58.27457 | -7.95823 | 1.25209
329.574 | 29.962 | 79.57965 | -2.13192 | 1.45747 | 329.545 | 29.962 | 57.73958 | -7.95004 | 1.25398
330.074 | 30.01193 | 79.47325 | -2.09985 | 1.46069 | 330.045 | 30.01193 | 57.5907 | -7.93918 | 1.2509
330.574 | 30.06189 | 79.36994 | -2.06693 | 1.46233 | 330.545 | 30.06189 | 56.93536 | -7.92565 | 1.25448
331.074 | 30.11188 | 79.26909 | -2.03583 | 1.46969 | 331.045 | 30.11188 | 56.81573 | -7.90978 | 1.25343
331.574 | 30.16188 | 79.17014 | -2.00902 | 1.46756 | 331.545 | 30.16188 | 56.16337 | -7.89204 | 1.25351
332.074 | 30.2119 | 79.07267 | -1.98839 | 1.47238 | 332.045 | 30.2119 | 55.81618 | -7.87304 | 1.25271
332.574 | 30.26192 | 78.97649 | -1.97506 | 1.47789 | 332.545 | 30.26192 | 55.47386 | -7.85341 | 1.254
333.074 | 30.31193 | 78.88039 | -1.96908 | 1.47981 | 333.045 | 30.31193 | 55.01452 | -7.83383 | 1.25271
333.574 | 30.36192 | 78.7843 | -1.9698 | 1.48523 | 333.545 | 30.36192 | 54.74686 | -7.81491 | 1.25277
334.074 | 30.41191 | 78.68726 | -1.97582 | 1.4878 | 334.045 | 30.41191 | 54.37787 | -7.79713 | 1.25185
334.574 | 30.46186 | 78.58892 | -1.98534 | 1.4907 | 334.545 | 30.46186 | 53.93966 | -7.78101 | 1.25382
335.074 | 30.51177 | 78.48897 | -1.9965 | 1.4963 | 335.045 | 30.51177 | 53.74963 | -7.76689 | 1.25326
335.574 | 30.56168 | 78.38751 | -2.00769 | 1.49753 | 335.545 | 30.56168 | 53.05059 | -7.75483 | 1.25244
336.074 | 30.61158 | 78.28527 | -2.01779 | 1.49894 | 336.045 | 30.61158 | 52.774 | -7.74472 | 1.2521
336.574 | 30.66146 | 78.18252 | -2.02638 | 1.50361 | 336.545 | 30.66146 | 52.45505 | -7.73616 | 1.25
337.074 | 30.71139 | 78.08025 | -2.03361 | 1.50148 | 337.045 | 30.71139 | 51.81672 | -7.72854 | 1.25009
337.574 | 30.76136 | 77.9783 | -2.04017 | 1.50455 | 337.545 | 30.76136 | 51.68154 | -7.72121 | 1.25147
338.074 | 30.81138 | 77.87641 | -2.04686 | 1.51125 | 338.045 | 30.81138 | 51.21166 | -7.71347 | 1.25089
338.574 | 30.8615 | 77.77491 | -2.0543 | 1.5136 | 338.545 | 30.8615 | 50.85684 | -7.70487 | 1.25007
339.074 | 30.91166 | 77.67245 | -2.06286 | 1.51772 | 339.045 | 30.91166 | 50.4195 | -7.69506 | 1.2507
339.574 | 30.96189 | 77.56935 | -2.07227 | 1.5217 | 339.545 | 30.96189 | 50.13472 | -7.68382 | 1.25025
340.074 | 31.01218 | 77.4656 | -2.08181 | 1.52508 | 340.045 | 31.01218 | 49.82225 | -7.6708 | 1.2501
340.574 | 31.06248 | 77.36044 | -2.09051 | 1.52724 | 340.545 | 31.06248 | 49.22249 | -7.65555 | 1.25412
341.074 | 31.11275 | 77.25476 | -2.09712 | 1.53503 | 341.045 | 31.11275 | 49.04681 | -7.63748 | 1.25416
341.574 | 31.16295 | 77.14815 | -2.10072 | 1.53628 | 341.545 | 31.16295 | 48.4406 | -7.61572 | 1.25562
342.074 | 31.21311 | 77.04125 | -2.10072 | 1.54087 | 342.045 | 31.21311 | 48.22343 | -7.58943 | 1.25696
342.574 | 31.26326 | 76.93471 | -2.09713 | 1.54385 | 342.545 | 31.26326 | 47.70779 | -7.55781 | 1.25737
343.074 | 31.31345 | 76.82883 | -2.09059 | 1.54707 | 343.045 | 31.31345 | 47.3826 | -7.52001 | 1.25941
343.574 | 31.3637 | 76.7241 | -2.08226 | 1.54996 | 343.545 | 31.3637 | 46.9901 | -7.47555 | 1.26013
344.074 | 31.41398 | 76.6204 | -2.07357 | 1.55288 | 344.045 | 31.41398 | 46.50951 | -7.42326 | 1.25987
344.574 | 31.46427 | 76.51791 | -2.06598 | 1.55781 | 344.545 | 31.46427 | 46.34736 | -7.36213 | 1.26025
345.074 | 31.51454 | 76.41618 | -2.06062 | 1.56224 | 345.045 | 31.51454 | 45.67718 | -7.2913 | 1.26098
345.574 | 31.56482 | 76.31464 | -2.05805 | 1.56423 | 345.545 | 31.56482 | 45.53004 | -7.2095 | 1.26435
346.074 | 31.61515 | 76.21276 | -2.05815 | 1.56386 | 346.045 | 31.61515 | 44.99795 | -7.11643 | 1.26574
346.574 | 31.66551 | 76.11011 | -2.06021 | 1.57226 | 346.545 | 31.66551 | 44.72492 | -7.01275 | 1.26713
347.074 | 31.71592 | 76.00667 | -2.06311 | 1.57318 | 347.045 | 31.71592 | 44.28098 | -6.89872 | 1.26916
347.574 | 31.76635 | 75.90254 | -2.06548 | 1.57233 | 347.545 | 31.76635 | 43.96517 | -6.77586 | 1.26857
348.074 | 31.81676 | 75.79821 | -2.06606 | 1.58281 | 348.045 | 31.81676 | 43.60688 | -6.64496 | 1.27033
348.574 | 31.86715 | 75.69332 | -2.0638 | 1.58638 | 348.545 | 31.86715 | 43.32114 | -6.50752 | 1.27473
349.074 | 31.91751 | 75.58849 | -2.05809 | 1.59221 | 349.045 | 31.91751 | 42.88748 | -6.36418 | 1.27681
349.574 | 31.96785 | 75.48387 | -2.04877 | 1.59092 | 349.545 | 31.96785 | 42.66288 | -6.21579 | 1.27919
350.074 | 32.0182 | 75.37997 | -2.03626 | 1.59554 | 350.045 | 32.0182 | 42.04527 | -6.06272 | 1.28089
350.574 | 32.06859 | 75.27735 | -2.02149 | 1.59881 | 350.545 | 32.06859 | 42.10401 | -5.90515 | 1.283
351.074 | 32.11904 | 75.17645 | -2.00578 | 1.60248 | 351.045 | 32.11904 | 41.56846 | -5.74299 | 1.2844
351.574 | 32.16951 | 75.07673 | -1.99051 | 1.60892 | 351.545 | 32.16951 | 41.35581 | -5.57646 | 1.28544
352.074 | 32.22002 | 74.97865 | -1.97723 | 1.60976 | 352.045 | 32.22002 | 40.9794 | -5.40412 | 1.2898
352.574 | 32.27051 | 74.88163 | -1.9671 | 1.61412 | 352.545 | 32.27051 | 40.90325 | -5.22679 | 1.29426
353.074 | 32.32095 | 74.78526 | -1.96089 | 1.61621 | 353.045 | 32.32095 | 40.52191 | -5.04509 | 1.29275
353.574 | 32.37135 | 74.68905 | -1.95872 | 1.6196 | 353.545 | 32.37135 | 40.33965 | -4.85972 | 1.29468
354.074 | 32.42168 | 74.59244 | -1.96011 | 1.62854 | 354.045 | 32.42168 | 40.15482 | -4.674 | 1.2993
354.574 | 32.47196 | 74.49483 | -1.96407 | 1.62806 | 354.545 | 32.47196 | 39.88722 | -4.48886 | 1.29999
355.074 | 32.52227 | 74.39632 | -1.96924 | 1.63883 | 355.045 | 32.52227 | 39.61319 | -4.30541 | 1.30062
355.574 | 32.57262 | 74.29678 | -1.97417 | 1.63586 | 355.545 | 32.57262 | 39.59045 | -4.12561 | 1.3009
356.074 | 32.62304 | 74.19656 | -1.97753 | 1.63998 | 356.045 | 32.62304 | 39.3359 | -3.94934 | 1.30389
356.574 | 32.67351 | 74.09612 | -1.97829 | 1.64193 | 356.545 | 32.67351 | 39.15728 | -3.77827 | 1.30368
357.074 | 32.72397 | 73.99586 | -1.97591 | 1.64695 | 357.045 | 32.72397 | 38.75703 | -3.61356 | 1.30391
357.574 | 32.77438 | 73.89595 | -1.97036 | 1.64916 | 357.545 | 32.77438 | 38.75344 | -3.4554 | 1.30568
358.074 | 32.82474 | 73.79692 | -1.96205 | 1.65096 | 358.045 | 32.82474 | 38.55247 | -3.30479 | 1.30647
358.574 | 32.87506 | 73.69849 | -1.95162 | 1.6522 | 358.545 | 32.87506 | 38.42281 | -3.16119 | 1.30804
359.074 | 32.92533 | 73.60118 | -1.93992 | 1.65997 | 359.045 | 32.92533 | 38.25274 | -3.0244 | 1.30927
359.574 | 32.9756 | 73.50468 | -1.92765 | 1.66293 | 359.545 | 32.9756 | 38.15138 | -2.89341 | 1.30929
360.074 | 33.02587 | 73.409 | -1.91528 | 1.66693 | 360.045 | 33.02587 | 38.04447 | -2.76814 | 1.3108
360.574 | 33.07614 | 73.31401 | -1.90284 | 1.66767 | 360.545 | 33.07614 | 37.80753 | -2.64742 | 1.3113
361.074 | 33.12642 | 73.21892 | -1.88991 | 1.66868 | 361.045 | 33.12642 | 38.00435 | -2.53156 | 1.31068
361.574 | 33.17666 | 73.12442 | -1.87597 | 1.67128 | 361.545 | 33.17666 | 37.56521 | -2.42041 | 1.31223
362.074 | 33.22686 | 73.02972 | -1.86024 | 1.67722 | 362.045 | 33.22686 | 37.5629 | -2.31462 | 1.31378
362.574 | 33.27704 | 72.93592 | -1.84233 | 1.6799 | 362.545 | 33.27704 | 37.54313 | -2.21466 | 1.31593
363.074 | 33.32721 | 72.84284 | -1.82215 | 1.68249 | 363.045 | 33.32721 | 37.35384 | -2.12128 | 1.31575
363.574 | 33.37743 | 72.75087 | -1.80016 | 1.69251 | 363.545 | 33.37743 | 37.27687 | -2.03506 | 1.3176
364.074 | 33.42769 | 72.66074 | -1.77758 | 1.69427 | 364.045 | 33.42769 | 37.13934 | -1.9558 | 1.31811
364.574 | 33.47794 | 72.57222 | -1.75594 | 1.69347 | 364.545 | 33.47794 | 37.11733 | -1.8832 | 1.31927
365.074 | 33.5282 | 72.48577 | -1.73725 | 1.69871 | 365.045 | 33.5282 | 36.99223 | -1.81629 | 1.32144
365.574 | 33.57842 | 72.40121 | -1.72335 | 1.70136 | 365.545 | 33.57842 | 36.86245 | -1.75412 | 1.32254
366.074 | 33.62859 | 72.31784 | -1.71569 | 1.70199 | 366.045 | 33.62859 | 36.86825 | -1.69632 | 1.32355
366.574 | 33.67877 | 72.23494 | -1.715 | 1.70845 | 366.545 | 33.67877 | 36.60414 | -1.64222 | 1.32695
367.074 | 33.72896 | 72.15166 | -1.72097 | 1.71274 | 367.045 | 33.72896 | 36.71002 | -1.59167 | 1.32812
367.574 | 33.77913 | 72.06749 | -1.73211 | 1.71704 | 367.545 | 33.77913 | 36.6674 | -1.5443 | 1.33078
368.074 | 33.82932 | 71.9813 | -1.74597 | 1.71411 | 368.045 | 33.82932 | 36.52279 | -1.50003 | 1.32891
368.574 | 33.87944 | 71.89289 | -1.75948 | 1.71861 | 368.545 | 33.87944 | 36.55247 | -1.45842 | 1.33139
369.074 | 33.92953 | 71.80225 | -1.76956 | 1.72488 | 369.045 | 33.92953 | 36.29376 | -1.41915 | 1.33489
369.574 | 33.97955 | 71.70969 | -1.77367 | 1.73198 | 369.545 | 33.97955 | 36.38329 | -1.382 | 1.33666
370.074 | 34.02955 | 71.61665 | -1.77022 | 1.72827 | 370.045 | 34.02955 | 36.31525 | -1.34671 | 1.33929
370.574 | 34.07958 | 71.52466 | -1.75906 | 1.73591 | 370.545 | 34.07958 | 36.13914 | -1.31375 | 1.34109
371.074 | 34.12958 | 71.43426 | -1.74116 | 1.7341 | 371.045 | 34.12958 | 36.08051 | -1.28344 | 1.34145
371.574 | 34.17956 | 71.34641 | -1.71864 | 1.7438 | 371.545 | 34.17956 | 36.17429 | -1.25601 | 1.34525
372.074 | 34.22952 | 71.26134 | -1.69401 | 1.74445 | 372.045 | 34.22952 | 35.97687 | -1.23138 | 1.34731
372.574 | 34.27935 | 71.17833 | -1.66965 | 1.74538 | 372.545 | 34.27935 | 35.81228 | -1.20913 | 1.35004
373.074 | 34.32912 | 71.09718 | -1.64757 | 1.75349 | 373.045 | 34.32912 | 35.86698 | -1.1885 | 1.35069
373.574 | 34.37887 | 71.0168 | -1.62883 | 1.75811 | 373.545 | 34.37887 | 35.92921 | -1.16856 | 1.3528
374.074 | 34.42855 | 70.9369 | -1.61387 | 1.75489 | 374.045 | 34.42855 | 35.8484 | -1.14857 | 1.35803
374.574 | 34.47821 | 70.85708 | -1.60253 | 1.76386 | 374.545 | 34.47821 | 35.6977 | -1.12819 | 1.36158
375.074 | 34.52788 | 70.77718 | -1.59429 | 1.76692 | 375.045 | 34.52788 | 35.67178 | -1.10697 | 1.36192
375.574 | 34.57749 | 70.69776 | -1.58861 | 1.77372 | 375.545 | 34.57749 | 35.60415 | -1.08527 | 1.3654
376.074 | 34.62704 | 70.61813 | -1.58483 | 1.77643 | 376.045 | 34.62704 | 35.54109 | -1.06349 | 1.3694
376.574 | 34.6766 | 70.53891 | -1.58255 | 1.77731 | 376.545 | 34.6766 | 35.60446 | -1.04218 | 1.37187
377.074 | 34.72611 | 70.46004 | -1.58141 | 1.78351 | 377.045 | 34.72611 | 35.42236 | -1.02217 | 1.3744
377.574 | 34.77562 | 70.38119 | -1.58116 | 1.78912 | 377.545 | 34.77562 | 35.31825 | -1.00393 | 1.37587
378.074 | 34.82514 | 70.30251 | -1.58151 | 1.78625 | 378.045 | 34.82514 | 35.27053 | -0.98782 | 1.37941
378.574 | 34.87465 | 70.22383 | -1.58204 | 1.78772 | 378.545 | 34.87465 | 35.32255 | -0.97349 | 1.38122
379.074 | 34.9241 | 70.1448 | -1.58219 | 1.79126 | 379.045 | 34.9241 | 35.34112 | -0.96046 | 1.38514
379.574 | 34.97354 | 70.06549 | -1.58125 | 1.79492 | 379.545 | 34.97354 | 35.16586 | -0.9482 | 1.38693
380.074 | 35.02297 | 69.9857 | -1.57839 | 1.80172 | 380.045 | 35.02297 | 35.19817 | -0.93647 | 1.38983
380.574 | 35.07237 | 69.90571 | -1.57291 | 1.80241 | 380.545 | 35.07237 | 35.14697 | -0.92529 | 1.39268
381.074 | 35.12183 | 69.82591 | -1.56434 | 1.81093 | 381.045 | 35.12183 | 35.08205 | -0.91494 | 1.39485
381.574 | 35.17128 | 69.74654 | -1.55259 | 1.80815 | 381.545 | 35.17128 | 34.98851 | -0.90562 | 1.39629
382.074 | 35.22074 | 69.66817 | -1.53809 | 1.81475 | 382.045 | 35.22074 | 34.86994 | -0.89725 | 1.40091
382.574 | 35.27018 | 69.59105 | -1.52166 | 1.81615 | 382.545 | 35.27018 | 34.9796 | -0.88955 | 1.40243
383.074 | 35.31961 | 69.5156 | -1.50458 | 1.82263 | 383.045 | 35.31961 | 34.80939 | -0.88214 | 1.40285
383.574 | 35.36912 | 69.44163 | -1.48822 | 1.82689 | 383.545 | 35.36912 | 34.9126 | -0.87492 | 1.40676
384.074 | 35.41863 | 69.36871 | -1.47393 | 1.82785 | 384.045 | 35.41863 | 34.8382 | -0.86815 | 1.40686
384.574 | 35.4682 | 69.29662 | -1.46294 | 1.83169 | 384.545 | 35.4682 | 34.76319 | -0.86244 | 1.40976
385.074 | 35.51781 | 69.22487 | -1.45619 | 1.83233 | 385.045 | 35.51781 | 34.96303 | -0.85866 | 1.41437
385.574 | 35.56737 | 69.15342 | -1.45433 | 1.83485 | 385.545 | 35.56737 | 34.54589 | -0.85733 | 1.41872
386.074 | 35.61695 | 69.08204 | -1.45758 | 1.83969 | 386.045 | 35.61695 | 34.69642 | -0.85847 | 1.41987
386.574 | 35.66655 | 69.01058 | -1.46567 | 1.84352 | 386.545 | 35.66655 | 34.54261 | -0.86173 | 1.42339
387.074 | 35.71615 | 68.93825 | -1.47791 | 1.84903 | 387.045 | 35.71615 | 34.66103 | -0.86633 | 1.42561
387.574 | 35.76581 | 68.86484 | -1.49313 | 1.85061 | 387.545 | 35.76581 | 34.55605 | -0.87131 | 1.42683
388.074 | 35.81543 | 68.78978 | -1.50998 | 1.85407 | 388.045 | 35.81543 | 34.39733 | -0.87579 | 1.43105
388.574 | 35.86503 | 68.713 | -1.52697 | 1.86127 | 388.545 | 35.86503 | 34.62356 | -0.87909 | 1.4343
389.074 | 35.91462 | 68.63501 | -1.54277 | 1.86228 | 389.045 | 35.91462 | 34.27929 | -0.88077 | 1.43537
389.574 | 35.96416 | 68.55575 | -1.55641 | 1.8644 | 389.545 | 35.96416 | 34.33015 | -0.88074 | 1.43935
390.074 | 36.01382 | 68.47602 | -1.56715 | 1.86499 | 390.045 | 36.01382 | 34.4154 | -0.87915 | 1.44109
390.574 | 36.06362 | 68.39612 | -1.57463 | 1.86827 | 390.545 | 36.06362 | 34.36936 | -0.87626 | 1.44349
391.074 | 36.1135 | 68.31629 | -1.5787 | 1.87727 | 391.045 | 36.1135 | 34.1545 | -0.8724 | 1.44638
391.574 | 36.16352 | 68.23671 | -1.57923 | 1.87573 | 391.545 | 36.16352 | 34.19977 | -0.86782 | 1.45116
392.074 | 36.21357 | 68.15694 | -1.57603 | 1.87748 | 392.045 | 36.21357 | 34.24213 | -0.8627 | 1.45159
392.574 | 36.2636 | 68.07734 | -1.56873 | 1.88482 | 392.545 | 36.2636 | 33.96886 | -0.85716 | 1.45564
393.074 | 36.31367 | 67.99784 | -1.55695 | 1.88577 | 393.045 | 36.31367 | 34.13268 | -0.85144 | 1.45634
393.574 | 36.36381 | 67.91853 | -1.54027 | 1.89294 | 393.545 | 36.36381 | 33.85875 | -0.84568 | 1.46001
394.074 | 36.414 | 67.84023 | -1.51873 | 1.89196 | 394.045 | 36.414 | 33.91584 | -0.83997 | 1.46323
394.574 | 36.46425 | 67.76285 | -1.49256 | 1.89972 | 394.545 | 36.46425 | 33.8745 | -0.83443 | 1.46518
395.074 | 36.51448 | 67.68736 | -1.46284 | 1.89741 | 395.045 | 36.51448 | 33.8255 | -0.8288 | 1.46727
395.574 | 36.56463 | 67.61416 | -1.43114 | 1.90419 | 395.545 | 36.56463 | 33.87528 | -0.82275 | 1.46997
396.074 | 36.61467 | 67.543 | -1.39938 | 1.9101 | 396.045 | 36.61467 | 33.71534 | -0.81578 | 1.47145
396.574 | 36.66464 | 67.47472 | -1.37027 | 1.91017 | 396.545 | 36.66464 | 33.88759 | -0.80749 | 1.47357
397.074 | 36.71457 | 67.40864 | -1.34592 | 1.91604 | 397.045 | 36.71457 | 33.64648 | -0.79757 | 1.47691
397.574 | 36.76454 | 67.34478 | -1.32858 | 1.91576 | 397.545 | 36.76454 | 33.70533 | -0.78613 | 1.47826
398.074 | 36.81457 | 67.28235 | -1.31934 | 1.92543 | 398.045 | 36.81457 | 33.60101 | -0.77365 | 1.48089
398.574 | 36.86464 | 67.22016 | -1.3183 | 1.93044 | 398.545 | 36.86464 | 33.51856 | -0.7609 | 1.48529
399.074 | 36.91477 | 67.15721 | -1.3244 | 1.92955 | 399.045 | 36.91477 | 33.60793 | -0.74868 | 1.48361
399.574 | 36.96492 | 67.09226 | -1.33562 | 1.93425 | 399.545 | 36.96492 | 33.42256 | -0.73783 | 1.48798
400.074 | 37.0151 | 67.02513 | -1.34923 | 1.943 | 400.045 | 37.0151 | 33.67306 | -0.72888 | 1.48949
400.574 | 37.06529 | 66.95569 | -1.36246 | 1.94206 | 400.545 | 37.06529 | 33.32967 | -0.72191 | 1.49248
401.074 | 37.1155 | 66.88482 | -1.37288 | 1.9439 | 401.045 | 37.1155 | 33.39237 | -0.71678 | 1.49371
401.574 | 37.16571 | 66.81353 | -1.37894 | 1.95204 | 401.545 | 37.16571 | 33.48479 | -0.71317 | 1.49702
402.074 | 37.21591 | 66.74218 | -1.38014 | 1.94897 | 402.045 | 37.21591 | 33.23383 | -0.7108 | 1.49891
402.574 | 37.26618 | 66.67176 | -1.3769 | 1.95431 | 402.545 | 37.26618 | 33.42881 | -0.70953 | 1.50264
403.074 | 37.31645 | 66.6025 | -1.37039 | 1.96088 | 403.045 | 37.31645 | 33.22648 | -0.70927 | 1.50305
403.574 | 37.36676 | 66.53418 | -1.36215 | 1.95701 | 403.545 | 37.36676 | 33.13005 | -0.70994 | 1.50489
404.074 | 37.41709 | 66.46723 | -1.35381 | 1.96685 | 404.045 | 37.41709 | 33.29303 | -0.71136 | 1.50655
404.574 | 37.4674 | 66.40064 | -1.34661 | 1.97243 | 404.545 | 37.4674 | 33.22485 | -0.71321 | 1.50875
405.074 | 37.51773 | 66.33457 | -1.34149 | 1.97038 | 405.045 | 37.51773 | 33.07796 | -0.71525 | 1.51047
405.574 | 37.56803 | 66.26863 | -1.33886 | 1.97741 | 405.545 | 37.56803 | 33.15066 | -0.71725 | 1.51391
406.074 | 37.61834 | 66.20232 | -1.33869 | 1.97607 | 406.045 | 37.61834 | 32.95913 | -0.7192 | 1.51519
406.574 | 37.66867 | 66.13589 | -1.3406 | 1.97789 | 406.545 | 37.66867 | 33.00175 | -0.72111 | 1.51923
407.074 | 37.71898 | 66.06892 | -1.34394 | 1.98032 | 407.045 | 37.71898 | 32.9731 | -0.72316 | 1.51948
407.574 | 37.76928 | 66.00148 | -1.34792 | 1.98338 | 407.545 | 37.76928 | 32.90664 | -0.72515 | 1.52313
408.074 | 37.81956 | 65.93384 | -1.35167 | 1.99087 | 408.045 | 37.81956 | 33.01183 | -0.72668 | 1.52455
408.574 | 37.86976 | 65.86578 | -1.35441 | 1.99161 | 408.545 | 37.86976 | 32.87108 | -0.72724 | 1.52896
409.074 | 37.91993 | 65.79738 | -1.35552 | 1.99688 | 409.045 | 37.91993 | 32.88114 | -0.72633 | 1.52937
409.574 | 37.97008 | 65.72857 | -1.35469 | 1.99696 | 409.545 | 37.97008 | 32.82297 | -0.72387 | 1.53173
410.074 | 38.02021 | 65.65971 | -1.35199 | 2.0036 | 410.045 | 38.02021 | 32.72808 | -0.72005 | 1.53515
410.574 | 38.07036 | 65.5911 | -1.34784 | 2.00872 | 410.545 | 38.07036 | 32.65504 | -0.71529 | 1.53678
411.074 | 38.12051 | 65.52372 | -1.34297 | 2.00754 | 411.045 | 38.12051 | 32.6239 | -0.71027 | 1.53666
411.574 | 38.17062 | 65.45734 | -1.33813 | 2.01255 | 411.545 | 38.17062 | 32.86496 | -0.70546 | 1.53774
412.074 | 38.22067 | 65.39159 | -1.3339 | 2.01335 | 412.045 | 38.22067 | 32.46478 | -0.70097 | 1.54113
412.574 | 38.27068 | 65.32615 | -1.33054 | 2.01466 | 412.545 | 38.27068 | 32.7685 | -0.69687 | 1.54309
413.074 | 38.32067 | 65.26004 | -1.32793 | 2.01841 | 413.045 | 38.32067 | 32.52347 | -0.69295 | 1.54516
413.574 | 38.37069 | 65.19316 | -1.32579 | 2.02093 | 413.545 | 38.37069 | 32.49352 | -0.68884 | 1.5467
414.074 | 38.42079 | 65.12591 | -1.32384 | 2.02522 | 414.045 | 38.42079 | 32.58453 | -0.68433 | 1.54805
414.574 | 38.47093 | 65.05902 | -1.32205 | 2.02764 | 414.545 | 38.47093 | 32.41687 | -0.67916 | 1.54924
415.074 | 38.52109 | 64.99268 | -1.32064 | 2.03563 | 415.045 | 38.52109 | 32.45848 | -0.67336 | 1.55281
415.574 | 38.57123 | 64.92754 | -1.32004 | 2.04066 | 415.545 | 38.57123 | 32.15571 | -0.66735 | 1.55694
416.074 | 38.62132 | 64.86273 | -1.3206 | 2.03809 | 416.045 | 38.62132 | 32.50372 | -0.6615 | 1.5571
416.574 | 38.67138 | 64.79785 | -1.3224 | 2.04363 | 416.545 | 38.67138 | 32.17592 | -0.65627 | 1.55745
417.074 | 38.72145 | 64.7327 | -1.32501 | 2.04706 | 417.045 | 38.72145 | 32.21982 | -0.65178 | 1.5615
417.574 | 38.77154 | 64.66625 | -1.32754 | 2.04429 | 417.545 | 38.77154 | 32.46439 | -0.64777 | 1.56086
418.074 | 38.82167 | 64.5988 | -1.32881 | 2.05442 | 418.045 | 38.82167 | 32.14422 | -0.64367 | 1.56452
418.574 | 38.8718 | 64.53086 | -1.32767 | 2.05121 | 418.545 | 38.8718 | 32.27337 | -0.63907 | 1.56669
419.074 | 38.92192 | 64.46251 | -1.32328 | 2.05513 | 419.045 | 38.92192 | 32.03475 | -0.63365 | 1.56809
419.574 | 38.97197 | 64.39457 | -1.31534 | 2.0563 | 419.545 | 38.97197 | 32.24138 | -0.62776 | 1.56994
420.074 | 39.02201 | 64.32761 | -1.30416 | 2.06123 | 420.045 | 39.02201 | 32.13148 | -0.62235 | 1.57168
420.574 | 39.07204 | 64.26183 | -1.29052 | 2.06922 | 420.545 | 39.07204 | 31.95821 | -0.61845 | 1.5733
421.074 | 39.12206 | 64.19775 | -1.2756 | 2.07253 | 421.045 | 39.12206 | 32.07976 | -0.61697 | 1.57512
421.574 | 39.17213 | 64.1347 | -1.26049 | 2.07486 | 421.545 | 39.17213 | 31.82353 | -0.6183 | 1.57769
422.074 | 39.22224 | 64.07278 | -1.2463 | 2.08305 | 422.045 | 39.22224 | 32.04073 | -0.62216 | 1.58038
422.574 | 39.27236 | 64.0117 | -1.23388 | 2.08008 | 422.545 | 39.27236 | 31.93417 | -0.62765 | 1.5824
423.074 | 39.32247 | 63.95086 | -1.22387 | 2.08791 | 423.045 | 39.32247 | 31.91363 | -0.63362 | 1.58687
423.574 | 39.3726 | 63.89053 | -1.21694 | 2.08849 | 423.545 | 39.3726 | 31.95892 | -0.63886 | 1.58731
424.074 | 39.42271 | 63.83066 | -1.21365 | 2.09369 | 424.045 | 39.42271 | 31.62441 | -0.64256 | 1.59216
424.574 | 39.47284 | 63.77117 | -1.21451 | 2.09496 | 424.545 | 39.47284 | 31.91013 | -0.64421 | 1.59326
425.074 | 39.52301 | 63.71178 | -1.21991 | 2.10337 | 425.045 | 39.52301 | 31.68387 | -0.64373 | 1.59403
425.574 | 39.57318 | 63.65213 | -1.22996 | 2.10175 | 425.545 | 39.57318 | 31.81508 | -0.64149 | 1.59674
426.074 | 39.62336 | 63.59196 | -1.24423 | 2.10819 | 426.045 | 39.62336 | 31.65922 | -0.63786 | 1.59774
426.574 | 39.67348 | 63.53053 | -1.26188 | 2.11084 | 426.545 | 39.67348 | 31.72951 | -0.63324 | 1.60096
427.074 | 39.72357 | 63.46746 | -1.28146 | 2.11677 | 427.045 | 39.72357 | 31.77912 | -0.62804 | 1.60253
427.574 | 39.77361 | 63.40262 | -1.30103 | 2.11714 | 427.545 | 39.77361 | 31.55646 | -0.62242 | 1.60352
428.074 | 39.8236 | 63.33571 | -1.31862 | 2.12429 | 428.045 | 39.8236 | 31.73139 | -0.6165 | 1.60717
428.574 | 39.87358 | 63.26725 | -1.33219 | 2.12004 | 428.545 | 39.87358 | 31.574 | -0.61039 | 1.60899
429.074 | 39.92357 | 63.19773 | -1.34022 | 2.12221 | 429.045 | 39.92357 | 31.4681 | -0.60436 | 1.61097
429.574 | 39.97358 | 63.12766 | -1.3419 | 2.12794 | 429.545 | 39.97358 | 31.53103 | -0.59866 | 1.61364
430.074 | 40.02364 | 63.05789 | -1.33726 | 2.13088 | 430.045 | 40.02364 | 31.40366 | -0.59369 | 1.61542
430.574 | 40.07375 | 62.98918 | -1.32713 | 2.13695 | 430.545 | 40.07375 | 31.33348 | -0.58959 | 1.61649
431.074 | 40.12384 | 62.9221 | -1.31303 | 2.13957 | 431.045 | 40.12384 | 31.40725 | -0.58639 | 1.61968
431.574 | 40.17394 | 62.8569 | -1.2968 | 2.1428 | 431.545 | 40.17394 | 31.3605 | -0.58385 | 1.62261
432.074 | 40.22402 | 62.79315 | -1.28025 | 2.14327 | 432.045 | 40.22402 | 31.27401 | -0.58147 | 1.62365
432.574 | 40.27409 | 62.73084 | -1.26511 | 2.15424 | 432.545 | 40.27409 | 31.19722 | -0.57878 | 1.62736
433.074 | 40.32417 | 62.66925 | -1.25242 | 2.15334 | 433.045 | 40.32417 | 31.41082 | -0.57542 | 1.63045
433.574 | 40.37428 | 62.60764 | -1.24276 | 2.15346 | 433.545 | 40.37428 | 31.28395 | -0.57112 | 1.63355
434.074 | 40.42437 | 62.54653 | -1.23637 | 2.16086 | 434.045 | 40.42437 | 31.09952 | -0.56601 | 1.63522
434.574 | 40.47446 | 62.48539 | -1.23288 | 2.16568 | 434.545 | 40.47446 | 31.24583 | -0.56035 | 1.64016
435.074 | 40.52455 | 62.42454 | -1.23171 | 2.16794 | 435.045 | 40.52455 | 31.16184 | -0.55438 | 1.64314
435.574 | 40.57462 | 62.36342 | -1.23195 | 2.17665 | 435.545 | 40.57462 | 31.26621 | -0.54848 | 1.64435
436.074 | 40.62468 | 62.30203 | -1.23246 | 2.18003 | 436.045 | 40.62468 | 31.07892 | -0.54307 | 1.64571
436.574 | 40.67475 | 62.24013 | -1.23197 | 2.18571 | 436.545 | 40.67475 | 31.1159 | -0.53835 | 1.64645
437.074 | 40.7248 | 62.17728 | -1.22925 | 2.1896 | 437.045 | 40.7248 | 31.1374 | -0.53464 | 1.6469
437.574 | 40.77481 | 62.11433 | -1.22335 | 2.19356 | 437.545 | 40.77481 | 30.87881 | -0.53202 | 1.65119
438.074 | 40.8248 | 62.05137 | -1.21377 | 2.1993 | 438.045 | 40.8248 | 31.1996 | -0.53068 | 1.65304
438.574 | 40.87476 | 61.98919 | -1.20072 | 2.20354 | 438.545 | 40.87476 | 30.83603 | -0.53082 | 1.65414
439.074 | 40.92471 | 61.92821 | -1.18502 | 2.20428 | 439.045 | 40.92471 | 31.04757 | -0.53267 | 1.6587
439.574 | 40.97472 | 61.86913 | -1.16817 | 2.21887 | 439.545 | 40.97472 | 30.99003 | -0.53625 | 1.66105
440.074 | 41.02479 | 61.8117 | -1.15181 | 2.21978 | 440.045 | 41.02479 | 30.81522 | -0.54143 | 1.66211
440.574 | 41.0749 | 61.75601 | -1.1377 | 2.21752 | 440.545 | 41.0749 | 31.03286 | -0.54789 | 1.66715
441.074 | 41.12503 | 61.7013 | -1.12702 | 2.22518 | 441.045 | 41.12503 | 30.84453 | -0.55498 | 1.66777
441.574 | 41.17512 | 61.64712 | -1.12051 | 2.22699 | 441.545 | 41.17512 | 31.01341 | -0.56186 | 1.67268
442.074 | 41.22518 | 61.59287 | -1.11819 | 2.23443 | 442.045 | 41.22518 | 30.6316 | -0.56768 | 1.67498
442.574 | 41.27518 | 61.53799 | -1.11956 | 2.2373 | 442.545 | 41.27518 | 30.8659 | -0.57158 | 1.67669
443.074 | 41.32518 | 61.48265 | -1.12372 | 2.23995 | 443.045 | 41.32518 | 30.67335 | -0.5731 | 1.67823
443.574 | 41.37517 | 61.4263 | -1.12966 | 2.24121 | 443.545 | 41.37517 | 30.76106 | -0.5721 | 1.68025
444.074 | 41.42514 | 61.36934 | -1.13631 | 2.24767 | 444.045 | 41.42514 | 30.67863 | -0.56873 | 1.68523
444.574 | 41.47516 | 61.31174 | -1.1429 | 2.25195 | 444.545 | 41.47516 | 30.67842 | -0.56344 | 1.68806
445.074 | 41.52517 | 61.25403 | -1.14883 | 2.25421 | 445.045 | 41.52517 | 30.73072 | -0.55668 | 1.69031
445.574 | 41.57519 | 61.19614 | -1.15381 | 2.25624 | 445.545 | 41.57519 | 30.60833 | -0.5489 | 1.69479
446.074 | 41.62528 | 61.13827 | -1.15767 | 2.25627 | 446.045 | 41.62528 | 30.62287 | -0.5403 | 1.69613
446.574 | 41.67536 | 61.08044 | -1.16032 | 2.26666 | 446.545 | 41.67536 | 30.37057 | -0.53111 | 1.69554
447.074 | 41.72551 | 61.02228 | -1.1616 | 2.26658 | 447.045 | 41.72551 | 30.72991 | -0.52175 | 1.70177
447.574 | 41.77569 | 60.96388 | -1.16136 | 2.27148 | 447.545 | 41.77569 | 30.44396 | -0.51261 | 1.70267
448.074 | 41.82585 | 60.90503 | -1.15953 | 2.27017 | 448.045 | 41.82585 | 30.47924 | -0.50414 | 1.70611
448.574 | 41.87604 | 60.84591 | -1.15618 | 2.27659 | 448.545 | 41.87604 | 30.27604 | -0.49691 | 1.70975
449.074 | 41.92623 | 60.78736 | -1.15172 | 2.27403 | 449.045 | 41.92623 | 30.46369 | -0.49107 | 1.71081
449.574 | 41.97638 | 60.7295 | -1.14679 | 2.28474 | 449.545 | 41.97638 | 30.34288 | -0.48666 | 1.71317
450.074 | 42.02651 | 60.67251 | -1.14222 | 2.28138 | 450.045 | 42.02651 | 30.31075 | -0.48343 | 1.71989
450.574 | 42.07657 | 60.61663 | -1.13882 | 2.28707 | 450.545 | 42.07657 | 30.29509 | -0.48103 | 1.71849
451.074 | 42.1266 | 60.56099 | -1.13713 | 2.29079 | 451.045 | 42.1266 | 30.25744 | -0.47897 | 1.72205
451.574 | 42.17663 | 60.50517 | -1.13732 | 2.29305 | 451.545 | 42.17663 | 30.3768 | -0.47669 | 1.72373
452.074 | 42.22671 | 60.44868 | -1.13919 | 2.29913 | 452.045 | 42.22671 | 30.25024 | -0.47366 | 1.72728
452.574 | 42.27685 | 60.39188 | -1.14219 | 2.29841 | 452.545 | 42.27685 | 30.15995 | -0.46934 | 1.73102
453.074 | 42.32702 | 60.33449 | -1.14563 | 2.30558 | 453.045 | 42.32702 | 30.27775 | -0.46336 | 1.7327
453.574 | 42.37716 | 60.27674 | -1.14874 | 2.30466 | 453.545 | 42.37716 | 30.25199 | -0.45582 | 1.73384
454.074 | 42.42727 | 60.21896 | -1.15077 | 2.31224 | 454.045 | 42.42727 | 30.19002 | -0.44735 | 1.73842
454.574 | 42.47735 | 60.16081 | -1.15106 | 2.3163 | 454.545 | 42.47735 | 30.09844 | -0.43898 | 1.73998
455.074 | 42.5274 | 60.10241 | -1.14902 | 2.32198 | 455.045 | 42.5274 | 30.12451 | -0.43199 | 1.7459
455.574 | 42.57746 | 60.04394 | -1.1442 | 2.32253 | 455.545 | 42.57746 | 30.18574 | -0.42735 | 1.74804
456.074 | 42.62754 | 59.98573 | -1.13625 | 2.32277 | 456.045 | 42.62754 | 29.93065 | -0.42573 | 1.75146
456.574 | 42.67761 | 59.92801 | -1.12493 | 2.33022 | 456.545 | 42.67761 | 30.19359 | -0.42706 | 1.75223
457.074 | 42.72768 | 59.87112 | -1.11018 | 2.33164 | 457.045 | 42.72768 | 30.0047 | -0.43088 | 1.75707
457.574 | 42.77779 | 59.81509 | -1.09203 | 2.33834 | 457.545 | 42.77779 | 30.04978 | -0.43636 | 1.75966
458.074 | 42.8279 | 59.76024 | -1.07089 | 2.34584 | 458.045 | 42.8279 | 30.05941 | -0.44278 | 1.76243
458.574 | 42.87801 | 59.70631 | -1.04718 | 2.34877 | 458.545 | 42.87801 | 29.88053 | -0.4493 | 1.76419
459.074 | 42.92816 | 59.6535 | -1.02183 | 2.35568 | 459.045 | 42.92816 | 30.1153 | -0.45529 | 1.76886
459.574 | 42.97826 | 59.60245 | -0.9964 | 2.35644 | 459.545 | 42.97826 | 29.85945 | -0.46011 | 1.77439
460.074 | 43.02829 | 59.55334 | -0.97273 | 2.35984 | 460.045 | 43.02829 | 29.98634 | -0.46343 | 1.77801
460.574 | 43.07831 | 59.50649 | -0.95304 | 2.36672 | 460.545 | 43.07831 | 29.88655 | -0.46522 | 1.7787
461.074 | 43.12827 | 59.46178 | -0.93959 | 2.37082 | 461.045 | 43.12827 | 29.92294 | -0.4658 | 1.78309
461.574 | 43.17824 | 59.41837 | -0.93418 | 2.3763 | 461.545 | 43.17824 | 29.97142 | -0.46573 | 1.78384
462.074 | 43.22827 | 59.37554 | -0.93801 | 2.37977 | 462.045 | 43.22827 | 29.80549 | -0.46544 | 1.7877
462.574 | 43.27831 | 59.33209 | -0.95122 | 2.38502 | 462.545 | 43.27831 | 29.84344 | -0.46508 | 1.79034
463.074 | 43.32837 | 59.28706 | -0.9728 | 2.38467 | 463.045 | 43.32837 | 29.75901 | -0.46451 | 1.79491
463.574 | 43.37843 | 59.23975 | -1.00065 | 2.3935 | 463.545 | 43.37843 | 29.65043 | -0.46328 | 1.79967
464.074 | 43.42845 | 59.18934 | -1.03204 | 2.39415 | 464.045 | 43.42845 | 29.71532 | -0.46102 | 1.8009
464.574 | 43.47845 | 59.13586 | -1.06369 | 2.39589 | 464.545 | 43.47845 | 29.69157 | -0.4577 | 1.80418
465.074 | 43.52847 | 59.07966 | -1.0923 | 2.40513 | 465.045 | 43.52847 | 29.80174 | -0.45363 | 1.80638
465.574 | 43.57852 | 59.02132 | -1.11513 | 2.41205 | 465.545 | 43.57852 | 29.4794 | -0.44953 | 1.81138
466.074 | 43.62858 | 58.96178 | -1.13033 | 2.41061 | 466.045 | 43.62858 | 29.63452 | -0.446 | 1.81396
466.574 | 43.67867 | 58.90195 | -1.13709 | 2.41842 | 466.545 | 43.67867 | 29.57611 | -0.44361 | 1.81607
467.074 | 43.72876 | 58.84225 | -1.13557 | 2.42146 | 467.045 | 43.72876 | 29.59685 | -0.44247 | 1.82168
467.574 | 43.77884 | 58.78367 | -1.12674 | 2.42795 | 467.545 | 43.77884 | 29.63105 | -0.44237 | 1.82355
468.074 | 43.82891 | 58.72622 | -1.11205 | 2.43329 | 468.045 | 43.82891 | 29.48009 | -0.44265 | 1.82587
468.574 | 43.87894 | 58.67066 | -1.09338 | 2.4358 | 468.545 | 43.87894 | 29.637 | -0.44256 | 1.82687
469.074 | 43.92895 | 58.61663 | -1.07244 | 2.43556 | 469.045 | 43.92895 | 29.49024 | -0.44139 | 1.82987
469.574 | 43.97896 | 58.56415 | -1.05079 | 2.44526 | 469.545 | 43.97896 | 29.42579 | -0.4388 | 1.83391
470.074 | 44.02895 | 58.51283 | -1.02951 | 2.44677 | 470.045 | 44.02895 | 29.33527 | -0.4349 | 1.83602
470.574 | 44.07889 | 58.46234 | -1.00932 | 2.45198 | 470.545 | 44.07889 | 29.36581 | -0.43016 | 1.84037
471.074 | 44.1288 | 58.41275 | -0.9906 | 2.45912 | 471.045 | 44.1288 | 29.46353 | -0.42543 | 1.84176
471.574 | 44.17868 | 58.36379 | -0.97347 | 2.46447 | 471.545 | 44.17868 | 29.26657 | -0.42134 | 1.84432
472.074 | 44.22855 | 58.31585 | -0.95807 | 2.46864 | 472.045 | 44.22855 | 29.44339 | -0.41835 | 1.84678
472.574 | 44.27845 | 58.2688 | -0.94429 | 2.46919 | 472.545 | 44.27845 | 29.34421 | -0.4163 | 1.84887
473.074 | 44.32841 | 58.22263 | -0.9321 | 2.4709 | 473.045 | 44.32841 | 29.39975 | -0.41472 | 1.84602
473.574 | 44.37837 | 58.17698 | -0.9213 | 2.47986 | 473.545 | 44.37837 | 29.3381 | -0.4129 | 1.84506
474.074 | 44.42837 | 58.13147 | -0.91156 | 2.4893 | 474.045 | 44.42837 | 29.29615 | -0.41021 | 1.84178
474.574 | 44.47838 | 58.08629 | -0.90258 | 2.48812 | 474.545 | 44.47838 | 29.33011 | -0.40644 | 1.83156
475.074 | 44.5284 | 58.04107 | -0.89386 | 2.49513 | 475.045 | 44.5284 | 29.24967 | -0.40154 | 1.83031
475.574 | 44.57845 | 57.99619 | -0.88508 | 2.5026 | 475.545 | 44.57845 | 29.26195 | -0.39594 | 1.82318
476.074 | 44.62855 | 57.95192 | -0.87605 | 2.50575 | 476.045 | 44.62855 | 29.04371 | -0.39011 | 1.81987
476.574 | 44.67865 | 57.90815 | -0.86666 | 2.51687 | 476.545 | 44.67865 | 29.22732 | -0.38438 | 1.81894
477.074 | 44.72872 | 57.86519 | -0.85714 | 2.51842 | 477.045 | 44.72872 | 29.10517 | -0.37885 | 1.81565
477.574 | 44.77874 | 57.82268 | -0.84776 | 2.5274 | 477.545 | 44.77874 | 29.34972 | -0.37324 | 1.81661
478.074 | 44.8287 | 57.78072 | -0.83901 | 2.52916 | 478.045 | 44.8287 | 29.1116 | -0.36723 | 1.81676
478.574 | 44.87861 | 57.73922 | -0.83154 | 2.53515 | 478.545 | 44.87861 | 29.22087 | -0.36046 | 1.8209
479.074 | 44.92854 | 57.69833 | -0.82604 | 2.54172 | 479.045 | 44.92854 | 28.97584 | -0.35283 | 1.82256
479.574 | 44.9785 | 57.65807 | -0.82318 | 2.54346 | 479.545 | 44.9785 | 29.10144 | -0.3444 | 1.82819
480.074 | 45.02853 | 57.61836 | -0.82338 | 2.55012 | 480.045 | 45.02853 | 28.93685 | -0.33569 | 1.83066
480.574 | 45.07865 | 57.57869 | -0.82665 | 2.55423 | 480.545 | 45.07865 | 29.07912 | -0.32742 | 1.83318
481.074 | 45.12881 | 57.53854 | -0.83245 | 2.5612 | 481.045 | 45.12881 | 29.04019 | -0.32019 | 1.8376
481.574 | 45.17901 | 57.49753 | -0.83966 | 2.56915 | 481.545 | 45.17901 | 28.88656 | -0.31455 | 1.84316
482.074 | 45.22918 | 57.45518 | -0.84664 | 2.57014 | 482.045 | 45.22918 | 29.06428 | -0.31066 | 1.84874
482.574 | 45.27931 | 57.41159 | -0.85152 | 2.57698 | 482.545 | 45.27931 | 28.92144 | -0.30849 | 1.85279
483.074 | 45.32938 | 57.36712 | -0.85259 | 2.57989 | 483.045 | 45.32938 | 29.03733 | -0.30781 | 1.85538
483.574 | 45.37939 | 57.32213 | -0.84859 | 2.59021 | 483.545 | 45.37939 | 28.86777 | -0.3084 | 1.85979
484.074 | 45.4294 | 57.27726 | -0.83904 | 2.59222 | 484.045 | 45.4294 | 28.96758 | -0.31007 | 1.86833
484.574 | 45.47939 | 57.23324 | -0.82438 | 2.5997 | 484.545 | 45.47939 | 28.82939 | -0.31272 | 1.87343
485.074 | 45.52937 | 57.19103 | -0.80615 | 2.60205 | 485.045 | 45.52937 | 28.83071 | -0.31624 | 1.88018
485.574 | 45.57937 | 57.15092 | -0.78649 | 2.6031 | 485.545 | 45.57937 | 28.93293 | -0.32039 | 1.88539
486.074 | 45.62936 | 57.1132 | -0.7679 | 2.60821 | 486.045 | 45.62936 | 28.91703 | -0.32484 | 1.8885
486.574 | 45.67939 | 57.07756 | -0.75273 | 2.6148 | 486.545 | 45.67939 | 29.0016 | -0.32899 | 1.89631
487.074 | 45.72939 | 57.04326 | -0.74264 | 2.62274 | 487.045 | 45.72939 | 28.81037 | -0.33225 | 1.90219
487.574 | 45.77941 | 57.00946 | -0.7383 | 2.62381 | 487.545 | 45.77941 | 28.90091 | -0.33411 | 1.91848
488.074 | 45.82941 | 56.97525 | -0.7392 | 2.63458 | 488.045 | 45.82941 | 28.82349 | -0.33418 | 1.92938
488.574 | 45.87937 | 56.93963 | -0.74364 | 2.63531 | 488.545 | 45.87937 | 28.93205 | -0.33241 | 1.94053
489.074 | 45.92935 | 56.90201 | -0.74911 | 2.63718 | 489.045 | 45.92935 | 28.76517 | -0.32911 | 1.9482
489.574 | 45.97929 | 56.86261 | -0.75271 | 2.64363 | 489.545 | 45.97929 | 28.76565 | -0.32484 | 1.95453
490.074 | 46.02922 | 56.82192 | -0.75186 | 2.64978 | 490.045 | 46.02922 | 28.74743 | -0.32027 | 1.96333
490.574 | 46.07914 | 56.78105 | -0.74474 | 2.65286 | 490.545 | 46.07914 | 28.72125 | -0.31589 | 1.96901
491.074 | 46.12905 | 56.74094 | -0.73066 | 2.6624 | 491.045 | 46.12905 | 28.68404 | -0.31208 | 1.97588
491.574 | 46.179 | 56.70258 | -0.71005 | 2.66202 | 491.545 | 46.179 | 28.57255 | -0.30912 | 1.98196
492.074 | 46.22895 | 56.66642 | -0.68419 | 2.67155 | 492.045 | 46.22895 | 28.55767 | -0.30708 | 1.98453
492.574 | 46.27897 | 56.63276 | -0.65511 | 2.67401 | 492.545 | 46.27897 | 28.57382 | -0.30603 | 1.99143
493.074 | 46.329 | 56.6013 | -0.62475 | 2.67942 | 493.045 | 46.329 | 28.77504 | -0.30603 | 1.99517
493.574 | 46.37902 | 56.57178 | -0.5953 | 2.69027 | 493.545 | 46.37902 | 28.56461 | -0.30713 | 2.00092
494.074 | 46.42909 | 56.54395 | -0.56869 | 2.68954 | 494.045 | 46.42909 | 28.58034 | -0.30906 | 2.00975
494.574 | 46.47917 | 56.51747 | -0.54645 | 2.69146 | 494.545 | 46.47917 | 28.46541 | -0.31131 | 2.01047
495.074 | 46.52927 | 56.4923 | -0.52993 | 2.70049 | 495.045 | 46.52927 | 28.6268 | -0.31302 | 2.01307
495.574 | 46.57937 | 56.46805 | -0.51996 | 2.70313 | 495.545 | 46.57937 | 28.55882 | -0.3134 | 2.01531
496.074 | 46.62949 | 56.44442 | -0.5171 | 2.70694 | 496.045 | 46.62949 | 28.52481 | -0.31179 | 2.02058
496.574 | 46.67958 | 56.42101 | -0.5215 | 2.71047 | 496.545 | 46.67958 | 28.62255 | -0.30804 | 2.0233
497.074 | 46.72966 | 56.39722 | -0.53281 | 2.71718 | 497.045 | 46.72966 | 28.62651 | -0.30243 | 2.02907
497.574 | 46.77971 | 56.37237 | -0.55002 | 2.72099 | 497.545 | 46.77971 | 28.67084 | -0.29562 | 2.03402
498.074 | 46.82973 | 56.34589 | -0.57159 | 2.72764 | 498.045 | 46.82973 | 28.45392 | -0.28853 | 2.03775
498.574 | 46.87973 | 56.31729 | -0.59548 | 2.73177 | 498.545 | 46.87973 | 28.47133 | -0.28208 | 2.04277
499.074 | 46.92972 | 56.28647 | -0.61923 | 2.73939 | 499.045 | 46.92972 | 28.44553 | -0.27704 | 2.04671
499.574 | 46.97972 | 56.25338 | -0.64061 | 2.74371 | 499.545 | 46.97972 | 28.6011 | -0.27396 | 2.05076
500.074 | 47.02974 | 56.21846 | -0.65768 | 2.74577 | 500.045 | 47.02974 | 28.41367 | -0.2731 | 2.05362
500.574 | 47.07978 | 56.18253 | -0.66916 | 2.7474 | 500.545 | 47.07978 | 28.52967 | -0.27453 | 2.0555
501.074 | 47.12984 | 56.14632 | -0.6747 | 2.75219 | 501.045 | 47.12984 | 28.44711 | -0.27798 | 2.0598
501.574 | 47.17988 | 56.11059 | -0.67473 | 2.75682 | 501.545 | 47.17988 | 28.32896 | -0.28294 | 2.06356
502.074 | 47.22991 | 56.07602 | -0.67036 | 2.76368 | 502.045 | 47.22991 | 28.42746 | -0.28873 | 2.06504
502.574 | 47.27994 | 56.04257 | -0.66301 | 2.76566 | 502.545 | 47.27994 | 28.15771 | -0.2946 | 2.07036
503.074 | 47.32997 | 56.01016 | -0.65411 | 2.76748 | 503.045 | 47.32997 | 28.51526 | -0.29981 | 2.07441
503.574 | 47.38 | 55.97847 | -0.64487 | 2.77542 | 503.545 | 47.38 | 28.2889 | -0.30383 | 2.07794
504.074 | 47.43002 | 55.9471 | -0.63603 | 2.77436 | 504.045 | 47.43002 | 28.43404 | -0.30647 | 2.08121
504.574 | 47.48 | 55.91591 | -0.628 | 2.77818 | 504.545 | 47.48 | 28.22225 | -0.3078 | 2.08539
505.074 | 47.52995 | 55.88485 | -0.62079 | 2.78047 | 505.045 | 47.52995 | 28.30091 | -0.30816 | 2.08517
505.574 | 47.57987 | 55.85392 | -0.61426 | 2.78951 | 505.545 | 47.57987 | 28.22468 | -0.30784 | 2.08722
506.074 | 47.62974 | 55.82335 | -0.60831 | 2.79242 | 506.045 | 47.62974 | 28.30879 | -0.30722 | 2.08927
506.574 | 47.6796 | 55.79308 | -0.60284 | 2.79695 | 506.545 | 47.6796 | 28.31586 | -0.30661 | 2.09527
507.074 | 47.72943 | 55.76309 | -0.59798 | 2.80105 | 507.045 | 47.72943 | 28.10438 | -0.30618 | 2.09392
507.574 | 47.77921 | 55.7334 | -0.59403 | 2.8066 | 507.545 | 47.77921 | 28.27919 | -0.30614 | 2.10162
508.074 | 47.82904 | 55.70395 | -0.5914 | 2.80583 | 508.045 | 47.82904 | 28.22079 | -0.30648 | 2.10335
508.574 | 47.8789 | 55.67501 | -0.59058 | 2.82035 | 508.545 | 47.8789 | 28.26958 | -0.30712 | 2.1082
509.074 | 47.92876 | 55.64646 | -0.5919 | 2.81893 | 509.045 | 47.92876 | 28.04691 | -0.30781 | 2.11201
509.574 | 47.97871 | 55.61799 | -0.59542 | 2.82673 | 509.545 | 47.97871 | 28.23459 | -0.30829 | 2.11395
510.074 | 48.02863 | 55.58932 | -0.60076 | 2.84048 | 510.045 | 48.02863 | 28.17475 | -0.30818 | 2.11592
510.574 | 48.07853 | 55.55981 | -0.60711 | 2.83507 | 510.545 | 48.07853 | 28.27548 | -0.3072 | 2.11858
511.074 | 48.12844 | 55.52928 | -0.61319 | 2.84725 | 511.045 | 48.12844 | 28.09385 | -0.30525 | 2.12233
511.574 | 48.1783 | 55.49768 | -0.61745 | 2.85089 | 511.545 | 48.1783 | 28.21666 | -0.30238 | 2.12671
512.074 | 48.22814 | 55.46505 | -0.61841 | 2.86325 | 512.045 | 48.22814 | 28.00721 | -0.29882 | 2.12716
512.574 | 48.27798 | 55.43182 | -0.61489 | 2.86461 | 512.545 | 48.27798 | 28.14837 | -0.29482 | 2.12873
513.074 | 48.32785 | 55.39889 | -0.60638 | 2.86455 | 513.045 | 48.32785 | 28.00561 | -0.29077 | 2.13257
513.574 | 48.37777 | 55.36674 | -0.59313 | 2.87301 | 513.545 | 48.37777 | 28.10398 | -0.28694 | 2.13468
514.074 | 48.42772 | 55.33597 | -0.57615 | 2.87801 | 514.045 | 48.42772 | 27.95149 | -0.28355 | 2.13797
514.574 | 48.47768 | 55.30718 | -0.55712 | 2.88508 | 514.545 | 48.47768 | 27.98333 | -0.28068 | 2.14158
515.074 | 48.52758 | 55.28041 | -0.53787 | 2.89784 | 515.045 | 48.52758 | 27.95878 | -0.27821 | 2.14509
515.574 | 48.57744 | 55.25548 | -0.52015 | 2.89809 | 515.545 | 48.57744 | 27.84769 | -0.27595 | 2.14455
516.074 | 48.62731 | 55.23175 | -0.50533 | 2.90896 | 516.045 | 48.62731 | 27.90696 | -0.27345 | 2.14726
516.574 | 48.67722 | 55.20866 | -0.49408 | 2.91233 | 516.545 | 48.67722 | 27.99744 | -0.27052 | 2.15074
517.074 | 48.72721 | 55.18555 | -0.48636 | 2.92347 | 517.045 | 48.72721 | 27.96167 | -0.26688 | 2.15221
517.574 | 48.77725 | 55.16208 | -0.48152 | 2.92885 | 517.545 | 48.77725 | 27.97309 | -0.26251 | 2.15458
518.074 | 48.82729 | 55.13804 | -0.47857 | 2.93217 | 518.045 | 48.82729 | 27.86301 | -0.25758 | 2.15931
518.574 | 48.87728 | 55.11367 | -0.47642 | 2.94204 | 518.545 | 48.87728 | 27.73666 | -0.25222 | 2.16212
519.074 | 48.92726 | 55.08915 | -0.47422 | 2.94957 | 519.045 | 48.92726 | 27.96245 | -0.24668 | 2.16332
519.574 | 48.97724 | 55.06479 | -0.47145 | 2.95998 | 519.545 | 48.97724 | 27.82382 | -0.24118 | 2.16616
520.074 | 49.02723 | 55.04081 | -0.46805 | 2.96293 | 520.045 | 49.02723 | 28.00398 | -0.23608 | 2.1679
520.574 | 49.07726 | 55.01728 | -0.46425 | 2.96814 | 520.545 | 49.07726 | 27.75283 | -0.23172 | 2.16908
521.074 | 49.12727 | 54.99441 | -0.4605 | 2.9782 | 521.045 | 49.12727 | 27.9107 | -0.22847 | 2.16995
521.574 | 49.17728 | 54.97201 | -0.45721 | 2.98729 | 521.545 | 49.17728 | 27.64869 | -0.22656 | 2.17417
522.074 | 49.22732 | 54.94992 | -0.45462 | 2.99185 | 522.045 | 49.22732 | 27.79004 | -0.22607 | 2.17633
522.574 | 49.27735 | 54.92787 | -0.45272 | 2.99957 | 522.545 | 49.27735 | 27.64612 | -0.22678 | 2.17569
523.074 | 49.32738 | 54.90549 | -0.45125 | 3.00773 | 523.045 | 49.32738 | 27.84065 | -0.22826 | 2.17857
523.574 | 49.37738 | 54.88265 | -0.44982 | 3.01401 | 523.545 | 49.37738 | 27.84018 | -0.22996 | 2.18045
524.074 | 49.4273 | 54.85945 | -0.44808 | 3.02246 | 524.045 | 49.4273 | 27.79844 | -0.2314 | 2.18063
524.574 | 49.47722 | 54.83638 | -0.44592 | 3.02908 | 524.545 | 49.47722 | 27.76792 | -0.23253 | 2.18225
525.074 | 49.52717 | 54.81363 | -0.44343 | 3.03974 | 525.045 | 49.52717 | 27.72933 | -0.23332 | 2.18562
525.574 | 49.57716 | 54.79154 | -0.44101 | 3.0444 | 525.545 | 49.57716 | 27.70428 | -0.2341 | 2.18402
526.074 | 49.62722 | 54.77016 | -0.4391 | 3.04394 | 526.045 | 49.62722 | 27.67564 | -0.23527 | 2.18761
526.574 | 49.67731 | 54.74904 | -0.43805 | 3.05832 | 526.545 | 49.67731 | 27.72813 | -0.2371 | 2.18649
527.074 | 49.72742 | 54.72795 | -0.43797 | 3.06198 | 527.045 | 49.72742 | 27.76127 | -0.23989 | 2.18922
527.574 | 49.77754 | 54.70651 | -0.43864 | 3.07154 | 527.545 | 49.77754 | 27.75135 | -0.24357 | 2.18782
528.074 | 49.82766 | 54.68464 | -0.43961 | 3.08149 | 528.045 | 49.82766 | 27.76745 | -0.24801 | 2.18792
528.574 | 49.87775 | 54.6623 | -0.44034 | 3.08952 | 528.545 | 49.87775 | 27.71214 | -0.25273 | 2.19024
529.074 | 49.92781 | 54.63966 | -0.44036 | 3.10236 | 529.045 | 49.92781 | 27.74083 | -0.25702 | 2.1912
529.574 | 49.97781 | 54.617 | -0.43947 | 3.10966 | 529.545 | 49.97781 | 27.58465 | -0.26009 | 2.19222
530.074 | 50.02781 | 54.59461 | -0.43776 | 3.11513 | 530.045 | 50.02781 | 27.67764 | -0.26113 | 2.19167
530.574 | 50.07781 | 54.57258 | -0.43563 | 3.13557 | 530.545 | 50.07781 | 27.51252 | -0.25971 | 2.19682
531.074 | 50.12783 | 54.5511 | -0.43367 | 3.13643 | 531.045 | 50.12783 | 27.64773 | -0.25566 | 2.19509
531.574 | 50.1779 | 54.53015 | -0.43248 | 3.14663 | 531.545 | 50.1779 | 27.58487 | -0.24917 | 2.19868
532.074 | 50.228 | 54.50952 | -0.43244 | 3.1552 | 532.045 | 50.228 | 27.59891 | -0.24069 | 2.19839
532.574 | 50.2781 | 54.48891 | -0.43356 | 3.1648 | 532.545 | 50.2781 | 27.53965 | -0.23069 | 2.20032
533.074 | 50.32818 | 54.46804 | -0.43536 | 3.17004 | 533.045 | 50.32818 | 27.64193 | -0.21985 | 2.20077
533.574 | 50.37822 | 54.44647 | -0.43689 | 3.17513 | 533.545 | 50.37822 | 27.43592 | -0.20875 | 2.20449
534.074 | 50.42819 | 54.42426 | -0.43683 | 3.18007 | 534.045 | 50.42819 | 27.48139 | -0.19792 | 2.20351
534.574 | 50.47814 | 54.40128 | -0.43375 | 3.18947 | 534.545 | 50.47814 | 27.60838 | -0.18817 | 2.20681
535.074 | 50.52808 | 54.37796 | -0.42642 | 3.1929 | 535.045 | 50.52808 | 27.47653 | -0.18006 | 2.21023
535.574 | 50.57802 | 54.35453 | -0.41393 | 3.1964 | 535.545 | 50.57802 | 27.4645 | -0.17409 | 2.21096
536.074 | 50.62798 | 54.33195 | -0.39625 | 3.19836 | 536.045 | 50.62798 | 27.47527 | -0.17042 | 2.21525
536.574 | 50.67797 | 54.3108 | -0.37403 | 3.20423 | 536.545 | 50.67797 | 27.4462 | -0.16874 | 2.21269
537.074 | 50.72796 | 54.29167 | -0.34875 | 3.21049 | 537.045 | 50.72796 | 27.61529 | -0.16849 | 2.21337
537.574 | 50.77797 | 54.27495 | -0.32248 | 3.21404 | 537.545 | 50.77797 | 27.30117 | -0.16885 | 2.21694
538.074 | 50.828 | 54.2606 | -0.2974 | 3.22371 | 538.045 | 50.828 | 27.49095 | -0.16892 | 2.21713
538.574 | 50.878 | 54.24815 | -0.27554 | 3.23045 | 538.545 | 50.878 | 27.42049 | -0.16819 | 2.22072
539.074 | 50.928 | 54.2372 | -0.2588 | 3.23675 | 539.045 | 50.928 | 27.5132 | -0.16622 | 2.22222
539.574 | 50.97797 | 54.22709 | -0.24823 | 3.23924 | 539.545 | 50.97797 | 27.37214 | -0.16297 | 2.22373
540.074 | 51.02793 | 54.21717 | -0.24422 | 3.24186 | 540.045 | 51.02793 | 27.45072 | -0.15859 | 2.22806
540.574 | 51.07788 | 54.20696 | -0.24647 | 3.2474 | 540.545 | 51.07788 | 27.41514 | -0.15357 | 2.22751
541.074 | 51.1278 | 54.19591 | -0.25411 | 3.25373 | 541.045 | 51.1278 | 27.47987 | -0.14866 | 2.22858
541.574 | 51.17772 | 54.18383 | -0.2659 | 3.26114 | 541.545 | 51.17772 | 27.39105 | -0.14475 | 2.23011
542.074 | 51.22768 | 54.17043 | -0.28055 | 3.26592 | 542.045 | 51.22768 | 27.48608 | -0.1427 | 2.22831
542.574 | 51.27768 | 54.15582 | -0.2968 | 3.27382 | 542.545 | 51.27768 | 27.40235 | -0.14301 | 2.23062
543.074 | 51.32768 | 54.14006 | -0.31356 | 3.27971 | 543.045 | 51.32768 | 27.4204 | -0.14568 | 2.23172
543.574 | 51.3777 | 54.12336 | -0.33011 | 3.27824 | 543.545 | 51.3777 | 27.32307 | -0.15004 | 2.23398
544.074 | 51.4277 | 54.10596 | -0.34599 | 3.29146 | 544.045 | 51.4277 | 27.42369 | -0.15493 | 2.23634
544.574 | 51.47767 | 54.08807 | -0.36101 | 3.29893 | 544.545 | 51.47767 | 27.49724 | -0.15924 | 2.23658
545.074 | 51.52766 | 54.06956 | -0.37509 | 3.30199 | 545.045 | 51.52766 | 27.38781 | -0.16226 | 2.23932
545.574 | 51.57764 | 54.05046 | -0.38795 | 3.31607 | 545.545 | 51.57764 | 27.45005 | -0.16376 | 2.24206
546.074 | 51.62763 | 54.03059 | -0.39918 | 3.31482 | 546.045 | 51.62763 | 27.24139 | -0.16416 | 2.24232
546.574 | 51.67766 | 54.00982 | -0.40807 | 3.32528 | 546.545 | 51.67766 | 27.39318 | -0.16422 | 2.245
547.074 | 51.72771 | 53.98829 | -0.41357 | 3.33508 | 547.045 | 51.72771 | 27.24433 | -0.16443 | 2.24902
547.574 | 51.7778 | 53.9661 | -0.4146 | 3.34116 | 547.545 | 51.7778 | 27.37549 | -0.1651 | 2.24926
548.074 | 51.8279 | 53.94354 | -0.41009 | 3.3515 | 548.045 | 51.8279 | 27.31822 | -0.16609 | 2.25293
548.574 | 51.87796 | 53.92094 | -0.39924 | 3.36146 | 548.545 | 51.87796 | 27.45242 | -0.16705 | 2.25191
549.074 | 51.92797 | 53.89877 | -0.38185 | 3.36984 | 549.045 | 51.92797 | 27.22102 | -0.16773 | 2.25099
549.574 | 51.97799 | 53.87764 | -0.3585 | 3.37491 | 549.545 | 51.97799 | 27.30799 | -0.16791 | 2.2539
550.074 | 52.02802 | 53.85816 | -0.33072 | 3.37957 | 550.045 | 52.02802 | 27.17284 | -0.16757 | 2.255
550.574 | 52.07809 | 53.84123 | -0.30099 | 3.38691 | 550.545 | 52.07809 | 27.25345 | -0.16683 | 2.25669
551.074 | 52.12819 | 53.82733 | -0.27259 | 3.39543 | 551.045 | 52.12819 | 27.19415 | -0.1659 | 2.25975
551.574 | 52.1783 | 53.81654 | -0.24877 | 3.40299 | 551.545 | 52.1783 | 27.29487 | -0.1651 | 2.2631
552.074 | 52.22839 | 53.8085 | -0.23279 | 3.4081 | 552.045 | 52.22839 | 27.19148 | -0.16473 | 2.26194
552.574 | 52.27845 | 53.80194 | -0.22667 | 3.41364 | 552.545 | 52.27845 | 27.19212 | -0.16488 | 2.26676
553.074 | 52.32851 | 53.79537 | -0.23105 | 3.42548 | 553.045 | 52.32851 | 27.27253 | -0.16536 | 2.26472
553.574 | 52.37854 | 53.78731 | -0.24498 | 3.42565 | 553.545 | 52.37854 | 27.34658 | -0.16587 | 2.26644
554.074 | 52.42859 | 53.77667 | -0.26621 | 3.43412 | 554.045 | 52.42859 | 27.25926 | -0.16602 | 2.27048
554.574 | 52.47865 | 53.76293 | -0.29174 | 3.44008 | 554.545 | 52.47865 | 27.07247 | -0.16563 | 2.27281
555.074 | 52.5287 | 53.74633 | -0.31817 | 3.44669 | 555.045 | 52.5287 | 27.28167 | -0.165 | 2.27467
555.574 | 52.57877 | 53.72739 | -0.34268 | 3.44924 | 555.545 | 52.57877 | 27.02 | -0.16492 | 2.27586
556.074 | 52.62885 | 53.70685 | -0.36332 | 3.46235 | 556.045 | 52.62885 | 27.18546 | -0.16624 | 2.27775
556.574 | 52.67891 | 53.68582 | -0.37919 | 3.46712 | 556.545 | 52.67891 | 27.15385 | -0.16963 | 2.27885
557.074 | 52.72896 | 53.66501 | -0.39062 | 3.47076 | 557.045 | 52.72896 | 27.23691 | -0.175 | 2.28205
557.574 | 52.77902 | 53.64464 | -0.3987 | 3.47767 | 557.545 | 52.77902 | 27.07479 | -0.18171 | 2.2855
558.074 | 52.82906 | 53.62481 | -0.40475 | 3.49257 | 558.045 | 52.82906 | 27.02024 | -0.18878 | 2.28798
558.574 | 52.87909 | 53.60518 | -0.41011 | 3.49782 | 558.545 | 52.87909 | 27.16299 | -0.19501 | 2.28629
559.074 | 52.92912 | 53.58528 | -0.41567 | 3.50613 | 559.045 | 52.92912 | 27.1704 | -0.19985 | 2.28796
559.574 | 52.97915 | 53.56488 | -0.42175 | 3.5174 | 559.545 | 52.97915 | 27.11026 | -0.20325 | 2.28933
560.074 | 53.02917 | 53.54368 | -0.42825 | 3.51988 | 560.045 | 53.02917 | 27.05965 | -0.20558 | 2.29071
560.574 | 53.07921 | 53.52196 | -0.43451 | 3.53203 | 560.545 | 53.07921 | 27.02365 | -0.20746 | 2.29356
561.074 | 53.12924 | 53.49973 | -0.43967 | 3.53969 | 561.045 | 53.12924 | 27.12569 | -0.20925 | 2.29456
561.574 | 53.17925 | 53.47694 | -0.4428 | 3.55251 | 561.545 | 53.17925 | 27.05653 | -0.211 | 2.29273
562.074 | 53.22924 | 53.4539 | -0.44296 | 3.55543 | 562.045 | 53.22924 | 27.09041 | -0.21248 | 2.29484
562.574 | 53.27917 | 53.4305 | -0.4395 | 3.56291 | 562.545 | 53.27917 | 27.0726 | -0.21327 | 2.29556
563.074 | 53.32908 | 53.40684 | -0.43211 | 3.57028 | 563.045 | 53.32908 | 26.96306 | -0.21299 | 2.29749
563.574 | 53.37899 | 53.38366 | -0.42108 | 3.57407 | 563.545 | 53.37899 | 27.01349 | -0.21134 | 2.30018
564.074 | 53.42889 | 53.36148 | -0.40721 | 3.5813 | 564.045 | 53.42889 | 26.90504 | -0.20849 | 2.30174
564.574 | 53.47882 | 53.3409 | -0.39185 | 3.58501 | 564.545 | 53.47882 | 27.11889 | -0.20472 | 2.30349
565.074 | 53.5288 | 53.32221 | -0.37665 | 3.60031 | 565.045 | 53.5288 | 26.94027 | -0.20055 | 2.30551
565.574 | 53.57883 | 53.30522 | -0.36292 | 3.60249 | 565.545 | 53.57883 | 26.90218 | -0.19673 | 2.30506
566.074 | 53.62892 | 53.28938 | -0.35163 | 3.60859 | 566.045 | 53.62892 | 26.93285 | -0.19407 | 2.30701
566.574 | 53.67906 | 53.2739 | -0.34297 | 3.62102 | 566.545 | 53.67906 | 26.98231 | -0.19312 | 2.30949
567.074 | 53.7292 | 53.25796 | -0.33645 | 3.62573 | 567.045 | 53.7292 | 26.86709 | -0.1937 | 2.30972
567.574 | 53.7793 | 53.24122 | -0.33111 | 3.63338 | 567.545 | 53.7793 | 27.00986 | -0.19472 | 2.31231
568.074 | 53.82939 | 53.22367 | -0.32591 | 3.63977 | 568.045 | 53.82939 | 26.70892 | -0.19461 | 2.31286
568.574 | 53.87943 | 53.20586 | -0.32028 | 3.65027 | 568.545 | 53.87943 | 27.01609 | -0.19176 | 2.315
569.074 | 53.92946 | 53.18857 | -0.31433 | 3.65585 | 569.045 | 53.92946 | 26.79227 | -0.18511 | 2.31939
569.574 | 53.97954 | 53.17264 | -0.30892 | 3.66562 | 569.545 | 53.97954 | 26.86946 | -0.175 | 2.3196
570.074 | 54.02964 | 53.15829 | -0.30537 | 3.67337 | 570.045 | 54.02964 | 26.90157 | -0.16269 | 2.32085
570.574 | 54.07975 | 53.14526 | -0.30496 | 3.6817 | 570.545 | 54.07975 | 26.88645 | -0.15031 | 2.32439
571.074 | 54.12987 | 53.13294 | -0.30824 | 3.69185 | 571.045 | 54.12987 | 26.84595 | -0.13948 | 2.32558
571.574 | 54.17991 | 53.12034 | -0.31463 | 3.69746 | 571.545 | 54.17991 | 26.77836 | -0.13102 | 2.32577
572.074 | 54.22992 | 53.10608 | -0.32223 | 3.68919 | 572.045 | 54.22992 | 26.91421 | -0.12491 | 2.3272
572.574 | 54.27994 | 53.08937 | -0.32812 | 3.70059 | 572.545 | 54.27994 | 26.94958 | -0.1206 | 2.32963
573.074 | 54.32998 | 53.06991 | -0.32912 | 3.70797 | 573.045 | 54.32998 | 26.87416 | -0.11744 | 2.33095
573.574 | 54.38006 | 53.04839 | -0.32262 | 3.72081 | 573.545 | 54.38006 | 26.86749 | -0.11499 | 2.33163
574.074 | 54.43016 | 53.02677 | -0.3076 | 3.72545 | 574.045 | 54.43016 | 26.95884 | -0.11324 | 2.33753
574.574 | 54.48026 | 53.00715 | -0.28499 | 3.73485 | 574.545 | 54.48026 | 26.56276 | -0.11252 | 2.33683
575.074 | 54.53034 | 52.99167 | -0.25777 | 3.7441 | 575.045 | 54.53034 | 26.76545 | -0.113 | 2.33842
575.574 | 54.58044 | 52.98101 | -0.22998 | 3.75299 | 575.545 | 54.58044 | 26.70566 | -0.11469 | 2.34068
576.074 | 54.6306 | 52.97445 | -0.20565 | 3.75993 | 576.045 | 54.6306 | 26.87967 | -0.11736 | 2.34477
576.574 | 54.68078 | 52.97012 | -0.18794 | 3.76293 | 576.545 | 54.68078 | 27.0621 | -0.12073 | 2.34296
577.074 | 54.731 | 52.96582 | -0.17839 | 3.77155 | 577.045 | 54.731 | 26.81164 | -0.12439 | 2.34444
577.574 | 54.78121 | 52.95991 | -0.17682 | 3.77539 | 577.545 | 54.78121 | 26.94743 | -0.12771 | 2.34723
578.074 | 54.83138 | 52.95179 | -0.18173 | 3.78196 | 578.045 | 54.83138 | 26.73461 | -0.12977 | 2.35129
578.574 | 54.88152 | 52.94183 | -0.19105 | 3.7885 | 578.545 | 54.88152 | 26.88503 | -0.12981 | 2.35281
579.074 | 54.93167 | 52.93084 | -0.20285 | 3.79761 | 579.045 | 54.93167 | 26.71109 | -0.12743 | 2.35177
579.574 | 54.98181 | 52.91948 | -0.21581 | 3.80314 | 579.545 | 54.98181 | 26.85089 | -0.12314 | 2.3554
580.074 | 55.03192 | 52.9083 | -0.22938 | 3.81315 | 580.045 | 55.03192 | 26.76764 | -0.11827 | 2.35737
580.574 | 55.08202 | 52.89714 | -0.24351 | 3.82099 | 580.545 | 55.08202 | 26.94625 | -0.11443 | 2.36058
581.074 | 55.13205 | 52.8855 | -0.25852 | 3.82646 | 581.045 | 55.13205 | 26.59793 | -0.11333 | 2.36381
581.574 | 55.18208 | 52.8731 | -0.27465 | 3.83541 | 581.545 | 55.18208 | 26.71751 | -0.11556 | 2.3615
582.074 | 55.23212 | 52.85973 | -0.29175 | 3.83902 | 582.045 | 55.23212 | 26.86328 | -0.12048 | 2.36386
582.574 | 55.28215 | 52.84503 | -0.30943 | 3.84867 | 582.545 | 55.28215 | 26.82791 | -0.12662 | 2.36582
583.074 | 55.33223 | 52.82891 | -0.32677 | 3.85001 | 583.045 | 55.33223 | 26.62583 | -0.13229 | 2.37243
583.574 | 55.38229 | 52.81155 | -0.34266 | 3.85984 | 583.545 | 55.38229 | 26.8225 | -0.13631 | 2.37528
584.074 | 55.43234 | 52.79305 | -0.3559 | 3.86608 | 584.045 | 55.43234 | 26.66375 | -0.13842 | 2.37507
584.574 | 55.4824 | 52.77362 | -0.36531 | 3.86848 | 584.545 | 55.4824 | 26.79084 | -0.13895 | 2.37789
585.074 | 55.53244 | 52.75355 | -0.3699 | 3.87515 | 585.045 | 55.53244 | 26.76619 | -0.13842 | 2.3811
585.574 | 55.58244 | 52.73315 | -0.36899 | 3.88141 | 585.545 | 55.58244 | 26.56263 | -0.13735 | 2.38134
586.074 | 55.63246 | 52.71271 | -0.36231 | 3.88735 | 586.045 | 55.63246 | 26.68858 | -0.13595 | 2.38191
586.574 | 55.68243 | 52.69284 | -0.35018 | 3.89315 | 586.545 | 55.68243 | 26.77634 | -0.13412 | 2.38354
587.074 | 55.73241 | 52.67401 | -0.3333 | 3.89657 | 587.045 | 55.73241 | 26.65062 | -0.13182 | 2.3846
587.574 | 55.78241 | 52.65674 | -0.31286 | 3.90259 | 587.545 | 55.78241 | 26.64329 | -0.12918 | 2.39085
588.074 | 55.83239 | 52.64131 | -0.29046 | 3.90238 | 588.045 | 55.83239 | 26.71891 | -0.12622 | 2.38982
588.574 | 55.88238 | 52.62784 | -0.26792 | 3.9154 | 588.545 | 55.88238 | 26.64082 | -0.1229 | 2.39005
589.074 | 55.93236 | 52.61604 | -0.24695 | 3.91928 | 589.045 | 55.93236 | 26.61825 | -0.11925 | 2.39279
589.574 | 55.9823 | 52.60559 | -0.22913 | 3.92641 | 589.545 | 55.9823 | 26.61432 | -0.1153 | 2.39562
590.074 | 56.03222 | 52.59599 | -0.21582 | 3.92916 | 590.045 | 56.03222 | 26.64038 | -0.11135 | 2.40062
590.574 | 56.08209 | 52.58703 | -0.20815 | 3.93495 | 590.545 | 56.08209 | 26.67033 | -0.10798 | 2.40182
591.074 | 56.13193 | 52.57846 | -0.20714 | 3.94427 | 591.045 | 56.13193 | 26.69345 | -0.10574 | 2.40235
591.574 | 56.18172 | 52.57018 | -0.21351 | 3.95041 | 591.545 | 56.18172 | 26.59008 | -0.10506 | 2.40346
592.074 | 56.23153 | 52.56182 | -0.22767 | 3.96132 | 592.045 | 56.23153 | 26.55628 | -0.10621 | 2.4048
592.574 | 56.28137 | 52.55278 | -0.24939 | 3.96525 | 592.545 | 56.28137 | 26.73863 | -0.10918 | 2.40954
593.074 | 56.33127 | 52.54227 | -0.27785 | 3.97247 | 593.045 | 56.33127 | 26.44987 | -0.11366 | 2.41108
593.574 | 56.38127 | 52.5296 | -0.31137 | 3.98205 | 593.545 | 56.38127 | 26.69378 | -0.11918 | 2.41159
594.074 | 56.43127 | 52.51413 | -0.34758 | 3.98765 | 594.045 | 56.43127 | 26.64681 | -0.12528 | 2.41562
594.574 | 56.48124 | 52.49553 | -0.38349 | 3.99383 | 594.545 | 56.48124 | 26.56766 | -0.13134 | 2.41655
595.074 | 56.53117 | 52.47378 | -0.41593 | 4.00841 | 595.045 | 56.53117 | 26.58013 | -0.13682 | 2.4211
595.574 | 56.58102 | 52.44939 | -0.44173 | 4.00805 | 595.545 | 56.58102 | 26.48117 | -0.14119 | 2.42069
596.074 | 56.63085 | 52.42301 | -0.45851 | 4.01643 | 596.045 | 56.63085 | 26.62527 | -0.1441 | 2.42435
596.574 | 56.68069 | 52.39564 | -0.46458 | 4.01903 | 596.545 | 56.68069 | 26.55804 | -0.14547 | 2.42698
597.074 | 56.73058 | 52.36825 | -0.45953 | 4.02883 | 597.045 | 56.73058 | 26.67529 | -0.14543 | 2.43045
597.574 | 56.78051 | 52.34192 | -0.44411 | 4.03376 | 597.545 | 56.78051 | 26.57746 | -0.14434 | 2.43321
598.074 | 56.83047 | 52.31756 | -0.42027 | 4.04255 | 598.045 | 56.83047 | 26.53992 | -0.14261 | 2.43183
598.574 | 56.88044 | 52.29596 | -0.39093 | 4.04074 | 598.545 | 56.88044 | 26.66418 | -0.1405 | 2.43742
599.074 | 56.93038 | 52.27732 | -0.35948 | 4.04763 | 599.045 | 56.93038 | 26.55993 | -0.13826 | 2.44001
599.574 | 56.98034 | 52.2615 | -0.32924 | 4.05528 | 599.545 | 56.98034 | 26.51368 | -0.13613 | 2.44084
600.074 | 57.03028 | 52.24819 | -0.30343 | 4.05716 | 600.045 | 57.03028 | 26.40624 | -0.13425 | 2.44281
600.574 | 57.08021 | 52.23668 | -0.28441 | 4.06703 | 600.545 | 57.08021 | 26.62045 | -0.1327 | 2.4484
601.074 | 57.13019 | 52.22624 | -0.27365 | 4.07578 | 601.045 | 57.13019 | 26.42018 | -0.13141 | 2.4502
601.574 | 57.18019 | 52.21603 | -0.27165 | 4.08181 | 601.545 | 57.18019 | 26.51977 | -0.13028 | 2.45058
602.074 | 57.23023 | 52.20518 | -0.27775 | 4.08241 | 602.045 | 57.23023 | 26.48994 | -0.12895 | 2.4564
602.574 | 57.28034 | 52.19299 | -0.29046 | 4.08607 | 602.545 | 57.28034 | 26.54769 | -0.12723 | 2.45603
603.074 | 57.33045 | 52.17904 | -0.30754 | 4.09493 | 603.045 | 57.33045 | 26.31836 | -0.12518 | 2.46048
603.574 | 57.38057 | 52.16307 | -0.32658 | 4.10192 | 603.545 | 57.38057 | 26.52644 | -0.12305 | 2.46221
604.074 | 57.43066 | 52.14524 | -0.34507 | 4.10812 | 604.045 | 57.43066 | 26.516 | -0.1213 | 2.46512
604.574 | 57.48072 | 52.12591 | -0.3608 | 4.11321 | 604.545 | 57.48072 | 26.32436 | -0.12034 | 2.47077
605.074 | 57.53076 | 52.10551 | -0.37223 | 4.11755 | 605.045 | 57.53076 | 26.44572 | -0.12036 | 2.46817
605.574 | 57.58077 | 52.08456 | -0.37842 | 4.12458 | 605.545 | 57.58077 | 26.5803 | -0.12135 | 2.47182
606.074 | 57.63076 | 52.06356 | -0.37927 | 4.1249 | 606.045 | 57.63076 | 26.5544 | -0.12312 | 2.47747
606.574 | 57.68074 | 52.043 | -0.37539 | 4.13042 | 606.545 | 57.68074 | 26.31951 | -0.1254 | 2.47736
607.074 | 57.73073 | 52.02328 | -0.36803 | 4.13732 | 607.045 | 57.73073 | 26.45377 | -0.1279 | 2.48062
607.574 | 57.78074 | 52.00469 | -0.35889 | 4.14393 | 607.545 | 57.78074 | 26.37204 | -0.13035 | 2.48122
608.074 | 57.83077 | 51.98742 | -0.34977 | 4.15237 | 608.045 | 57.83077 | 26.34464 | -0.13233 | 2.4836
608.574 | 57.88075 | 51.97144 | -0.34243 | 4.15721 | 608.545 | 57.88075 | 26.52825 | -0.13344 | 2.48818
609.074 | 57.93069 | 51.95635 | -0.33815 | 4.15422 | 609.045 | 57.93069 | 26.3321 | -0.13345 | 2.48931
609.574 | 57.98062 | 51.94151 | -0.33757 | 4.1597 | 609.545 | 57.98062 | 26.61306 | -0.13237 | 2.49029
610.074 | 58.03053 | 51.92623 | -0.34057 | 4.16274 | 610.045 | 58.03053 | 26.47013 | -0.13059 | 2.49044
610.574 | 58.0805 | 51.91 | -0.34638 | 4.16902 | 610.545 | 58.0805 | 26.37021 | -0.12879 | 2.49628
611.074 | 58.13054 | 51.8926 | -0.3537 | 4.17394 | 611.045 | 58.13054 | 26.43793 | -0.12769 | 2.49752
611.574 | 58.18055 | 51.87412 | -0.36099 | 4.17824 | 611.545 | 58.18055 | 26.20578 | -0.12763 | 2.49854
612.074 | 58.23056 | 51.85481 | -0.3669 | 4.18751 | 612.045 | 58.23056 | 26.40704 | -0.12871 | 2.50036
612.574 | 58.28056 | 51.83501 | -0.37039 | 4.19662 | 612.545 | 58.28056 | 26.47319 | -0.13071 | 2.50075
613.074 | 58.33053 | 51.81507 | -0.37101 | 4.20586 | 613.045 | 58.33053 | 26.36764 | -0.13333 | 2.50407
613.574 | 58.38052 | 51.7953 | -0.36897 | 4.20775 | 613.545 | 58.38052 | 26.48821 | -0.13642 | 2.503
614.074 | 58.43051 | 51.77596 | -0.36516 | 4.21918 | 614.045 | 58.43051 | 26.25438 | -0.14006 | 2.50724
614.574 | 58.48045 | 51.75754 | -0.36093 | 4.22077 | 614.545 | 58.48045 | 26.30527 | -0.14418 | 2.50725
615.074 | 58.53036 | 51.74029 | -0.35785 | 4.22953 | 615.045 | 58.53036 | 26.32669 | -0.14859 | 2.50861
615.574 | 58.58024 | 51.72414 | -0.35731 | 4.23204 | 615.545 | 58.58024 | 26.11484 | -0.15285 | 2.50962
616.074 | 58.63011 | 51.70872 | -0.36018 | 4.23385 | 616.045 | 58.63011 | 26.36868 | -0.15616 | 2.50972
616.574 | 58.68002 | 51.69299 | -0.36647 | 4.23913 | 616.545 | 58.68002 | 26.31692 | -0.15782 | 2.51232
617.074 | 58.72996 | 51.67602 | -0.37526 | 4.24253 | 617.045 | 58.72996 | 26.25441 | -0.15739 | 2.51212
617.574 | 58.7799 | 51.65707 | -0.38494 | 4.24846 | 617.545 | 58.7799 | 26.40543 | -0.15479 | 2.5139
618.074 | 58.82983 | 51.63611 | -0.39353 | 4.24969 | 618.045 | 58.82983 | 26.2821 | -0.15026 | 2.51865
618.574 | 58.87973 | 51.61374 | -0.39935 | 4.25524 | 618.545 | 58.87973 | 26.29894 | -0.14418 | 2.51858
619.074 | 58.92961 | 51.59104 | -0.40138 | 4.26136 | 619.045 | 58.92961 | 26.322 | -0.13717 | 2.52269
619.574 | 58.97952 | 51.56906 | -0.39953 | 4.26299 | 619.545 | 58.97952 | 26.20258 | -0.12982 | 2.52727
620.074 | 59.02947 | 51.54837 | -0.39449 | 4.26521 | 620.045 | 59.02947 | 26.27056 | -0.1229 | 2.52769
620.574 | 59.07946 | 51.52903 | -0.38746 | 4.26618 | 620.545 | 59.07946 | 26.29133 | -0.11718 | 2.52933
621.074 | 59.12949 | 51.51072 | -0.37977 | 4.2697 | 621.045 | 59.12949 | 26.18219 | -0.11338 | 2.53493
621.574 | 59.17952 | 51.49293 | -0.37247 | 4.27244 | 621.545 | 59.17952 | 26.23277 | -0.11181 | 2.53404
622.074 | 59.22954 | 51.47523 | -0.36611 | 4.27354 | 622.045 | 59.22954 | 26.1554 | -0.11231 | 2.53524
622.574 | 59.27955 | 51.45746 | -0.36064 | 4.27987 | 622.545 | 59.27955 | 26.22713 | -0.11415 | 2.53762
623.074 | 59.32956 | 51.43961 | -0.3556 | 4.28083 | 623.045 | 59.32956 | 26.10976 | -0.11628 | 2.54059
623.574 | 59.37957 | 51.42165 | -0.35026 | 4.28572 | 623.545 | 59.37957 | 26.23363 | -0.11775 | 2.54181
624.074 | 59.42959 | 51.40368 | -0.34387 | 4.28946 | 624.045 | 59.42959 | 26.17418 | -0.11798 | 2.54251
624.574 | 59.47961 | 51.38569 | -0.33586 | 4.29163 | 624.545 | 59.47961 | 26.11835 | -0.11702 | 2.54441
625.074 | 59.52964 | 51.36806 | -0.32608 | 4.29799 | 625.045 | 59.52964 | 26.12933 | -0.1152 | 2.5474
625.574 | 59.5797 | 51.35091 | -0.31492 | 4.30772 | 625.545 | 59.5797 | 26.19176 | -0.11304 | 2.54845
626.074 | 59.62979 | 51.33476 | -0.30329 | 4.31192 | 626.045 | 59.62979 | 26.10854 | -0.11095 | 2.54928
626.574 | 59.67988 | 51.32001 | -0.29254 | 4.31834 | 626.545 | 59.67988 | 26.1673 | -0.109 | 2.55048
627.074 | 59.72998 | 51.30674 | -0.28427 | 4.32583 | 627.045 | 59.72998 | 26.18676 | -0.10703 | 2.55313
627.574 | 59.78007 | 51.29467 | -0.27985 | 4.33457 | 627.545 | 59.78007 | 26.28934 | -0.10477 | 2.55346
628.074 | 59.83013 | 51.28314 | -0.28016 | 4.33425 | 628.045 | 59.83013 | 26.0486 | -0.1022 | 2.5553
628.574 | 59.8802 | 51.27142 | -0.28531 | 4.3399 | 628.545 | 59.8802 | 26.217 | -0.09942097 | 2.55391
629.074 | 59.93024 | 51.25878 | -0.29444 | 4.34835 | 629.045 | 59.93024 | 26.04501 | -0.0967507 | 2.55868
629.574 | 59.98024 | 51.24464 | -0.30582 | 4.35033 | 629.545 | 59.98024 | 26.21521 | -0.0944861 | 2.55755
630.074 | 60.03024 | 51.22865 | -0.31717 | 4.35746 | 630.045 | 60.03024 | 26.01688 | -0.09289928 | 2.55954
630.574 | 60.08022 | 51.21095 | -0.3261 | 4.36241 | 630.545 | 60.08022 | 26.1117 | -0.0921153 | 2.56117
631.074 | 60.13026 | 51.1921 | -0.33073 | 4.36819 | 631.045 | 60.13026 | 26.08248 | -0.09203098 | 2.56296
631.574 | 60.18032 | 51.17248 | -0.33023 | 4.37679 | 631.545 | 60.18032 | 26.08325 | -0.09243302 | 2.56454
632.074 | 60.23035 | 51.15292 | -0.32517 | 4.38259 | 632.045 | 60.23035 | 26.03654 | -0.09304309 | 2.5659
632.574 | 60.28041 | 51.13452 | -0.31772 | 4.38848 | 632.545 | 60.28041 | 26.06576 | -0.09356024 | 2.56762
633.074 | 60.33041 | 51.11845 | -0.31137 | 4.39313 | 633.045 | 60.33041 | 26.08609 | -0.09366558 | 2.56514
633.574 | 60.38038 | 51.10539 | -0.31022 | 4.39981 | 633.545 | 60.38038 | 26.2693 | -0.09322405 | 2.56931
634.074 | 60.43038 | 51.0951 | -0.31786 | 4.40722 | 634.045 | 60.43038 | 26.06218 | -0.09219422 | 2.56967
634.574 | 60.48038 | 51.08604 | -0.33619 | 4.41312 | 634.545 | 60.48038 | 26.11154 | -0.09078745 | 2.57193
635.074 | 60.53039 | 51.07563 | -0.36464 | 4.41396 | 635.045 | 60.53039 | 25.9614 | -0.08932796 | 2.57067
635.574 | 60.5804 | 51.06095 | -0.39993 | 4.41523 | 635.545 | 60.5804 | 26.12661 | -0.08809323 | 2.57226
636.074 | 60.63041 | 51.04001 | -0.43664 | 4.42227 | 636.045 | 60.63041 | 26.093 | -0.08714873 | 2.57482
636.574 | 60.6804 | 51.01251 | -0.46844 | 4.4271 | 636.545 | 60.6804 | 26.20718 | -0.08628159 | 2.57603
637.074 | 60.73038 | 50.98032 | -0.48956 | 4.43324 | 637.045 | 60.73038 | 26.06863 | -0.08515813 | 2.57786
637.574 | 60.78038 | 50.94654 | -0.49655 | 4.43473 | 637.545 | 60.78038 | 25.99395 | -0.08328164 | 2.57621
638.074 | 60.83039 | 50.91444 | -0.48883 | 4.43783 | 638.045 | 60.83039 | 26.01412 | -0.08029092 | 2.58065
638.574 | 60.8804 | 50.88646 | -0.46874 | 4.44649 | 638.545 | 60.8804 | 26.10398 | -0.07621254 | 2.58226
639.074 | 60.93043 | 50.8633 | -0.44056 | 4.45107 | 639.045 | 60.93043 | 26.02525 | -0.07146507 | 2.58599
639.574 | 60.98042 | 50.84438 | -0.40945 | 4.45243 | 639.545 | 60.98042 | 26.11642 | -0.06677029 | 2.58522
640.074 | 61.03039 | 50.82828 | -0.37997 | 4.45968 | 640.045 | 61.03039 | 26.02769 | -0.06282451 | 2.58588
640.574 | 61.08033 | 50.81353 | -0.35549 | 4.46093 | 640.545 | 61.08033 | 26.13442 | -0.06026999 | 2.5868
641.074 | 61.13021 | 50.79903 | -0.33752 | 4.46623 | 641.045 | 61.13021 | 25.88026 | -0.05930269 | 2.58807
641.574 | 61.18011 | 50.78437 | -0.32622 | 4.46666 | 641.545 | 61.18011 | 26.01898 | -0.05971817 | 2.5912
642.074 | 61.23001 | 50.76935 | -0.32055 | 4.4704 | 642.045 | 61.23001 | 26.01444 | -0.06127062 | 2.59128
642.574 | 61.27992 | 50.75388 | -0.319 | 4.47329 | 642.545 | 61.27992 | 26.04258 | -0.06358763 | 2.59488
643.074 | 61.32987 | 50.73791 | -0.31995 | 4.47751 | 643.045 | 61.32987 | 26.08057 | -0.06643288 | 2.59597
643.574 | 61.37982 | 50.72151 | -0.32203 | 4.47812 | 643.545 | 61.37982 | 26.05247 | -0.06959556 | 2.59708
644.074 | 61.42978 | 50.70499 | -0.32417 | 4.48361 | 644.045 | 61.42978 | 25.95136 | -0.07282814 | 2.59463
644.574 | 61.47974 | 50.68831 | -0.32573 | 4.49176 | 644.545 | 61.47974 | 25.95061 | -0.07569604 | 2.59907
645.074 | 61.52968 | 50.67153 | -0.32646 | 4.49703 | 645.045 | 61.52968 | 26.05782 | -0.07771672 | 2.6001
645.574 | 61.57963 | 50.65481 | -0.32644 | 4.49851 | 645.545 | 61.57963 | 25.98678 | -0.07846959 | 2.59937
646.074 | 61.62956 | 50.63828 | -0.32597 | 4.50731 | 646.045 | 61.62956 | 25.97002 | -0.07798557 | 2.60337
646.574 | 61.67958 | 50.62212 | -0.32548 | 4.50816 | 646.545 | 61.67958 | 26.09803 | -0.07670159 | 2.60087
647.074 | 61.72965 | 50.60621 | -0.32543 | 4.51396 | 647.045 | 61.72965 | 26.09052 | -0.07530204 | 2.60581
647.574 | 61.77977 | 50.59045 | -0.32612 | 4.5171 | 647.545 | 61.77977 | 26.03932 | -0.07464253 | 2.6049
648.074 | 61.82996 | 50.5749 | -0.32762 | 4.52454 | 648.045 | 61.82996 | 25.90077 | -0.07527743 | 2.60354
648.574 | 61.88009 | 50.55904 | -0.32975 | 4.52877 | 648.545 | 61.88009 | 26.06816 | -0.07746513 | 2.60553
649.074 | 61.93019 | 50.54258 | -0.33208 | 4.52994 | 649.045 | 61.93019 | 26.05087 | -0.0811222 | 2.60601
649.574 | 61.98028 | 50.52555 | -0.33406 | 4.53182 | 649.545 | 61.98028 | 25.9102 | -0.08603767 | 2.60499
650.074 | 62.03034 | 50.50795 | -0.33523 | 4.53764 | 650.045 | 62.03034 | 26.01998 | -0.09191311 | 2.60611
650.574 | 62.08042 | 50.49016 | -0.33532 | 4.54167 | 650.545 | 62.08042 | 26.02083 | -0.0984106 | 2.60436
651.074 | 62.13053 | 50.47265 | -0.33435 | 4.54679 | 651.045 | 62.13053 | 25.97806 | -0.10505 | 2.59898
651.574 | 62.18062 | 50.45582 | -0.33257 | 4.54985 | 651.545 | 62.18062 | 25.82163 | -0.1109 | 2.6019
652.074 | 62.23069 | 50.43964 | -0.33028 | 4.5514 | 652.045 | 62.23069 | 25.90808 | -0.11493 | 2.59899
652.574 | 62.28073 | 50.42383 | -0.32764 | 4.56018 | 652.545 | 62.28073 | 26.01378 | -0.11628 | 2.5994
653.074 | 62.33072 | 50.40794 | -0.32459 | 4.5625 | 653.045 | 62.33072 | 25.96924 | -0.11458 | 2.60071
653.574 | 62.3807 | 50.39173 | -0.3208 | 4.5684 | 653.545 | 62.3807 | 25.98985 | -0.11024 | 2.5979
654.074 | 62.4307 | 50.37496 | -0.31582 | 4.57619 | 654.045 | 62.4307 | 25.92961 | -0.10419 | 2.60016
654.574 | 62.48072 | 50.35804 | -0.30937 | 4.57958 | 654.545 | 62.48072 | 26.03271 | -0.09760276 | 2.59935
655.074 | 62.53076 | 50.34147 | -0.3014 | 4.58003 | 655.045 | 62.53076 | 25.8588 | -0.0914189 | 2.59852
655.574 | 62.5808 | 50.32594 | -0.29237 | 4.58418 | 655.545 | 62.5808 | 25.89353 | -0.08611069 | 2.59983
656.074 | 62.63085 | 50.31168 | -0.28313 | 4.59359 | 656.045 | 62.63085 | 25.88109 | -0.08172058 | 2.59662
656.574 | 62.68087 | 50.29848 | -0.27467 | 4.59546 | 656.545 | 62.68087 | 25.99959 | -0.07808083 | 2.60066
657.074 | 62.73089 | 50.28599 | -0.26791 | 4.60498 | 657.045 | 62.73089 | 25.80152 | -0.07509469 | 2.59968
657.574 | 62.78094 | 50.27382 | -0.26358 | 4.6116 | 657.545 | 62.78094 | 25.83286 | -0.07276918 | 2.59855
658.074 | 62.83099 | 50.26174 | -0.262 | 4.61522 | 658.045 | 62.83099 | 25.86667 | -0.07114098 | 2.59854
658.574 | 62.88104 | 50.24952 | -0.26306 | 4.62122 | 658.545 | 62.88104 | 26.01251 | -0.07017891 | 2.59896
659.074 | 62.93113 | 50.23725 | -0.26617 | 4.62245 | 659.045 | 62.93113 | 25.65845 | -0.06970906 | 2.60109
659.574 | 62.98121 | 50.22446 | -0.27033 | 4.62942 | 659.545 | 62.98121 | 25.8221 | -0.06947788 | 2.59866
660.074 | 63.03126 | 50.21087 | -0.27434 | 4.63063 | 660.045 | 63.03126 | 25.8516 | -0.06937513 | 2.60156
660.574 | 63.08131 | 50.19621 | -0.27695 | 4.63735 | 660.545 | 63.08131 | 25.93816 | -0.06942119 | 2.59983
661.074 | 63.13137 | 50.18065 | -0.27726 | 4.63775 | 661.045 | 63.13137 | 25.91509 | -0.0699444 | 2.59982
661.574 | 63.18144 | 50.16482 | -0.27493 | 4.64863 | 661.545 | 63.18144 | 25.84679 | -0.07111648 | 2.60198
662.074 | 63.23151 | 50.14961 | -0.2704 | 4.65271 | 662.045 | 63.23151 | 25.99083 | -0.07301928 | 2.60058
662.574 | 63.28159 | 50.13561 | -0.26488 | 4.65321 | 662.545 | 63.28159 | 25.86911 | -0.07540131 | 2.60085
663.074 | 63.33162 | 50.12315 | -0.26012 | 4.65884 | 663.045 | 63.33162 | 25.8821 | -0.07781434 | 2.60046
663.574 | 63.38164 | 50.11195 | -0.25807 | 4.66659 | 663.545 | 63.38164 | 25.79932 | -0.07982272 | 2.60001
664.074 | 63.43165 | 50.10148 | -0.26044 | 4.66812 | 664.045 | 63.43165 | 25.92209 | -0.08118705 | 2.5956
664.574 | 63.48164 | 50.09091 | -0.26831 | 4.67402 | 664.545 | 63.48164 | 25.85369 | -0.08189748 | 2.59803
665.074 | 63.53163 | 50.07951 | -0.28206 | 4.68695 | 665.045 | 63.53163 | 26.0002 | -0.08195423 | 2.59242
665.574 | 63.58161 | 50.06676 | -0.30111 | 4.69256 | 665.545 | 63.58161 | 25.8294 | -0.08147241 | 2.59577
666.074 | 63.63157 | 50.05243 | -0.32407 | 4.69216 | 666.045 | 63.63157 | 25.91158 | -0.0803185 | 2.59342
666.574 | 63.68157 | 50.03611 | -0.34912 | 4.69589 | 666.545 | 63.68157 | 25.85112 | -0.07840265 | 2.59274
667.074 | 63.73157 | 50.01785 | -0.37362 | 4.70106 | 667.045 | 63.73157 | 25.93758 | -0.07564737 | 2.59432
667.574 | 63.78157 | 49.99747 | -0.39503 | 4.70597 | 667.545 | 63.78157 | 25.7462 | -0.07229586 | 2.59253
668.074 | 63.83156 | 49.97509 | -0.41064 | 4.71072 | 668.045 | 63.83156 | 25.921 | -0.06888656 | 2.59101
668.574 | 63.88147 | 49.95117 | -0.4182 | 4.71139 | 668.545 | 63.88147 | 25.74292 | -0.06602635 | 2.59124
669.074 | 63.9314 | 49.92639 | -0.41609 | 4.72156 | 669.045 | 63.9314 | 25.8844 | -0.0642537 | 2.59108
669.574 | 63.98131 | 49.90175 | -0.40378 | 4.72689 | 669.545 | 63.98131 | 25.69704 | -0.06362918 | 2.58933
670.074 | 64.03123 | 49.87825 | -0.38185 | 4.72704 | 670.045 | 64.03123 | 25.76981 | -0.0638322 | 2.58766
670.574 | 64.08119 | 49.85708 | -0.35212 | 4.73112 | 670.545 | 64.08119 | 25.76247 | -0.06398257 | 2.58999
671.074 | 64.13116 | 49.83893 | -0.31738 | 4.72642 | 671.045 | 64.13116 | 25.70663 | -0.06317286 | 2.58551
671.574 | 64.18114 | 49.82422 | -0.28116 | 4.73635 | 671.545 | 64.18114 | 25.84978 | -0.06085436 | 2.58678
672.074 | 64.23112 | 49.81284 | -0.24725 | 4.73957 | 672.045 | 64.23112 | 25.76949 | -0.05664566 | 2.58316
672.574 | 64.2811 | 49.80422 | -0.21901 | 4.74524 | 672.545 | 64.2811 | 25.75106 | -0.05050278 | 2.58557
673.074 | 64.33109 | 49.79762 | -0.19911 | 4.74734 | 673.045 | 64.33109 | 25.85493 | -0.04290776 | 2.58418
673.574 | 64.38111 | 49.79206 | -0.18902 | 4.75046 | 673.545 | 64.38111 | 25.97327 | -0.03433448 | 2.58539
674.074 | 64.43111 | 49.78652 | -0.18903 | 4.75191 | 674.045 | 64.43111 | 25.64816 | -0.02500921 | 2.58131
674.574 | 64.48114 | 49.78001 | -0.1982 | 4.75725 | 674.545 | 64.48114 | 25.76285 | -0.01531549 | 2.58136
675.074 | 64.53116 | 49.77181 | -0.21461 | 4.76379 | 675.045 | 64.53116 | 25.8889 | -0.006119641 | 2.58052
675.574 | 64.58115 | 49.76139 | -0.23574 | 4.76554 | 675.545 | 64.58115 | 25.7769 | 0.001177588 | 2.58001
676.074 | 64.63115 | 49.74851 | -0.25896 | 4.77 | 676.045 | 64.63115 | 25.81983 | 0.004535153 | 2.57641
676.574 | 64.68113 | 49.73353 | -0.28206 | 4.77037 | 676.545 | 64.68113 | 25.65345 | 0.002081958 | 2.5762
677.074 | 64.73108 | 49.71702 | -0.30343 | 4.77825 | 677.045 | 64.73108 | 25.9771 | -0.007267029 | 2.57601
677.574 | 64.78102 | 49.69964 | -0.32237 | 4.78231 | 677.545 | 64.78102 | 25.69012 | -0.02295101 | 2.57518
678.074 | 64.83096 | 49.68203 | -0.33895 | 4.78489 | 678.045 | 64.83096 | 25.76869 | -0.04278448 | 2.5729
678.574 | 64.88089 | 49.66453 | -0.35383 | 4.78869 | 678.545 | 64.88089 | 25.87948 | -0.06334327 | 2.57052
679.074 | 64.93086 | 49.64717 | -0.36774 | 4.78804 | 679.045 | 64.93086 | 25.78174 | -0.08132073 | 2.56853
679.574 | 64.98085 | 49.62947 | -0.38108 | 4.79283 | 679.545 | 64.98085 | 25.91409 | -0.09422372 | 2.56726
680.074 | 65.03083 | 49.611 | -0.39358 | 4.79389 | 680.045 | 65.03083 | 25.66171 | -0.1011 | 2.56718
680.574 | 65.08079 | 49.59102 | -0.4043 | 4.79916 | 680.545 | 65.08079 | 25.78071 | -0.10268 | 2.56488
681.074 | 65.13078 | 49.56946 | -0.41161 | 4.79891 | 681.045 | 65.13078 | 25.72717 | -0.10043 | 2.56542
681.574 | 65.18076 | 49.54643 | -0.41379 | 4.80314 | 681.545 | 65.18076 | 25.90487 | -0.09628558 | 2.56169
682.074 | 65.2308 | 49.52259 | -0.40946 | 4.80889 | 682.045 | 65.2308 | 25.76621 | -0.09191432 | 2.55997
682.574 | 65.28092 | 49.49889 | -0.39798 | 4.81211 | 682.545 | 65.28092 | 25.81491 | -0.08834004 | 2.56101
683.074 | 65.33105 | 49.47648 | -0.37978 | 4.81459 | 683.045 | 65.33105 | 26.15402 | -0.08603972 | 2.5566
683.574 | 65.3812 | 49.45621 | -0.35622 | 4.81073 | 683.545 | 65.3812 | 25.9734 | -0.08522563 | 2.55648
684.074 | 65.43129 | 49.43854 | -0.32968 | 4.81911 | 684.045 | 65.43129 | 25.63394 | -0.08582987 | 2.55692
684.574 | 65.48132 | 49.42347 | -0.30313 | 4.82346 | 684.545 | 65.48132 | 25.42537 | -0.08777116 | 2.55499
685.074 | 65.53127 | 49.41064 | -0.27963 | 4.82942 | 685.045 | 65.53127 | 25.75463 | -0.09071867 | 2.55545
685.574 | 65.5812 | 49.39966 | -0.26197 | 4.83193 | 685.545 | 65.5812 | 25.62623 | -0.09456983 | 2.55296
686.074 | 65.63113 | 49.38994 | -0.25236 | 4.83374 | 686.045 | 65.63113 | 25.72927 | -0.09957061 | 2.55386
686.574 | 65.68106 | 49.38083 | -0.25206 | 4.83683 | 686.545 | 65.68106 | 25.57672 | -0.10598 | 2.54833
687.074 | 65.731 | 49.37174 | -0.26127 | 4.83467 | 687.045 | 65.731 | 25.70702 | -0.11352 | 2.54767
687.574 | 65.78096 | 49.3617 | -0.27912 | 4.84221 | 687.545 | 65.78096 | 25.62696 | -0.12122 | 2.54844
688.074 | 65.83097 | 49.34975 | -0.30351 | 4.84618 | 688.045 | 65.83097 | 25.67711 | -0.12737 | 2.54676
688.574 | 65.88104 | 49.33498 | -0.33162 | 4.85076 | 688.545 | 65.88104 | 25.73647 | -0.12982 | 2.54762
689.074 | 65.93116 | 49.31694 | -0.36019 | 4.85613 | 689.045 | 65.93116 | 25.5631 | -0.12684 | 2.54593
689.574 | 65.98134 | 49.29592 | -0.38585 | 4.8592 | 689.545 | 65.98134 | 25.78869 | -0.11787 | 2.5452
690.074 | 66.03154 | 49.2727 | -0.40601 | 4.86023 | 690.045 | 66.03154 | 25.70329 | -0.10409 | 2.5407
690.574 | 66.08174 | 49.24834 | -0.41918 | 4.86425 | 690.545 | 66.08174 | 25.73343 | -0.08814717 | 2.53722
691.074 | 66.13191 | 49.224 | -0.42502 | 4.86946 | 691.045 | 66.13191 | 25.63781 | -0.07333468 | 2.53735
691.574 | 66.18204 | 49.20055 | -0.42442 | 4.87119 | 691.545 | 66.18204 | 25.65377 | -0.06226908 | 2.53468
692.074 | 66.23207 | 49.17857 | -0.41915 | 4.87861 | 692.045 | 66.23207 | 25.81058 | -0.05621228 | 2.53309
692.574 | 66.28205 | 49.15817 | -0.41129 | 4.88334 | 692.545 | 66.28205 | 25.73434 | -0.05468147 | 2.53225
693.074 | 66.332 | 49.13903 | -0.4028 | 4.89335 | 693.045 | 66.332 | 25.60398 | -0.05611485 | 2.53208
693.574 | 66.38194 | 49.12055 | -0.39504 | 4.89312 | 693.545 | 66.38194 | 25.67453 | -0.05863718 | 2.52838
694.074 | 66.43191 | 49.10222 | -0.38873 | 4.89121 | 694.045 | 66.43191 | 25.59556 | -0.06057664 | 2.52647
694.574 | 66.4819 | 49.08358 | -0.38387 | 4.89542 | 694.545 | 66.4819 | 25.63152 | -0.06134377 | 2.52566
695.074 | 66.53192 | 49.06438 | -0.38004 | 4.89957 | 695.045 | 66.53192 | 25.54679 | -0.06121351 | 2.52492
695.574 | 66.58195 | 49.04483 | -0.37665 | 4.90336 | 695.545 | 66.58195 | 25.78419 | -0.0605991 | 2.52343
696.074 | 66.63196 | 49.02533 | -0.37321 | 4.91323 | 696.045 | 66.63196 | 25.53669 | -0.05994073 | 2.5237
696.574 | 66.682 | 49.00636 | -0.36943 | 4.91175 | 696.545 | 66.682 | 25.68454 | -0.05937679 | 2.52696
697.074 | 66.73202 | 48.98805 | -0.36531 | 4.91609 | 697.045 | 66.73202 | 25.43274 | -0.05861224 | 2.52657
697.574 | 66.78202 | 48.97031 | -0.36094 | 4.91916 | 697.545 | 66.78202 | 25.73334 | -0.05699778 | 2.52485
698.074 | 66.832 | 48.95272 | -0.35645 | 4.92387 | 698.045 | 66.832 | 25.58167 | -0.05397728 | 2.52369
698.574 | 66.88191 | 48.93507 | -0.35188 | 4.92892 | 698.545 | 66.88191 | 25.74217 | -0.04921947 | 2.52333
699.074 | 66.93177 | 48.91736 | -0.34727 | 4.92343 | 699.045 | 66.93177 | 25.46843 | -0.0429732 | 2.52221
699.574 | 66.98157 | 48.89972 | -0.34257 | 4.9239 | 699.545 | 66.98157 | 25.5317 | -0.03601534 | 2.52233
700.074 | 67.03138 | 48.88237 | -0.33778 | 4.92924 | 700.045 | 67.03138 | 25.53643 | -0.02935575 | 2.52165
700.574 | 67.08125 | 48.86562 | -0.33298 | 4.93295 | 700.545 | 67.08125 | 25.58717 | -0.02415233 | 2.52196
701.074 | 67.13116 | 48.84941 | -0.32815 | 4.93919 | 701.045 | 67.13116 | 25.72465 | -0.02126362 | 2.52189
701.574 | 67.18115 | 48.83354 | -0.32324 | 4.94211 | 701.545 | 67.18115 | 25.68791 | -0.02123801 | 2.52323
702.074 | 67.23116 | 48.81775 | -0.31808 | 4.94419 | 702.045 | 67.23116 | 25.71976 | -0.02390274 | 2.52113
702.574 | 67.28114 | 48.80175 | -0.31239 | 4.94947 | 702.545 | 67.28114 | 25.55368 | -0.02861251 | 2.52166
703.074 | 67.33112 | 48.78555 | -0.30602 | 4.95018 | 703.045 | 67.33112 | 25.64801 | -0.03424451 | 2.5213
703.574 | 67.38108 | 48.76954 | -0.29902 | 4.95124 | 703.545 | 67.38108 | 25.69834 | -0.03967025 | 2.51997
704.074 | 67.43104 | 48.75408 | -0.2918 | 4.95463 | 704.045 | 67.43104 | 25.54414 | -0.04411284 | 2.5204
704.574 | 67.48102 | 48.73961 | -0.28514 | 4.95228 | 704.545 | 67.48102 | 25.72202 | -0.04731169 | 2.51944
705.074 | 67.53099 | 48.72627 | -0.27998 | 4.96453 | 705.045 | 67.53099 | 25.58936 | -0.04969068 | 2.51848
705.574 | 67.58097 | 48.71388 | -0.27722 | 4.96189 | 705.545 | 67.58097 | 25.59596 | -0.05188538 | 2.51705
706.074 | 67.63095 | 48.70182 | -0.27741 | 4.96788 | 706.045 | 67.63095 | 25.59475 | -0.05458238 | 2.51717
706.574 | 67.6809 | 48.68942 | -0.28061 | 4.97239 | 706.545 | 67.6809 | 25.75196 | -0.05813656 | 2.51823
707.074 | 67.73088 | 48.67618 | -0.28638 | 4.97593 | 707.045 | 67.73088 | 25.5493 | -0.06247622 | 2.5182
707.574 | 67.78088 | 48.66184 | -0.29395 | 4.98063 | 707.545 | 67.78088 | 25.68195 | -0.06703378 | 2.51855
708.074 | 67.83087 | 48.64648 | -0.30237 | 4.98236 | 708.045 | 67.83087 | 25.58791 | -0.07119509 | 2.51758
708.574 | 67.8809 | 48.63043 | -0.31092 | 4.99125 | 708.545 | 67.8809 | 25.70969 | -0.07433714 | 2.51583
709.074 | 67.93096 | 48.61393 | -0.31918 | 4.9949 | 709.045 | 67.93096 | 25.40615 | -0.07583089 | 2.51745
709.574 | 67.981 | 48.59745 | -0.32712 | 5.0046 | 709.545 | 67.981 | 25.64742 | -0.07540838 | 2.51578
710.074 | 68.03111 | 48.58092 | -0.33507 | 5.00846 | 710.045 | 68.03111 | 25.59529 | -0.07307427 | 2.51585
710.574 | 68.0812 | 48.56448 | -0.34335 | 5.01069 | 710.545 | 68.0812 | 25.46125 | -0.06905981 | 2.51303
711.074 | 68.13124 | 48.54788 | -0.35222 | 5.0211 | 711.045 | 68.13124 | 25.53536 | -0.06371982 | 2.51351
711.574 | 68.18126 | 48.53083 | -0.36159 | 5.02267 | 711.545 | 68.18126 | 25.51745 | -0.05727108 | 2.50961
712.074 | 68.23127 | 48.51294 | -0.37084 | 5.02696 | 712.045 | 68.23127 | 25.77228 | -0.04998548 | 2.51427
712.574 | 68.28124 | 48.49401 | -0.37895 | 5.03312 | 712.545 | 68.28124 | 25.47043 | -0.04193401 | 2.51311
713.074 | 68.33119 | 48.47402 | -0.38458 | 5.04139 | 713.045 | 68.33119 | 25.55015 | -0.03311186 | 2.5147
713.574 | 68.38117 | 48.45318 | -0.38639 | 5.05262 | 713.545 | 68.38117 | 25.40861 | -0.02362881 | 2.51496
714.074 | 68.43116 | 48.43169 | -0.38325 | 5.05401 | 714.045 | 68.43116 | 25.634 | -0.01383395 | 2.51521
714.574 | 68.48115 | 48.41026 | -0.37454 | 5.06112 | 714.545 | 68.48115 | 25.47223 | -0.004347009 | 2.51685
715.074 | 68.53121 | 48.38951 | -0.36029 | 5.0653 | 715.045 | 68.53121 | 25.58584 | 0.003992069 | 2.51819
715.574 | 68.5813 | 48.37022 | -0.3413 | 5.06931 | 715.545 | 68.5813 | 25.43975 | 0.01034857 | 2.51704
716.074 | 68.6314 | 48.35286 | -0.31899 | 5.07638 | 716.045 | 68.6314 | 25.53674 | 0.01400785 | 2.5112
716.574 | 68.68154 | 48.33767 | -0.29501 | 5.08035 | 716.545 | 68.68154 | 25.35028 | 0.01468891 | 2.51127
717.074 | 68.73166 | 48.32442 | -0.27098 | 5.08137 | 717.045 | 68.73166 | 25.53035 | 0.01247455 | 2.51033
717.574 | 68.78171 | 48.31278 | -0.24854 | 5.08127 | 717.545 | 68.78171 | 25.66121 | 0.007778496 | 2.51289
718.074 | 68.83171 | 48.30214 | -0.22879 | 5.08896 | 718.045 | 68.83171 | 25.52281 | 0.001333776 | 2.51433
718.574 | 68.88164 | 48.29217 | -0.21267 | 5.09274 | 718.545 | 68.88164 | 25.59308 | -0.005906029 | 2.51366
719.074 | 68.93151 | 48.28283 | -0.20095 | 5.09219 | 719.045 | 68.93151 | 25.44997 | -0.01301288 | 2.51185
719.574 | 68.98139 | 48.27403 | -0.19418 | 5.0927 | 719.545 | 68.98139 | 25.68202 | -0.01927762 | 2.50891
720.074 | 69.03126 | 48.26585 | -0.19284 | 5.09676 | 720.045 | 69.03126 | 25.42979 | -0.02427043 | 2.50826
720.574 | 69.08117 | 48.25806 | -0.19723 | 5.09941 | 720.545 | 69.08117 | 25.64333 | -0.02806816 | 2.50841
721.074 | 69.13112 | 48.25022 | -0.2073 | 5.09425 | 721.045 | 69.13112 | 25.51126 | -0.03128712 | 2.51123
721.574 | 69.18109 | 48.24166 | -0.22252 | 5.0933 | 721.545 | 69.18109 | 25.75434 | -0.03479185 | 2.50794
722.074 | 69.2311 | 48.23175 | -0.24171 | 5.09487 | 722.045 | 69.2311 | 25.48198 | -0.03928962 | 2.50798
722.574 | 69.2811 | 48.22001 | -0.26308 | 5.10274 | 722.545 | 69.2811 | 25.69474 | -0.04532011 | 2.50843
723.074 | 69.33112 | 48.20607 | -0.28426 | 5.10268 | 723.045 | 69.33112 | 25.55349 | -0.05298318 | 2.50768
723.574 | 69.38112 | 48.18986 | -0.30278 | 5.10542 | 723.545 | 69.38112 | 25.67136 | -0.06202458 | 2.51032
724.074 | 69.43112 | 48.17172 | -0.31651 | 5.11686 | 724.045 | 69.43112 | 25.41619 | -0.0719986 | 2.51183
724.574 | 69.48113 | 48.15232 | -0.32398 | 5.12015 | 724.545 | 69.48113 | 25.45693 | -0.08253467 | 2.51081
725.074 | 69.53114 | 48.1327 | -0.32482 | 5.12964 | 725.045 | 69.53114 | 25.58966 | -0.09331916 | 2.51025
725.574 | 69.58113 | 48.11403 | -0.31989 | 5.13769 | 725.545 | 69.58113 | 25.45453 | -0.10386 | 2.50968
726.074 | 69.63112 | 48.09707 | -0.31104 | 5.14254 | 726.045 | 69.63112 | 25.47317 | -0.11368 | 2.51114
726.574 | 69.68107 | 48.08215 | -0.30074 | 5.14574 | 726.545 | 69.68107 | 25.5096 | -0.12218 | 2.51349
727.074 | 69.73103 | 48.06899 | -0.29155 | 5.1513 | 727.045 | 69.73103 | 25.36923 | -0.12858 | 2.50928
727.574 | 69.781 | 48.05694 | -0.28575 | 5.16208 | 727.545 | 69.781 | 25.6133 | -0.13246 | 2.51026
728.074 | 69.83097 | 48.04534 | -0.28491 | 5.16102 | 728.045 | 69.83097 | 25.47538 | -0.13361 | 2.50935
728.574 | 69.88094 | 48.03334 | -0.28961 | 5.16689 | 728.545 | 69.88094 | 25.46258 | -0.13214 | 2.50992
729.074 | 69.93094 | 48.02042 | -0.29951 | 5.17423 | 729.045 | 69.93094 | 25.30894 | -0.1283 | 2.5054
729.574 | 69.98093 | 48.00616 | -0.31339 | 5.18012 | 729.545 | 69.98093 | 25.59153 | -0.12234 | 2.50658
730.074 | 70.03097 | 47.9904 | -0.32957 | 5.18668 | 730.045 | 70.03097 | 25.53573 | -0.11467 | 2.50533
730.574 | 70.08105 | 47.97314 | -0.34608 | 5.18752 | 730.545 | 70.08105 | 25.48073 | -0.10567 | 2.50966
731.074 | 70.13115 | 47.95447 | -0.36098 | 5.1998 | 731.045 | 70.13115 | 25.35728 | -0.09572291 | 2.5081
731.574 | 70.18125 | 47.93462 | -0.37243 | 5.20273 | 731.545 | 70.18125 | 25.45184 | -0.08540198 | 2.51095
732.074 | 70.23131 | 47.91397 | -0.37889 | 5.20424 | 732.045 | 70.23131 | 25.52658 | -0.07538037 | 2.51148
732.574 | 70.28132 | 47.8929 | -0.37921 | 5.20776 | 732.545 | 70.28132 | 25.20885 | -0.06627141 | 2.51178
733.074 | 70.33127 | 47.87176 | -0.37278 | 5.21573 | 733.045 | 70.33127 | 25.42557 | -0.05867461 | 2.51706
733.574 | 70.3812 | 47.85091 | -0.35956 | 5.22149 | 733.545 | 70.3812 | 25.37639 | -0.05281762 | 2.51889
734.074 | 70.43113 | 47.831 | -0.34017 | 5.22128 | 734.045 | 70.43113 | 25.53533 | -0.04865895 | 2.5222
734.574 | 70.48108 | 47.81282 | -0.3158 | 5.2327 | 734.545 | 70.48108 | 25.30507 | -0.04590203 | 2.52132
735.074 | 70.53107 | 47.79681 | -0.2882 | 5.2369 | 735.045 | 70.53107 | 25.50113 | -0.04401216 | 2.52263
735.574 | 70.58107 | 47.78331 | -0.25932 | 5.24473 | 735.545 | 70.58107 | 25.3705 | -0.0425875 | 2.52542
736.074 | 70.63107 | 47.77225 | -0.23108 | 5.24953 | 736.045 | 70.63107 | 25.48141 | -0.04124311 | 2.52839
736.574 | 70.68105 | 47.76311 | -0.20522 | 5.25289 | 736.545 | 70.68105 | 25.32631 | -0.03969715 | 2.52879
737.074 | 70.73101 | 47.75521 | -0.18296 | 5.25877 | 737.045 | 70.73101 | 25.31493 | -0.03783863 | 2.52994
737.574 | 70.78097 | 47.74795 | -0.16496 | 5.26045 | 737.545 | 70.78097 | 25.50492 | -0.03569726 | 2.533
738.074 | 70.83097 | 47.74114 | -0.1516 | 5.26411 | 738.045 | 70.83097 | 25.26972 | -0.03354369 | 2.53493
738.574 | 70.88098 | 47.73472 | -0.14288 | 5.27493 | 738.545 | 70.88098 | 25.41786 | -0.0316714 | 2.53697
739.074 | 70.93105 | 47.72873 | -0.13874 | 5.27406 | 739.045 | 70.93105 | 25.42887 | -0.03054947 | 2.53937
739.574 | 70.98112 | 47.72309 | -0.13907 | 5.27552 | 739.545 | 70.98112 | 25.56168 | -0.03042303 | 2.54082
740.074 | 71.03119 | 47.71765 | -0.14356 | 5.27961 | 740.045 | 71.03119 | 25.44684 | -0.03125652 | 2.54595
740.574 | 71.08127 | 47.71183 | -0.15165 | 5.28576 | 740.545 | 71.08127 | 25.39064 | -0.03260708 | 2.5489
741.074 | 71.13131 | 47.70515 | -0.16238 | 5.29022 | 741.045 | 71.13131 | 25.38265 | -0.03376616 | 2.54888
741.574 | 71.18133 | 47.69719 | -0.17449 | 5.2973 | 741.545 | 71.18133 | 25.43182 | -0.03411681 | 2.55288
742.074 | 71.2313 | 47.68775 | -0.18647 | 5.30136 | 742.045 | 71.2313 | 25.4569 | -0.03333753 | 2.5519
742.574 | 71.28119 | 47.67698 | -0.19686 | 5.30773 | 742.545 | 71.28119 | 25.40899 | -0.03166797 | 2.55616
743.074 | 71.33104 | 47.6653 | -0.20448 | 5.31496 | 743.045 | 71.33104 | 25.42224 | -0.02994088 | 2.55752
743.574 | 71.38087 | 47.65325 | -0.20858 | 5.31859 | 743.545 | 71.38087 | 25.43903 | -0.02918136 | 2.5635
744.074 | 71.43071 | 47.6413 | -0.20896 | 5.3217 | 744.045 | 71.43071 | 25.3823 | -0.03024562 | 2.56478
744.574 | 71.48058 | 47.62986 | -0.20597 | 5.32795 | 744.545 | 71.48058 | 25.36466 | -0.03362744 | 2.57234
745.074 | 71.53048 | 47.61911 | -0.20039 | 5.33468 | 745.045 | 71.53048 | 25.33388 | -0.03920563 | 2.57557
745.574 | 71.58041 | 47.6091 | -0.19337 | 5.33519 | 745.545 | 71.58041 | 25.41696 | -0.04634178 | 2.58001
746.074 | 71.63033 | 47.59974 | -0.18621 | 5.339 | 746.045 | 71.63033 | 25.53107 | -0.05413217 | 2.58075
746.574 | 71.68029 | 47.59096 | -0.1803 | 5.34655 | 746.545 | 71.68029 | 25.33997 | -0.06148064 | 2.5863
747.074 | 71.73028 | 47.5828 | -0.17697 | 5.35025 | 747.045 | 71.73028 | 25.25502 | -0.06747889 | 2.58673
747.574 | 71.78025 | 47.5753 | -0.17735 | 5.3544 | 747.545 | 71.78025 | 25.28588 | -0.07135012 | 2.58857
748.074 | 71.83025 | 47.5683 | -0.18214 | 5.35722 | 748.045 | 71.83025 | 25.44059 | -0.07289224 | 2.58777
748.574 | 71.88021 | 47.56133 | -0.19139 | 5.3625 | 748.545 | 71.88021 | 25.46836 | -0.07253153 | 2.5911
749.074 | 71.93012 | 47.55358 | -0.20434 | 5.36553 | 749.045 | 71.93012 | 25.25968 | -0.0710267 | 2.59505
749.574 | 71.97999 | 47.54425 | -0.21943 | 5.37279 | 749.545 | 71.97999 | 25.34261 | -0.06954529 | 2.59633
750.074 | 72.02984 | 47.53271 | -0.23437 | 5.37931 | 750.045 | 72.02984 | 25.35556 | -0.06904472 | 2.59787
750.574 | 72.07971 | 47.51889 | -0.24678 | 5.38753 | 750.545 | 72.07971 | 25.53816 | -0.0700109 | 2.59807
751.074 | 72.12964 | 47.50333 | -0.25445 | 5.3922 | 751.045 | 72.12964 | 25.42503 | -0.07229066 | 2.6036
751.574 | 72.17961 | 47.48711 | -0.25593 | 5.40321 | 751.545 | 72.17961 | 25.31426 | -0.07513724 | 2.60263
752.074 | 72.22962 | 47.47139 | -0.25079 | 5.40342 | 752.045 | 72.22962 | 25.35298 | -0.07771376 | 2.6045
752.574 | 72.27968 | 47.45709 | -0.23972 | 5.41354 | 752.545 | 72.27968 | 25.37379 | -0.07948485 | 2.60961
753.074 | 72.32974 | 47.44462 | -0.22429 | 5.4165 | 753.045 | 72.32974 | 25.38492 | -0.08044483 | 2.61416
753.574 | 72.37981 | 47.43384 | -0.20669 | 5.42405 | 753.545 | 72.37981 | 25.36372 | -0.08120586 | 2.61534
754.074 | 72.42985 | 47.42461 | -0.18948 | 5.43275 | 754.045 | 72.42985 | 25.29846 | -0.08256403 | 2.61638
754.574 | 72.47985 | 47.4167 | -0.17522 | 5.44088 | 754.545 | 72.47985 | 25.30817 | -0.08511323 | 2.61806
755.074 | 72.52984 | 47.40987 | -0.16633 | 5.45038 | 755.045 | 72.52984 | 25.23849 | -0.08880128 | 2.61827
755.574 | 72.57986 | 47.40413 | -0.16492 | 5.4558 | 755.545 | 72.57986 | 25.2808 | -0.09297057 | 2.61923
756.074 | 72.62992 | 47.39909 | -0.17247 | 5.46461 | 756.045 | 72.62992 | 25.25895 | -0.09644675 | 2.62309
756.574 | 72.68002 | 47.39402 | -0.18956 | 5.46937 | 756.545 | 72.68002 | 25.39091 | -0.09794746 | 2.6235
757.074 | 72.73013 | 47.38792 | -0.21567 | 5.47671 | 757.045 | 72.73013 | 25.27514 | -0.09664745 | 2.62611
757.574 | 72.78022 | 47.3795 | -0.24912 | 5.47744 | 757.545 | 72.78022 | 25.29508 | -0.09237552 | 2.6298
758.074 | 72.8303 | 47.36781 | -0.28651 | 5.48479 | 758.045 | 72.8303 | 25.18297 | -0.08562564 | 2.6335
758.574 | 72.88037 | 47.35218 | -0.32412 | 5.48826 | 758.545 | 72.88037 | 25.28993 | -0.07746985 | 2.63332
759.074 | 72.93043 | 47.3326 | -0.35759 | 5.49497 | 759.045 | 72.93043 | 25.32802 | -0.06923279 | 2.63568
759.574 | 72.98051 | 47.30979 | -0.38285 | 5.50263 | 759.545 | 72.98051 | 25.30655 | -0.06209207 | 2.63789
760.074 | 73.03059 | 47.28489 | -0.39702 | 5.50362 | 760.045 | 73.03059 | 25.27985 | -0.05682122 | 2.6369
760.574 | 73.08066 | 47.25948 | -0.39843 | 5.5097 | 760.545 | 73.08066 | 25.21182 | -0.05348734 | 2.63996
761.074 | 73.13071 | 47.23503 | -0.38721 | 5.51729 | 761.045 | 73.13071 | 25.3814 | -0.0515551 | 2.64571
761.574 | 73.18076 | 47.21273 | -0.36494 | 5.52575 | 761.545 | 73.18076 | 25.24003 | -0.05018242 | 2.64995
762.074 | 73.23081 | 47.19342 | -0.33438 | 5.53212 | 762.045 | 73.23081 | 25.32856 | -0.04844642 | 2.65365
762.574 | 73.28088 | 47.17729 | -0.29886 | 5.54554 | 762.545 | 73.28088 | 25.09221 | -0.04577114 | 2.65427
763.074 | 73.33099 | 47.16415 | -0.26192 | 5.54929 | 763.045 | 73.33099 | 25.29048 | -0.04218381 | 2.65535
763.574 | 73.38108 | 47.15363 | -0.22679 | 5.56334 | 763.545 | 73.38108 | 25.13891 | -0.03816573 | 2.66193
764.074 | 73.43119 | 47.14517 | -0.19602 | 5.56583 | 764.045 | 73.43119 | 25.34551 | -0.03455211 | 2.65969
764.574 | 73.48126 | 47.13827 | -0.17138 | 5.57814 | 764.545 | 73.48126 | 25.14375 | -0.03209603 | 2.66557
765.074 | 73.53124 | 47.13259 | -0.15411 | 5.58594 | 765.045 | 73.53124 | 25.24134 | -0.03123043 | 2.66693
765.574 | 73.58116 | 47.12778 | -0.14458 | 5.59776 | 765.545 | 73.58116 | 25.18865 | -0.03189436 | 2.66875
766.074 | 73.63104 | 47.12326 | -0.14252 | 5.60507 | 766.045 | 73.63104 | 25.40378 | -0.03373669 | 2.67186
766.574 | 73.68089 | 47.11834 | -0.14694 | 5.61345 | 766.545 | 73.68089 | 25.1466 | -0.03623119 | 2.67442
767.074 | 73.7308 | 47.11245 | -0.15632 | 5.61834 | 767.045 | 73.7308 | 25.3444 | -0.03899416 | 2.67611
767.574 | 73.78075 | 47.10508 | -0.1686 | 5.62479 | 767.545 | 73.78075 | 25.07982 | -0.04198006 | 2.67712
768.074 | 73.83072 | 47.09588 | -0.18171 | 5.62893 | 768.045 | 73.83072 | 25.36796 | -0.04534825 | 2.6838
768.574 | 73.8807 | 47.08516 | -0.19351 | 5.63572 | 768.545 | 73.8807 | 25.23686 | -0.04950704 | 2.68357
769.074 | 73.93063 | 47.07329 | -0.20238 | 5.63852 | 769.045 | 73.93063 | 25.28164 | -0.05468592 | 2.68424
769.574 | 73.98056 | 47.0609 | -0.20738 | 5.64939 | 769.545 | 73.98056 | 25.14668 | -0.06088568 | 2.68576
770.074 | 74.03048 | 47.04868 | -0.20833 | 5.65375 | 770.045 | 74.03048 | 25.2644 | -0.06779971 | 2.68868
770.574 | 74.08039 | 47.03712 | -0.20579 | 5.65921 | 770.545 | 74.08039 | 25.29106 | -0.07503403 | 2.69047
771.074 | 74.13032 | 47.02651 | -0.20087 | 5.66933 | 771.045 | 74.13032 | 25.16836 | -0.08207832 | 2.69012
771.574 | 74.18026 | 47.01691 | -0.19493 | 5.67695 | 771.545 | 74.18026 | 25.21339 | -0.08852482 | 2.69314
772.074 | 74.23021 | 47.00801 | -0.18932 | 5.68663 | 772.045 | 74.23021 | 25.36358 | -0.09413083 | 2.69109
772.574 | 74.28021 | 46.99967 | -0.18513 | 5.69035 | 772.545 | 74.28021 | 25.18186 | -0.09854732 | 2.69341
773.074 | 74.33028 | 46.99156 | -0.18313 | 5.6925 | 773.045 | 74.33028 | 25.28493 | -0.10169 | 2.69482
773.574 | 74.38039 | 46.98338 | -0.1836 | 5.70237 | 773.545 | 74.38039 | 25.2913 | -0.10341 | 2.69848
774.074 | 74.4305 | 46.97497 | -0.18647 | 5.70626 | 774.045 | 74.4305 | 25.26655 | -0.10359 | 2.70024
774.574 | 74.48062 | 46.96615 | -0.19129 | 5.7126 | 774.545 | 74.48062 | 25.23341 | -0.10217 | 2.70076
775.074 | 74.53068 | 46.95676 | -0.19742 | 5.71928 | 775.045 | 74.53068 | 25.08489 | -0.09913174 | 2.69963
775.574 | 74.58068 | 46.94667 | -0.20412 | 5.72546 | 775.545 | 74.58068 | 25.11667 | -0.09464219 | 2.70487
776.074 | 74.63068 | 46.9359 | -0.21064 | 5.74026 | 776.045 | 74.63068 | 25.05951 | -0.08890443 | 2.71022
776.574 | 74.68066 | 46.92459 | -0.21636 | 5.74692 | 776.545 | 74.68066 | 25.1973 | -0.08218384 | 2.7103
777.074 | 74.73068 | 46.91297 | -0.22082 | 5.75562 | 777.045 | 74.73068 | 25.07666 | -0.07489812 | 2.71199
777.574 | 74.78072 | 46.90136 | -0.22377 | 5.76843 | 777.545 | 74.78072 | 25.23247 | -0.067538 | 2.71666
778.074 | 74.83081 | 46.88972 | -0.22512 | 5.7755 | 778.045 | 74.83081 | 25.15026 | -0.06059573 | 2.71692
778.574 | 74.88094 | 46.87815 | -0.22485 | 5.79025 | 778.545 | 74.88094 | 25.17857 | -0.05436313 | 2.71742
779.074 | 74.93109 | 46.86667 | -0.22299 | 5.7968 | 779.045 | 74.93109 | 24.9616 | -0.04888288 | 2.72075
779.574 | 74.98124 | 46.85524 | -0.21956 | 5.80087 | 779.545 | 74.98124 | 25.1333 | -0.04389396 | 2.72198
780.074 | 75.03139 | 46.84393 | -0.21459 | 5.81659 | 780.045 | 75.03139 | 25.03629 | -0.03897688 | 2.72858
780.574 | 75.0815 | 46.83286 | -0.20816 | 5.81861 | 780.545 | 75.0815 | 25.2338 | -0.03350139 | 2.72755
781.074 | 75.13155 | 46.82218 | -0.20044 | 5.82611 | 781.045 | 75.13155 | 25.08441 | -0.02711548 | 2.73248
781.574 | 75.18158 | 46.81194 | -0.19175 | 5.83165 | 781.545 | 75.18158 | 25.06873 | -0.01967682 | 2.73737
782.074 | 75.23158 | 46.80227 | -0.18269 | 5.8404 | 782.045 | 75.23158 | 25.11673 | -0.01143315 | 2.73636
782.574 | 75.28156 | 46.79335 | -0.17401 | 5.84863 | 782.545 | 75.28156 | 25.09507 | -0.003038299 | 2.73772
783.074 | 75.33152 | 46.78522 | -0.16657 | 5.85501 | 783.045 | 75.33152 | 25.16621 | 0.004717928 | 2.74189
783.574 | 75.38149 | 46.77796 | -0.16122 | 5.86736 | 783.545 | 75.38149 | 25.13028 | 0.0109487 | 2.74542
784.074 | 75.43147 | 46.77137 | -0.15862 | 5.87261 | 784.045 | 75.43147 | 25.11614 | 0.01494931 | 2.74694
784.574 | 75.48147 | 46.765 | -0.15911 | 5.88774 | 784.545 | 75.48147 | 25.07272 | 0.01619629 | 2.74597
785.074 | 75.53151 | 46.75836 | -0.16261 | 5.89261 | 785.045 | 75.53151 | 25.24731 | 0.0146077 | 2.74918
785.574 | 75.58158 | 46.75097 | -0.16867 | 5.89728 | 785.545 | 75.58158 | 25.19089 | 0.01045545 | 2.75354
786.074 | 75.63163 | 46.74257 | -0.17655 | 5.9052 | 786.045 | 75.63163 | 25.16769 | 0.004179109 | 2.75257
786.574 | 75.68165 | 46.73317 | -0.18548 | 5.91501 | 786.545 | 75.68165 | 25.15374 | -0.003497595 | 2.75163
787.074 | 75.73165 | 46.72304 | -0.19493 | 5.92679 | 787.045 | 75.73165 | 25.13985 | -0.01187488 | 2.75394
787.574 | 75.78162 | 46.71254 | -0.20459 | 5.923 | 787.545 | 75.78162 | 25.07902 | -0.02026984 | 2.75645
788.074 | 75.83157 | 46.70207 | -0.21446 | 5.92291 | 788.045 | 75.83157 | 25.03919 | -0.0281718 | 2.75751
788.574 | 75.88154 | 46.69154 | -0.2247 | 5.93025 | 788.545 | 75.88154 | 25.22447 | -0.03540848 | 2.7587
789.074 | 75.93147 | 46.68081 | -0.23539 | 5.94102 | 789.045 | 75.93147 | 25.02039 | -0.04181762 | 2.76155
789.574 | 75.98139 | 46.66964 | -0.24612 | 5.93647 | 789.545 | 75.98139 | 25.27814 | -0.04740855 | 2.76216
790.074 | 76.03131 | 46.65747 | -0.25617 | 5.942 | 790.045 | 76.03131 | 25.17501 | -0.05229152 | 2.76383
790.574 | 76.08125 | 46.64389 | -0.26432 | 5.9549 | 790.545 | 76.08125 | 25.23911 | -0.05659975 | 2.76745
791.074 | 76.13123 | 46.62904 | -0.26912 | 5.96303 | 791.045 | 76.13123 | 25.13686 | -0.06043403 | 2.76993
791.574 | 76.1812 | 46.61318 | -0.26942 | 5.96989 | 791.545 | 76.1812 | 25.21347 | -0.06424549 | 2.77172
792.074 | 76.23117 | 46.59713 | -0.26451 | 5.97678 | 792.045 | 76.23117 | 25.07964 | -0.06841461 | 2.77518
792.574 | 76.2811 | 46.58174 | -0.2545 | 5.98848 | 792.545 | 76.2811 | 25.11245 | -0.07343171 | 2.77538
793.074 | 76.33096 | 46.56774 | -0.24034 | 5.9975 | 793.045 | 76.33096 | 25.0924 | -0.07946454 | 2.77689
793.574 | 76.38081 | 46.55559 | -0.22364 | 6.00784 | 793.545 | 76.38081 | 25.12777 | -0.08593713 | 2.78269
794.074 | 76.43067 | 46.54544 | -0.20652 | 6.00943 | 794.045 | 76.43067 | 24.95089 | -0.09251083 | 2.78311
794.574 | 76.48055 | 46.53692 | -0.19121 | 6.01655 | 794.545 | 76.48055 | 25.11534 | -0.10121 | 2.78235
795.074 | 76.53052 | 46.52946 | -0.17913 | 6.02017 | 795.045 | 76.53052 | 24.94853 | -0.10968 | 2.78236
795.574 | 76.58049 | 46.52253 | -0.17057 | 6.02577 | 795.545 | 76.58049 | 25.22689 | -0.12242 | 2.78684
796.074 | 76.63043 | 46.51617 | -0.16531 | 6.0369 | 796.045 | 76.63043 | 25.04805 | -0.14532 | 2.79034
796.574 | 76.68035 | 46.50981 | -0.1637 | 6.04226 | 796.545 | 76.68035 | 25.16903 | -0.1851 | 2.78791
797.074 | 76.73024 | 46.50211 | -0.16774 | 6.05073 | 797.045 | 76.73024 | 24.95907 | -0.24732 | 2.79039
797.574 | 76.78022 | 46.49554 | -0.18148 | 6.051 | 797.545 | 76.78022 | 25.1552 | -0.33909 | 2.79013
798.074 | 76.83021 | 46.48662 | -0.21694 | 6.05475 | 798.045 | 76.83021 | 25.10616 | -0.51856 | 2.79189
798.574 | 76.88021 | 46.47242 | -0.34604 | 6.06119 | 798.545 | 76.88021 | 25.26395 | -0.87306 | 2.79128
799.074 | 76.93025 | 46.46517 | 0 | 6.07007 | 799.045 | 76.93025 | 24.97778 | 0 | 2.79366

## 5. macro-TG
The tables contain data about macro thermogravimetric analysis. Macro TG experiments were performed for peat waste at 6 temperatures. Peat waste was heated at 200, 220, 240, 260, 280, and 300 °C by 60 min. For each temperature, three repetitions were done. The samples mass was around 3 g.
Time, s | macro-TG, %
| 200 °C (1) | 200 °C (2) | 200 °C (3) | 220 °C (1) | 220 °C (2) | 220 °C (3) | 240 °C (1) | 240 °C (2) | 240 °C (3) | 260 °C (1) | 260 °C (2) | 260 °C (3) | 280 °C (1) | 280 °C (2) | 280 °C (3) | 300 °C (1) | 300 °C (2) | 300 °C (3)
1 | 100% | 100% | 100% | 100% | 100% | 100% | 100% | 100% | 100% | 100% | 100% | 100% | 100% | 100% | 100% | 100% | 100% | 100%
2 | 100% | 100% | 100% | 100% | 100% | 100% | 100% | 100% | 100% | 100% | 100% | 100% | 100% | 100% | 100% | 100% | 100% | 100%
3 | 100% | 100% | 100% | 100% | 100% | 100% | 100% | 100% | 100% | 100% | 100% | 100% | 100% | 100% | 100% | 99.97% | 100% | 100%
4 | 100% | 100% | 100% | 100% | 100% | 100% | 100% | 100% | 100% | 100% | 100% | 100% | 100% | 100% | 100% | 99.97% | 100% | 100%
5 | 100% | 100% | 100% | 100% | 100% | 100% | 100% | 100% | 100% | 100% | 100% | 100% | 100% | 100% | 100% | 99.97% | 100% | 100%
6 | 100% | 100% | 100% | 100% | 100% | 100% | 100% | 100% | 100% | 100% | 100% | 100% | 100% | 100% | 100% | 99.97% | 100% | 100%
7 | 100% | 100% | 100% | 100% | 100% | 100% | 100% | 100% | 100% | 100% | 100% | 100% | 100% | 100% | 100% | 99.97% | 100% | 100%
8 | 100% | 100% | 100% | 100% | 100% | 100% | 100% | 100% | 100% | 100% | 100% | 100% | 100% | 100% | 100% | 99.97% | 100% | 100%
9 | 100% | 100% | 100% | 100% | 100% | 100% | 100% | 100% | 100% | 100% | 100% | 100% | 100% | 100% | 100% | 99.97% | 100% | 100%
10 | 100% | 100% | 100% | 100% | 100% | 100% | 100% | 100% | 100% | 100% | 100% | 100% | 100% | 100% | 100% | 99.97% | 100% | 100%
11 | 100% | 100% | 100% | 100% | 100% | 100% | 100% | 100% | 100% | 100% | 100% | 100% | 100% | 100% | 100% | 99.97% | 100% | 100%
12 | 100% | 100% | 100% | 100% | 100% | 100% | 100% | 100% | 100% | 100% | 100% | 100% | 100% | 100% | 100% | 99.97% | 100% | 100%
13 | 100% | 100% | 100% | 100% | 100% | 100% | 100% | 100% | 100% | 100% | 100% | 100% | 100% | 100% | 100% | 99.97% | 100% | 100%
14 | 100% | 100% | 100% | 100% | 100% | 100% | 100% | 100% | 100% | 100% | 100% | 100% | 100% | 100% | 100% | 99.97% | 100% | 100%
15 | 100% | 100% | 100% | 100% | 100% | 100% | 100% | 100% | 100% | 100% | 100% | 100% | 100% | 100% | 100% | 99.97% | 100% | 100%
16 | 100% | 100% | 100% | 100% | 100% | 100% | 100% | 100% | 100% | 100% | 100% | 100% | 100% | 100% | 100% | 99.97% | 100% | 100%
17 | 100% | 100% | 100% | 100% | 100% | 100% | 100% | 100% | 100% | 100% | 100% | 100% | 100% | 100% | 100% | 99.97% | 100% | 100%
18 | 100% | 100% | 100% | 100% | 100% | 100% | 100% | 100% | 100% | 100% | 100% | 100% | 100% | 100% | 100% | 99.97% | 100% | 100%
19 | 100% | 100% | 100% | 100% | 100% | 100% | 100% | 100% | 100% | 100% | 100% | 100% | 100% | 100% | 100% | 99.97% | 100% | 100%
20 | 100% | 100% | 100% | 100% | 100% | 100% | 100% | 100% | 100% | 100% | 100% | 100% | 100% | 100% | 100% | 99.97% | 100% | 100%
21 | 100% | 100% | 100% | 100% | 100% | 100% | 100% | 100% | 100% | 100% | 100% | 100% | 100% | 100% | 100% | 99.97% | 100% | 100%
22 | 100% | 100% | 100% | 100% | 100% | 100% | 100% | 100% | 100% | 100% | 100% | 100% | 100% | 100% | 100% | 99.97% | 100% | 100%
23 | 100% | 100% | 100% | 100% | 100% | 100% | 100% | 100% | 100% | 100% | 100% | 100% | 100% | 100% | 100% | 99.97% | 100% | 100%
24 | 100% | 100% | 100% | 100% | 100% | 100% | 100% | 100% | 100% | 100% | 100% | 100% | 100% | 100% | 100% | 99.97% | 100% | 100%
25 | 100% | 100% | 100% | 100% | 100% | 100% | 100% | 100% | 100% | 100% | 100% | 100% | 100% | 100% | 100% | 99.97% | 100% | 100%
26 | 100% | 100% | 100% | 100% | 100% | 100% | 100% | 99.97% | 100% | 100% | 100% | 100% | 100% | 100% | 100% | 99.97% | 100% | 100%
27 | 100% | 100% | 100% | 100% | 100% | 100% | 100% | 99.97% | 100% | 100% | 100% | 99.97% | 100% | 100% | 100% | 99.97% | 100% | 100%
28 | 100% | 100% | 100% | 100% | 100% | 100% | 100% | 99.97% | 100% | 100% | 100% | 99.97% | 100% | 100% | 100% | 99.97% | 100% | 100%
29 | 100% | 100% | 100% | 100% | 100% | 100% | 100% | 99.97% | 100% | 100% | 100% | 99.97% | 100% | 100% | 100% | 99.97% | 100% | 100%
30 | 100% | 100% | 100% | 100% | 100% | 100% | 100% | 99.97% | 100% | 100% | 100% | 99.97% | 100% | 100% | 100% | 99.97% | 100% | 100%
31 | 100% | 100% | 100% | 100% | 100% | 100% | 100% | 99.97% | 100% | 100% | 100% | 99.97% | 100% | 100% | 100% | 99.97% | 100% | 100%
32 | 100% | 100% | 100% | 100% | 100% | 100% | 100% | 99.97% | 100% | 100% | 100% | 99.97% | 100% | 100% | 100% | 99.97% | 100% | 100%
33 | 100% | 100% | 100% | 100% | 100% | 100% | 100% | 99.97% | 100% | 100% | 100% | 99.97% | 100% | 100% | 100% | 99.93% | 100% | 100%
34 | 100% | 100% | 100% | 100% | 100% | 100% | 100% | 99.97% | 100% | 100% | 100% | 99.97% | 100% | 100% | 100% | 99.93% | 100% | 100%
35 | 100% | 100% | 100% | 100% | 100% | 100% | 100% | 99.97% | 100% | 100% | 100% | 99.97% | 100% | 100% | 100% | 99.93% | 100% | 100%
36 | 100% | 100% | 100% | 100% | 100% | 100% | 100% | 99.97% | 100% | 100% | 99.97% | 99.97% | 100% | 100% | 100% | 99.93% | 100% | 100%
37 | 100% | 100% | 100% | 100% | 100% | 100% | 100% | 99.97% | 100% | 100% | 99.97% | 99.97% | 100% | 100% | 100% | 99.93% | 100% | 100%
38 | 100% | 100% | 100% | 100% | 100% | 100% | 100% | 99.97% | 100% | 100% | 99.97% | 99.97% | 100% | 100% | 100% | 99.93% | 100% | 100%
39 | 100% | 100% | 100% | 100% | 100% | 100% | 100% | 99.93% | 100% | 100% | 99.97% | 99.97% | 100% | 100% | 100% | 99.93% | 100% | 100%
40 | 100% | 100% | 100% | 100% | 100% | 100% | 100% | 99.93% | 100% | 100% | 99.97% | 99.97% | 100% | 100% | 100% | 99.93% | 100% | 100%
41 | 100% | 100% | 100% | 100% | 100% | 100% | 100% | 99.93% | 100% | 100% | 99.97% | 99.97% | 100% | 100% | 100% | 99.93% | 100% | 100%
43 | 100% | 100% | 100% | 100% | 100% | 100% | 100% | 99.93% | 100% | 100% | 99.97% | 99.97% | 100% | 100% | 100% | 99.93% | 100% | 100%
43 | 100% | 100% | 100% | 100% | 100% | 100% | 100% | 99.93% | 100% | 100% | 99.97% | 99.97% | 100% | 100% | 99.97% | 99.93% | 99.97% | 100%
44 | 100% | 100% | 99.97% | 100% | 100% | 100% | 100% | 99.93% | 100% | 100% | 99.97% | 99.97% | 100% | 100% | 99.97% | 99.93% | 99.97% | 100%
45 | 100% | 100% | 99.97% | 99.97% | 100% | 100% | 100% | 99.93% | 100% | 100% | 99.97% | 99.97% | 100% | 100% | 99.97% | 99.93% | 99.97% | 100%
46 | 100% | 100% | 99.97% | 99.97% | 100% | 100% | 100% | 99.93% | 100% | 100% | 99.97% | 99.97% | 100% | 100% | 99.97% | 99.93% | 99.97% | 100%
48 | 100% | 100% | 99.97% | 99.97% | 100% | 100% | 100% | 99.93% | 100% | 100% | 99.97% | 99.97% | 100% | 100% | 99.97% | 99.93% | 99.97% | 100%
49 | 100% | 100% | 99.97% | 99.97% | 100% | 100% | 100% | 99.93% | 100% | 100% | 99.97% | 99.97% | 100% | 100% | 99.97% | 99.93% | 99.97% | 100%
50 | 100% | 100% | 99.97% | 99.97% | 100% | 100% | 100% | 99.93% | 100% | 100% | 99.97% | 99.97% | 100% | 100% | 99.97% | 99.93% | 99.97% | 100%
51 | 100% | 100% | 99.97% | 99.97% | 100% | 100% | 100% | 99.93% | 100% | 100% | 99.97% | 99.97% | 100% | 100% | 99.97% | 99.93% | 99.97% | 100%
52 | 100% | 100% | 99.97% | 99.97% | 100% | 100% | 100% | 99.93% | 100% | 100% | 99.97% | 99.97% | 100% | 100% | 99.97% | 99.93% | 99.97% | 100%
53 | 100% | 100% | 99.97% | 99.97% | 100% | 100% | 100% | 99.93% | 100% | 100% | 99.97% | 99.97% | 100% | 100% | 99.97% | 99.93% | 99.97% | 100%
54 | 100% | 100% | 99.97% | 99.97% | 100% | 100% | 100% | 99.93% | 100% | 100% | 99.97% | 99.97% | 100% | 100% | 99.97% | 99.93% | 99.97% | 100%
55 | 100% | 100% | 99.97% | 99.97% | 100% | 100% | 100% | 99.9% | 100% | 100% | 99.97% | 99.97% | 100% | 100% | 99.97% | 99.93% | 99.97% | 100%
56 | 100% | 100% | 99.97% | 99.97% | 100% | 100% | 100% | 99.9% | 100% | 100% | 99.97% | 99.93% | 100% | 100% | 99.97% | 99.93% | 99.97% | 100%
57 | 100% | 100% | 99.97% | 99.97% | 100% | 100% | 100% | 99.9% | 100% | 100% | 99.97% | 99.93% | 100% | 100% | 99.97% | 99.93% | 99.97% | 100%
58 | 100% | 100% | 99.97% | 99.97% | 100% | 100% | 100% | 99.9% | 100% | 100% | 99.97% | 99.93% | 100% | 100% | 99.97% | 99.9% | 99.97% | 100%
59 | 100% | 100% | 99.97% | 99.97% | 100% | 100% | 100% | 99.9% | 100% | 100% | 99.97% | 99.93% | 100% | 100% | 99.97% | 99.9% | 99.97% | 100%
60 | 100% | 100% | 99.97% | 99.97% | 100% | 100% | 100% | 99.9% | 100% | 100% | 99.97% | 99.93% | 100% | 100% | 99.97% | 99.9% | 99.97% | 100%
61 | 100% | 100% | 99.97% | 99.97% | 100% | 100% | 100% | 99.9% | 100% | 100% | 99.97% | 99.93% | 100% | 100% | 99.97% | 99.9% | 99.97% | 100%
62 | 100% | 100% | 99.97% | 99.97% | 100% | 100% | 100% | 99.9% | 100% | 100% | 99.97% | 99.93% | 100% | 100% | 99.97% | 99.9% | 99.97% | 100%
63 | 100% | 100% | 99.97% | 99.97% | 100% | 100% | 100% | 99.9% | 100% | 100% | 99.97% | 99.93% | 100% | 100% | 99.97% | 99.9% | 99.97% | 100%
64 | 100% | 100% | 99.97% | 99.97% | 100% | 100% | 100% | 99.9% | 100% | 100% | 99.97% | 99.9% | 100% | 100% | 99.97% | 99.9% | 99.97% | 100%
65 | 100% | 100% | 99.97% | 99.97% | 100% | 100% | 100% | 99.9% | 100% | 100% | 99.97% | 99.9% | 100% | 100% | 99.93% | 99.9% | 99.97% | 100%
66 | 100% | 100% | 99.97% | 99.97% | 100% | 100% | 100% | 99.9% | 100% | 100% | 99.97% | 99.9% | 100% | 100% | 99.93% | 99.9% | 99.97% | 100%
67 | 100% | 100% | 99.93% | 99.97% | 100% | 100% | 100% | 99.9% | 100% | 100% | 99.97% | 99.9% | 100% | 100% | 99.93% | 99.9% | 99.97% | 99.97%
68 | 100% | 100% | 99.93% | 99.97% | 100% | 100% | 100% | 99.9% | 100% | 100% | 99.93% | 99.9% | 100% | 100% | 99.93% | 99.9% | 99.97% | 99.97%
69 | 100% | 100% | 99.93% | 99.97% | 100% | 100% | 100% | 99.9% | 100% | 100% | 99.93% | 99.9% | 100% | 100% | 99.93% | 99.9% | 99.97% | 99.97%
70 | 100% | 100% | 99.93% | 99.97% | 100% | 100% | 100% | 99.9% | 100% | 100% | 99.93% | 99.9% | 100% | 100% | 99.93% | 99.87% | 99.97% | 99.97%
71 | 100% | 100% | 99.93% | 99.97% | 100% | 100% | 100% | 99.9% | 100% | 100% | 99.93% | 99.9% | 100% | 100% | 99.93% | 99.87% | 99.97% | 99.97%
72 | 100% | 100% | 99.93% | 99.97% | 100% | 100% | 100% | 99.87% | 100% | 100% | 99.93% | 99.9% | 100% | 100% | 99.93% | 99.87% | 99.97% | 99.97%
73 | 100% | 100% | 99.93% | 99.97% | 100% | 100% | 100% | 99.87% | 100% | 100% | 99.93% | 99.87% | 100% | 100% | 99.93% | 99.87% | 99.97% | 99.97%
74 | 100% | 100% | 99.93% | 99.97% | 100% | 100% | 100% | 99.87% | 100% | 100% | 99.93% | 99.87% | 100% | 100% | 99.93% | 99.87% | 99.97% | 99.97%
75 | 100% | 100% | 99.93% | 99.97% | 100% | 100% | 100% | 99.87% | 100% | 100% | 99.93% | 99.87% | 100% | 100% | 99.93% | 99.87% | 99.97% | 99.97%
76 | 100% | 100% | 99.93% | 99.97% | 100% | 100% | 100% | 99.87% | 100% | 100% | 99.93% | 99.87% | 100% | 100% | 99.93% | 99.87% | 99.97% | 99.97%
77 | 100% | 100% | 99.93% | 99.97% | 100% | 100% | 100% | 99.87% | 100% | 100% | 99.93% | 99.87% | 100% | 100% | 99.93% | 99.87% | 99.97% | 99.97%
78 | 100% | 100% | 99.93% | 99.97% | 100% | 100% | 100% | 99.87% | 100% | 100% | 99.93% | 99.87% | 100% | 100% | 99.93% | 99.87% | 99.97% | 99.97%
79 | 100% | 100% | 99.93% | 99.97% | 100% | 100% | 100% | 99.87% | 100% | 100% | 99.93% | 99.87% | 100% | 100% | 99.9% | 99.87% | 99.97% | 99.97%
80 | 100% | 100% | 99.93% | 99.97% | 100% | 100% | 100% | 99.87% | 100% | 100% | 99.93% | 99.87% | 100% | 100% | 99.9% | 99.87% | 99.97% | 99.97%
81 | 100% | 100% | 99.93% | 99.97% | 100% | 100% | 100% | 99.87% | 100% | 100% | 99.93% | 99.83% | 100% | 100% | 99.9% | 99.87% | 99.97% | 99.97%
82 | 100% | 100% | 99.93% | 99.97% | 100% | 100% | 100% | 99.87% | 100% | 100% | 99.93% | 99.83% | 100% | 100% | 99.9% | 99.87% | 99.97% | 99.97%
83 | 100% | 100% | 99.93% | 99.97% | 100% | 100% | 100% | 99.87% | 100% | 100% | 99.93% | 99.83% | 100% | 100% | 99.9% | 99.87% | 99.97% | 99.97%
84 | 100% | 100% | 99.93% | 99.97% | 100% | 100% | 100% | 99.87% | 100% | 100% | 99.9% | 99.83% | 100% | 100% | 99.9% | 99.87% | 99.97% | 99.97%
85 | 100% | 100% | 99.93% | 99.97% | 100% | 100% | 100% | 99.87% | 100% | 100% | 99.9% | 99.83% | 100% | 100% | 99.9% | 99.87% | 99.97% | 99.97%
86 | 100% | 100% | 99.93% | 99.97% | 100% | 100% | 100% | 99.87% | 100% | 100% | 99.9% | 99.83% | 100% | 100% | 99.9% | 99.87% | 99.97% | 99.97%
87 | 100% | 100% | 99.93% | 99.97% | 100% | 100% | 100% | 99.87% | 100% | 100% | 99.9% | 99.83% | 100% | 100% | 99.9% | 99.87% | 99.97% | 99.97%
88 | 100% | 100% | 99.93% | 99.97% | 100% | 100% | 100% | 99.87% | 99.97% | 100% | 99.9% | 99.83% | 100% | 100% | 99.9% | 99.87% | 99.97% | 99.93%
89 | 100% | 100% | 99.93% | 99.97% | 100% | 100% | 100% | 99.87% | 99.97% | 100% | 99.9% | 99.83% | 100% | 100% | 99.9% | 99.87% | 99.97% | 99.93%
90 | 100% | 100% | 99.93% | 99.97% | 100% | 100% | 100% | 99.87% | 99.97% | 100% | 99.9% | 99.83% | 100% | 100% | 99.9% | 99.83% | 99.97% | 99.93%
91 | 100% | 100% | 99.93% | 99.97% | 100% | 100% | 100% | 99.87% | 99.97% | 100% | 99.9% | 99.83% | 100% | 100% | 99.87% | 99.83% | 99.97% | 99.93%
92 | 100% | 100% | 99.93% | 99.97% | 100% | 100% | 100% | 99.87% | 99.97% | 100% | 99.9% | 99.83% | 100% | 100% | 99.87% | 99.83% | 99.97% | 99.93%
93 | 100% | 100% | 99.93% | 99.97% | 100% | 100% | 100% | 99.87% | 99.97% | 100% | 99.9% | 99.83% | 100% | 100% | 99.87% | 99.83% | 99.97% | 99.93%
94 | 100% | 100% | 99.93% | 99.97% | 100% | 100% | 100% | 99.87% | 99.97% | 100% | 99.9% | 99.83% | 100% | 100% | 99.87% | 99.83% | 99.97% | 99.93%
95 | 100% | 100% | 99.93% | 99.97% | 100% | 100% | 100% | 99.87% | 99.97% | 100% | 99.9% | 99.83% | 100% | 100% | 99.87% | 99.83% | 99.97% | 99.93%
96 | 100% | 100% | 99.93% | 99.97% | 100% | 100% | 100% | 99.87% | 99.97% | 100% | 99.9% | 99.83% | 100% | 100% | 99.87% | 99.83% | 99.97% | 99.93%
97 | 100% | 100% | 99.93% | 99.97% | 100% | 100% | 100% | 99.87% | 99.97% | 100% | 99.87% | 99.83% | 100% | 100% | 99.87% | 99.83% | 99.97% | 99.93%
98 | 100% | 100% | 99.93% | 99.97% | 100% | 100% | 100% | 99.87% | 99.97% | 100% | 99.87% | 99.83% | 100% | 100% | 99.87% | 99.83% | 99.97% | 99.93%
99 | 100% | 100% | 99.9% | 99.97% | 100% | 100% | 100% | 99.87% | 99.97% | 100% | 99.87% | 99.83% | 100% | 100% | 99.87% | 99.8% | 99.97% | 99.93%
100 | 100% | 100% | 99.9% | 99.97% | 100% | 100% | 100% | 99.83% | 99.97% | 100% | 99.87% | 99.83% | 100% | 100% | 99.87% | 99.8% | 99.97% | 99.93%
101 | 100% | 100% | 99.9% | 99.97% | 100% | 100% | 100% | 99.83% | 99.97% | 100% | 99.87% | 99.8% | 100% | 100% | 99.83% | 99.8% | 99.97% | 99.93%
102 | 100% | 100% | 99.9% | 99.97% | 100% | 100% | 100% | 99.83% | 99.97% | 100% | 99.87% | 99.8% | 100% | 100% | 99.83% | 99.8% | 99.97% | 99.93%
103 | 100% | 100% | 99.9% | 99.97% | 100% | 100% | 100% | 99.83% | 99.97% | 100% | 99.87% | 99.8% | 100% | 100% | 99.83% | 99.8% | 99.93% | 99.93%
104 | 100% | 100% | 99.9% | 99.97% | 100% | 100% | 100% | 99.83% | 99.97% | 100% | 99.87% | 99.8% | 100% | 100% | 99.83% | 99.8% | 99.93% | 99.93%
105 | 100% | 100% | 99.9% | 99.97% | 100% | 100% | 100% | 99.83% | 99.93% | 100% | 99.87% | 99.8% | 100% | 100% | 99.83% | 99.8% | 99.93% | 99.93%
106 | 100% | 100% | 99.9% | 99.97% | 100% | 100% | 100% | 99.83% | 99.93% | 100% | 99.87% | 99.8% | 100% | 100% | 99.83% | 99.8% | 99.93% | 99.93%
107 | 100% | 100% | 99.9% | 99.97% | 100% | 100% | 100% | 99.83% | 99.93% | 100% | 99.87% | 99.8% | 100% | 100% | 99.83% | 99.8% | 99.93% | 99.93%
108 | 100% | 100% | 99.9% | 99.97% | 100% | 100% | 100% | 99.83% | 99.93% | 100% | 99.87% | 99.8% | 100% | 100% | 99.83% | 99.8% | 99.93% | 99.93%
109 | 100% | 100% | 99.9% | 99.97% | 100% | 100% | 100% | 99.8% | 99.93% | 100% | 99.87% | 99.8% | 100% | 100% | 99.83% | 99.8% | 99.93% | 99.93%
110 | 100% | 100% | 99.9% | 99.97% | 100% | 100% | 100% | 99.8% | 99.93% | 100% | 99.87% | 99.77% | 100% | 100% | 99.83% | 99.8% | 99.93% | 99.93%
111 | 100% | 100% | 99.9% | 99.97% | 100% | 100% | 100% | 99.8% | 99.93% | 100% | 99.87% | 99.77% | 100% | 100% | 99.83% | 99.8% | 99.93% | 99.93%
112 | 100% | 100% | 99.9% | 99.93% | 100% | 100% | 100% | 99.8% | 99.93% | 100% | 99.87% | 99.77% | 100% | 100% | 99.83% | 99.8% | 99.93% | 99.93%
113 | 100% | 100% | 99.9% | 99.93% | 100% | 100% | 100% | 99.8% | 99.93% | 100% | 99.87% | 99.77% | 100% | 100% | 99.83% | 99.8% | 99.93% | 99.93%
114 | 100% | 100% | 99.9% | 99.93% | 100% | 100% | 100% | 99.8% | 99.93% | 100% | 99.87% | 99.77% | 100% | 99.97% | 99.83% | 99.8% | 99.93% | 99.93%
115 | 100% | 100% | 99.9% | 99.93% | 100% | 100% | 100% | 99.8% | 99.93% | 100% | 99.87% | 99.77% | 100% | 99.97% | 99.83% | 99.8% | 99.93% | 99.93%
116 | 100% | 100% | 99.9% | 99.93% | 100% | 100% | 100% | 99.8% | 99.93% | 100% | 99.87% | 99.77% | 100% | 99.97% | 99.83% | 99.8% | 99.93% | 99.93%
117 | 100% | 100% | 99.9% | 99.93% | 100% | 100% | 100% | 99.8% | 99.93% | 100% | 99.87% | 99.77% | 100% | 99.97% | 99.8% | 99.8% | 99.93% | 99.93%
119 | 100% | 100% | 99.9% | 99.93% | 100% | 100% | 100% | 99.8% | 99.93% | 100% | 99.87% | 99.77% | 100% | 99.97% | 99.8% | 99.8% | 99.93% | 99.9%
120 | 100% | 100% | 99.9% | 99.93% | 100% | 100% | 100% | 99.8% | 99.93% | 100% | 99.87% | 99.73% | 100% | 99.97% | 99.8% | 99.8% | 99.93% | 99.9%
121 | 100% | 100% | 99.9% | 99.93% | 100% | 100% | 100% | 99.8% | 99.93% | 100% | 99.83% | 99.73% | 100% | 99.97% | 99.8% | 99.8% | 99.93% | 99.9%
122 | 100% | 100% | 99.9% | 99.93% | 100% | 100% | 100% | 99.8% | 99.93% | 100% | 99.83% | 99.73% | 100% | 99.97% | 99.8% | 99.77% | 99.93% | 99.9%
123 | 100% | 100% | 99.9% | 99.93% | 100% | 99.97% | 100% | 99.8% | 99.9% | 100% | 99.83% | 99.73% | 100% | 99.97% | 99.8% | 99.77% | 99.93% | 99.9%
124 | 100% | 100% | 99.9% | 99.93% | 100% | 99.97% | 100% | 99.8% | 99.9% | 100% | 99.83% | 99.73% | 100% | 99.97% | 99.8% | 99.77% | 99.93% | 99.9%
125 | 100% | 100% | 99.9% | 99.93% | 100% | 99.97% | 100% | 99.8% | 99.9% | 100% | 99.83% | 99.73% | 100% | 99.97% | 99.77% | 99.77% | 99.93% | 99.9%
126 | 100% | 100% | 99.9% | 99.93% | 100% | 99.97% | 100% | 99.8% | 99.9% | 100% | 99.83% | 99.73% | 100% | 99.97% | 99.77% | 99.77% | 99.93% | 99.9%
127 | 100% | 100% | 99.9% | 99.93% | 100% | 99.97% | 100% | 99.8% | 99.9% | 100% | 99.83% | 99.73% | 100% | 99.97% | 99.77% | 99.77% | 99.93% | 99.9%
128 | 100% | 100% | 99.9% | 99.93% | 100% | 99.97% | 100% | 99.8% | 99.9% | 100% | 99.83% | 99.73% | 100% | 99.97% | 99.77% | 99.77% | 99.93% | 99.9%
129 | 100% | 100% | 99.9% | 99.93% | 100% | 99.97% | 100% | 99.77% | 99.9% | 100% | 99.83% | 99.73% | 100% | 99.97% | 99.77% | 99.77% | 99.93% | 99.9%
130 | 100% | 100% | 99.9% | 99.93% | 99.97% | 99.97% | 100% | 99.77% | 99.9% | 100% | 99.83% | 99.7% | 100% | 99.97% | 99.77% | 99.77% | 99.93% | 99.9%
131 | 100% | 100% | 99.9% | 99.93% | 99.97% | 99.97% | 100% | 99.77% | 99.9% | 100% | 99.83% | 99.7% | 100% | 99.97% | 99.77% | 99.77% | 99.93% | 99.9%
132 | 100% | 100% | 99.9% | 99.93% | 99.97% | 99.97% | 100% | 99.77% | 99.9% | 100% | 99.8% | 99.7% | 100% | 99.97% | 99.77% | 99.77% | 99.93% | 99.9%
133 | 100% | 100% | 99.9% | 99.93% | 99.97% | 99.97% | 100% | 99.77% | 99.9% | 100% | 99.8% | 99.7% | 100% | 99.97% | 99.77% | 99.77% | 99.93% | 99.9%
134 | 100% | 100% | 99.9% | 99.93% | 99.97% | 99.97% | 100% | 99.77% | 99.9% | 100% | 99.8% | 99.7% | 100% | 99.97% | 99.77% | 99.77% | 99.93% | 99.87%
135 | 100% | 100% | 99.9% | 99.93% | 99.97% | 99.97% | 100% | 99.77% | 99.9% | 100% | 99.8% | 99.7% | 100% | 99.97% | 99.77% | 99.77% | 99.93% | 99.87%
136 | 100% | 100% | 99.9% | 99.93% | 99.97% | 99.97% | 100% | 99.77% | 99.9% | 100% | 99.8% | 99.7% | 100% | 99.97% | 99.77% | 99.77% | 99.93% | 99.87%
137 | 100% | 100% | 99.9% | 99.93% | 99.97% | 99.97% | 100% | 99.77% | 99.87% | 100% | 99.8% | 99.7% | 100% | 99.97% | 99.77% | 99.77% | 99.9% | 99.87%
138 | 100% | 100% | 99.9% | 99.93% | 99.97% | 99.97% | 100% | 99.77% | 99.87% | 100% | 99.8% | 99.7% | 100% | 99.97% | 99.77% | 99.77% | 99.9% | 99.87%
139 | 100% | 100% | 99.87% | 99.93% | 99.97% | 99.97% | 100% | 99.73% | 99.87% | 100% | 99.8% | 99.67% | 100% | 99.97% | 99.77% | 99.77% | 99.9% | 99.87%
140 | 100% | 100% | 99.87% | 99.93% | 99.97% | 99.97% | 100% | 99.73% | 99.87% | 100% | 99.8% | 99.67% | 100% | 99.97% | 99.77% | 99.77% | 99.9% | 99.87%
141 | 100% | 100% | 99.87% | 99.93% | 99.97% | 99.97% | 100% | 99.73% | 99.87% | 100% | 99.77% | 99.67% | 100% | 99.97% | 99.77% | 99.77% | 99.9% | 99.87%
142 | 100% | 100% | 99.87% | 99.93% | 99.97% | 99.97% | 100% | 99.73% | 99.87% | 100% | 99.77% | 99.67% | 100% | 99.97% | 99.77% | 99.77% | 99.9% | 99.87%
143 | 100% | 100% | 99.87% | 99.93% | 99.97% | 99.97% | 100% | 99.73% | 99.87% | 100% | 99.77% | 99.67% | 100% | 99.97% | 99.77% | 99.77% | 99.9% | 99.87%
144 | 100% | 100% | 99.87% | 99.93% | 99.93% | 99.97% | 100% | 99.73% | 99.87% | 100% | 99.77% | 99.67% | 100% | 99.97% | 99.73% | 99.77% | 99.9% | 99.87%
145 | 100% | 100% | 99.87% | 99.9% | 99.93% | 99.97% | 100% | 99.73% | 99.87% | 100% | 99.77% | 99.67% | 100% | 99.97% | 99.73% | 99.77% | 99.9% | 99.87%
146 | 100% | 100% | 99.87% | 99.9% | 99.93% | 99.97% | 100% | 99.73% | 99.87% | 100% | 99.77% | 99.63% | 100% | 99.97% | 99.73% | 99.77% | 99.9% | 99.87%
147 | 100% | 100% | 99.87% | 99.9% | 99.93% | 99.97% | 100% | 99.7% | 99.83% | 100% | 99.77% | 99.63% | 100% | 99.97% | 99.73% | 99.73% | 99.9% | 99.87%
148 | 100% | 100% | 99.87% | 99.9% | 99.93% | 99.97% | 100% | 99.7% | 99.83% | 100% | 99.77% | 99.63% | 100% | 99.97% | 99.73% | 99.73% | 99.9% | 99.87%
149 | 100% | 100% | 99.87% | 99.9% | 99.93% | 99.97% | 100% | 99.7% | 99.83% | 100% | 99.73% | 99.63% | 100% | 99.97% | 99.73% | 99.73% | 99.87% | 99.87%
150 | 100% | 100% | 99.87% | 99.9% | 99.93% | 99.97% | 100% | 99.7% | 99.83% | 100% | 99.73% | 99.63% | 100% | 99.97% | 99.73% | 99.73% | 99.87% | 99.87%
151 | 100% | 100% | 99.87% | 99.9% | 99.93% | 99.97% | 100% | 99.7% | 99.83% | 100% | 99.73% | 99.63% | 100% | 99.97% | 99.73% | 99.73% | 99.87% | 99.87%
152 | 100% | 100% | 99.87% | 99.9% | 99.93% | 99.93% | 100% | 99.7% | 99.83% | 100% | 99.73% | 99.6% | 100% | 99.97% | 99.73% | 99.73% | 99.87% | 99.87%
153 | 100% | 100% | 99.87% | 99.9% | 99.93% | 99.93% | 100% | 99.7% | 99.83% | 100% | 99.73% | 99.6% | 100% | 99.97% | 99.73% | 99.73% | 99.87% | 99.87%
154 | 100% | 100% | 99.87% | 99.9% | 99.93% | 99.93% | 100% | 99.7% | 99.83% | 100% | 99.73% | 99.6% | 100% | 99.97% | 99.7% | 99.73% | 99.87% | 99.87%
155 | 100% | 100% | 99.87% | 99.9% | 99.93% | 99.93% | 100% | 99.7% | 99.8% | 100% | 99.73% | 99.6% | 100% | 99.97% | 99.7% | 99.73% | 99.87% | 99.87%
156 | 100% | 100% | 99.87% | 99.9% | 99.93% | 99.93% | 100% | 99.7% | 99.8% | 100% | 99.73% | 99.6% | 100% | 99.97% | 99.7% | 99.73% | 99.87% | 99.87%
157 | 100% | 100% | 99.87% | 99.9% | 99.9% | 99.93% | 100% | 99.7% | 99.8% | 100% | 99.7% | 99.6% | 100% | 99.97% | 99.7% | 99.73% | 99.87% | 99.87%
158 | 100% | 100% | 99.87% | 99.9% | 99.9% | 99.93% | 100% | 99.7% | 99.8% | 100% | 99.7% | 99.6% | 100% | 99.97% | 99.7% | 99.73% | 99.87% | 99.87%
159 | 100% | 100% | 99.87% | 99.9% | 99.9% | 99.93% | 100% | 99.7% | 99.8% | 100% | 99.7% | 99.6% | 100% | 99.97% | 99.7% | 99.7% | 99.87% | 99.87%
160 | 100% | 100% | 99.87% | 99.9% | 99.9% | 99.93% | 100% | 99.7% | 99.8% | 100% | 99.7% | 99.6% | 100% | 99.97% | 99.7% | 99.7% | 99.87% | 99.87%
161 | 100% | 100% | 99.87% | 99.9% | 99.9% | 99.93% | 100% | 99.7% | 99.8% | 100% | 99.7% | 99.6% | 100% | 99.97% | 99.7% | 99.7% | 99.87% | 99.87%
162 | 100% | 100% | 99.87% | 99.9% | 99.9% | 99.93% | 100% | 99.7% | 99.8% | 100% | 99.7% | 99.6% | 100% | 99.97% | 99.7% | 99.7% | 99.87% | 99.87%
163 | 100% | 100% | 99.83% | 99.9% | 99.9% | 99.93% | 100% | 99.7% | 99.8% | 100% | 99.7% | 99.57% | 100% | 99.97% | 99.7% | 99.7% | 99.87% | 99.83%
164 | 100% | 100% | 99.83% | 99.9% | 99.9% | 99.93% | 100% | 99.7% | 99.8% | 100% | 99.7% | 99.57% | 100% | 99.97% | 99.67% | 99.7% | 99.87% | 99.83%
165 | 100% | 100% | 99.83% | 99.9% | 99.9% | 99.9% | 100% | 99.7% | 99.77% | 100% | 99.7% | 99.57% | 100% | 99.97% | 99.67% | 99.7% | 99.87% | 99.83%
166 | 100% | 100% | 99.83% | 99.9% | 99.9% | 99.9% | 100% | 99.7% | 99.77% | 100% | 99.7% | 99.57% | 100% | 99.97% | 99.67% | 99.7% | 99.87% | 99.83%
167 | 100% | 100% | 99.83% | 99.87% | 99.9% | 99.9% | 100% | 99.7% | 99.77% | 100% | 99.7% | 99.57% | 100% | 99.97% | 99.67% | 99.7% | 99.87% | 99.83%
168 | 100% | 100% | 99.83% | 99.87% | 99.87% | 99.9% | 100% | 99.7% | 99.77% | 100% | 99.7% | 99.57% | 100% | 99.97% | 99.67% | 99.7% | 99.87% | 99.83%
170 | 100% | 100% | 99.83% | 99.87% | 99.87% | 99.9% | 100% | 99.67% | 99.77% | 100% | 99.7% | 99.57% | 100% | 99.97% | 99.67% | 99.7% | 99.87% | 99.83%
170 | 100% | 100% | 99.83% | 99.87% | 99.87% | 99.9% | 100% | 99.67% | 99.77% | 100% | 99.7% | 99.57% | 100% | 99.97% | 99.67% | 99.7% | 99.83% | 99.83%
171 | 100% | 100% | 99.83% | 99.87% | 99.87% | 99.9% | 100% | 99.67% | 99.77% | 100% | 99.67% | 99.57% | 100% | 99.97% | 99.67% | 99.7% | 99.83% | 99.83%
172 | 100% | 100% | 99.83% | 99.87% | 99.87% | 99.9% | 100% | 99.67% | 99.77% | 100% | 99.67% | 99.57% | 100% | 99.97% | 99.67% | 99.67% | 99.83% | 99.8%
173 | 100% | 100% | 99.83% | 99.87% | 99.87% | 99.9% | 100% | 99.67% | 99.77% | 100% | 99.67% | 99.57% | 100% | 99.97% | 99.67% | 99.67% | 99.83% | 99.8%
174 | 100% | 100% | 99.83% | 99.87% | 99.87% | 99.9% | 100% | 99.67% | 99.77% | 100% | 99.67% | 99.57% | 100% | 99.93% | 99.63% | 99.67% | 99.83% | 99.8%
175 | 100% | 100% | 99.8% | 99.87% | 99.87% | 99.9% | 100% | 99.67% | 99.77% | 100% | 99.67% | 99.53% | 100% | 99.93% | 99.63% | 99.67% | 99.83% | 99.8%
177 | 100% | 100% | 99.8% | 99.87% | 99.87% | 99.9% | 100% | 99.67% | 99.77% | 100% | 99.67% | 99.53% | 100% | 99.93% | 99.63% | 99.67% | 99.83% | 99.8%
177 | 100% | 100% | 99.8% | 99.87% | 99.87% | 99.9% | 100% | 99.63% | 99.77% | 100% | 99.67% | 99.53% | 100% | 99.93% | 99.63% | 99.67% | 99.83% | 99.8%
178 | 100% | 100% | 99.8% | 99.87% | 99.87% | 99.9% | 100% | 99.63% | 99.73% | 100% | 99.67% | 99.53% | 100% | 99.93% | 99.63% | 99.67% | 99.83% | 99.8%
179 | 100% | 100% | 99.8% | 99.87% | 99.87% | 99.9% | 100% | 99.63% | 99.73% | 100% | 99.67% | 99.53% | 100% | 99.93% | 99.63% | 99.67% | 99.83% | 99.8%
180 | 100% | 100% | 99.8% | 99.87% | 99.87% | 99.9% | 100% | 99.63% | 99.73% | 100% | 99.67% | 99.53% | 100% | 99.93% | 99.63% | 99.67% | 99.83% | 99.8%
181 | 100% | 100% | 99.8% | 99.87% | 99.87% | 99.9% | 100% | 99.63% | 99.73% | 100% | 99.67% | 99.5% | 100% | 99.93% | 99.6% | 99.67% | 99.83% | 99.8%
182 | 100% | 100% | 99.8% | 99.87% | 99.87% | 99.9% | 100% | 99.63% | 99.73% | 100% | 99.67% | 99.5% | 100% | 99.93% | 99.6% | 99.67% | 99.83% | 99.8%
184 | 100% | 100% | 99.8% | 99.87% | 99.87% | 99.9% | 100% | 99.63% | 99.73% | 100% | 99.67% | 99.5% | 100% | 99.93% | 99.6% | 99.67% | 99.83% | 99.8%
184 | 100% | 100% | 99.8% | 99.87% | 99.87% | 99.9% | 100% | 99.63% | 99.73% | 100% | 99.67% | 99.5% | 100% | 99.93% | 99.6% | 99.67% | 99.8% | 99.8%
185 | 100% | 100% | 99.8% | 99.87% | 99.87% | 99.9% | 100% | 99.63% | 99.7% | 100% | 99.67% | 99.5% | 100% | 99.93% | 99.6% | 99.67% | 99.8% | 99.8%
187 | 100% | 100% | 99.8% | 99.87% | 99.87% | 99.9% | 100% | 99.63% | 99.7% | 100% | 99.63% | 99.47% | 100% | 99.93% | 99.6% | 99.67% | 99.8% | 99.77%
188 | 100% | 100% | 99.8% | 99.87% | 99.87% | 99.9% | 100% | 99.6% | 99.7% | 100% | 99.63% | 99.47% | 100% | 99.93% | 99.6% | 99.67% | 99.8% | 99.77%
189 | 100% | 100% | 99.8% | 99.87% | 99.87% | 99.9% | 100% | 99.6% | 99.7% | 100% | 99.63% | 99.47% | 100% | 99.93% | 99.6% | 99.63% | 99.8% | 99.77%
190 | 100% | 100% | 99.8% | 99.83% | 99.87% | 99.9% | 100% | 99.6% | 99.7% | 100% | 99.63% | 99.47% | 100% | 99.93% | 99.6% | 99.63% | 99.8% | 99.77%
191 | 100% | 100% | 99.8% | 99.83% | 99.87% | 99.87% | 100% | 99.6% | 99.7% | 100% | 99.63% | 99.43% | 100% | 99.93% | 99.6% | 99.63% | 99.8% | 99.77%
192 | 100% | 100% | 99.8% | 99.83% | 99.87% | 99.87% | 100% | 99.6% | 99.7% | 100% | 99.63% | 99.43% | 100% | 99.93% | 99.6% | 99.63% | 99.8% | 99.77%
193 | 100% | 100% | 99.8% | 99.83% | 99.87% | 99.87% | 100% | 99.6% | 99.7% | 100% | 99.63% | 99.43% | 100% | 99.93% | 99.6% | 99.63% | 99.8% | 99.77%
194 | 100% | 100% | 99.8% | 99.83% | 99.87% | 99.87% | 100% | 99.6% | 99.67% | 100% | 99.63% | 99.43% | 100% | 99.93% | 99.6% | 99.63% | 99.8% | 99.77%
195 | 100% | 100% | 99.8% | 99.83% | 99.87% | 99.87% | 100% | 99.6% | 99.67% | 100% | 99.63% | 99.43% | 100% | 99.93% | 99.57% | 99.63% | 99.8% | 99.77%
196 | 100% | 100% | 99.8% | 99.83% | 99.87% | 99.87% | 100% | 99.6% | 99.67% | 100% | 99.63% | 99.43% | 100% | 99.93% | 99.57% | 99.63% | 99.8% | 99.77%
197 | 100% | 100% | 99.8% | 99.83% | 99.87% | 99.87% | 100% | 99.6% | 99.67% | 100% | 99.6% | 99.4% | 100% | 99.93% | 99.57% | 99.63% | 99.8% | 99.77%
198 | 100% | 100% | 99.8% | 99.83% | 99.83% | 99.87% | 100% | 99.6% | 99.67% | 99.97% | 99.6% | 99.4% | 100% | 99.93% | 99.57% | 99.63% | 99.8% | 99.77%
199 | 100% | 100% | 99.8% | 99.83% | 99.83% | 99.87% | 100% | 99.57% | 99.67% | 99.97% | 99.6% | 99.4% | 100% | 99.9% | 99.57% | 99.63% | 99.77% | 99.73%
200 | 100% | 100% | 99.8% | 99.83% | 99.83% | 99.87% | 100% | 99.57% | 99.67% | 99.97% | 99.6% | 99.4% | 100% | 99.9% | 99.57% | 99.63% | 99.77% | 99.73%
201 | 100% | 100% | 99.8% | 99.83% | 99.83% | 99.87% | 100% | 99.57% | 99.67% | 99.97% | 99.6% | 99.4% | 100% | 99.9% | 99.57% | 99.63% | 99.77% | 99.73%
202 | 100% | 100% | 99.8% | 99.83% | 99.83% | 99.87% | 100% | 99.57% | 99.67% | 99.97% | 99.6% | 99.37% | 100% | 99.9% | 99.57% | 99.63% | 99.77% | 99.73%
203 | 100% | 100% | 99.8% | 99.83% | 99.83% | 99.87% | 100% | 99.57% | 99.63% | 99.97% | 99.6% | 99.37% | 100% | 99.9% | 99.57% | 99.6% | 99.77% | 99.73%
204 | 100% | 100% | 99.77% | 99.83% | 99.83% | 99.87% | 100% | 99.57% | 99.63% | 99.97% | 99.6% | 99.37% | 100% | 99.9% | 99.53% | 99.6% | 99.77% | 99.73%
205 | 100% | 100% | 99.77% | 99.83% | 99.83% | 99.87% | 100% | 99.57% | 99.63% | 99.97% | 99.57% | 99.37% | 100% | 99.9% | 99.53% | 99.6% | 99.77% | 99.73%
206 | 100% | 100% | 99.77% | 99.83% | 99.83% | 99.87% | 100% | 99.57% | 99.63% | 99.97% | 99.57% | 99.37% | 100% | 99.9% | 99.53% | 99.6% | 99.77% | 99.73%
207 | 100% | 100% | 99.77% | 99.83% | 99.83% | 99.87% | 100% | 99.53% | 99.63% | 99.97% | 99.57% | 99.37% | 100% | 99.9% | 99.53% | 99.6% | 99.77% | 99.73%
208 | 100% | 100% | 99.77% | 99.83% | 99.83% | 99.83% | 100% | 99.53% | 99.63% | 99.97% | 99.57% | 99.33% | 100% | 99.9% | 99.53% | 99.6% | 99.77% | 99.73%
209 | 100% | 100% | 99.77% | 99.83% | 99.83% | 99.83% | 100% | 99.53% | 99.63% | 99.97% | 99.57% | 99.33% | 100% | 99.9% | 99.53% | 99.6% | 99.77% | 99.73%
210 | 100% | 100% | 99.77% | 99.83% | 99.83% | 99.83% | 99.97% | 99.53% | 99.63% | 99.97% | 99.57% | 99.33% | 100% | 99.9% | 99.5% | 99.6% | 99.77% | 99.73%
211 | 100% | 100% | 99.77% | 99.83% | 99.83% | 99.83% | 99.97% | 99.53% | 99.63% | 99.97% | 99.57% | 99.33% | 100% | 99.9% | 99.5% | 99.6% | 99.73% | 99.73%
212 | 100% | 100% | 99.77% | 99.83% | 99.83% | 99.83% | 99.97% | 99.53% | 99.63% | 99.97% | 99.57% | 99.33% | 100% | 99.9% | 99.5% | 99.6% | 99.73% | 99.7%
213 | 100% | 100% | 99.77% | 99.83% | 99.83% | 99.83% | 99.97% | 99.5% | 99.63% | 99.97% | 99.53% | 99.33% | 100% | 99.9% | 99.5% | 99.6% | 99.73% | 99.7%
214 | 100% | 100% | 99.77% | 99.83% | 99.83% | 99.83% | 99.97% | 99.5% | 99.63% | 99.97% | 99.53% | 99.33% | 100% | 99.9% | 99.5% | 99.6% | 99.73% | 99.7%
215 | 100% | 100% | 99.77% | 99.83% | 99.83% | 99.83% | 99.97% | 99.5% | 99.6% | 99.97% | 99.53% | 99.3% | 100% | 99.9% | 99.5% | 99.6% | 99.73% | 99.7%
216 | 100% | 100% | 99.77% | 99.83% | 99.83% | 99.83% | 99.97% | 99.5% | 99.6% | 99.97% | 99.53% | 99.3% | 100% | 99.9% | 99.47% | 99.6% | 99.73% | 99.7%
217 | 100% | 100% | 99.77% | 99.83% | 99.83% | 99.83% | 99.97% | 99.5% | 99.6% | 99.97% | 99.53% | 99.3% | 100% | 99.9% | 99.47% | 99.6% | 99.73% | 99.7%
218 | 100% | 100% | 99.77% | 99.83% | 99.83% | 99.83% | 99.97% | 99.5% | 99.6% | 99.97% | 99.53% | 99.3% | 100% | 99.9% | 99.47% | 99.6% | 99.73% | 99.7%
219 | 100% | 100% | 99.77% | 99.83% | 99.83% | 99.83% | 99.97% | 99.5% | 99.6% | 99.93% | 99.53% | 99.3% | 100% | 99.9% | 99.47% | 99.6% | 99.73% | 99.7%
220 | 100% | 100% | 99.77% | 99.83% | 99.8% | 99.83% | 99.97% | 99.5% | 99.6% | 99.93% | 99.53% | 99.3% | 100% | 99.9% | 99.47% | 99.6% | 99.73% | 99.7%
221 | 100% | 100% | 99.77% | 99.83% | 99.8% | 99.83% | 99.97% | 99.5% | 99.57% | 99.93% | 99.53% | 99.3% | 100% | 99.87% | 99.47% | 99.57% | 99.73% | 99.7%
222 | 100% | 100% | 99.77% | 99.83% | 99.8% | 99.83% | 99.97% | 99.5% | 99.57% | 99.93% | 99.5% | 99.27% | 100% | 99.87% | 99.47% | 99.57% | 99.73% | 99.7%
223 | 100% | 100% | 99.77% | 99.83% | 99.8% | 99.83% | 99.97% | 99.47% | 99.57% | 99.93% | 99.5% | 99.27% | 100% | 99.87% | 99.47% | 99.57% | 99.73% | 99.7%
224 | 100% | 100% | 99.77% | 99.83% | 99.8% | 99.83% | 99.97% | 99.47% | 99.57% | 99.93% | 99.5% | 99.27% | 100% | 99.87% | 99.47% | 99.57% | 99.73% | 99.7%
225 | 100% | 100% | 99.77% | 99.83% | 99.8% | 99.83% | 99.97% | 99.47% | 99.57% | 99.93% | 99.5% | 99.27% | 100% | 99.87% | 99.43% | 99.57% | 99.73% | 99.7%
226 | 100% | 100% | 99.77% | 99.83% | 99.8% | 99.83% | 99.97% | 99.47% | 99.57% | 99.93% | 99.5% | 99.27% | 100% | 99.87% | 99.43% | 99.57% | 99.73% | 99.7%
227 | 100% | 100% | 99.77% | 99.83% | 99.8% | 99.83% | 99.97% | 99.47% | 99.57% | 99.93% | 99.5% | 99.23% | 100% | 99.87% | 99.43% | 99.57% | 99.73% | 99.67%
228 | 100% | 100% | 99.77% | 99.83% | 99.8% | 99.83% | 99.97% | 99.47% | 99.57% | 99.93% | 99.47% | 99.23% | 100% | 99.87% | 99.43% | 99.57% | 99.73% | 99.67%
229 | 100% | 100% | 99.77% | 99.83% | 99.8% | 99.83% | 99.97% | 99.47% | 99.57% | 99.93% | 99.47% | 99.23% | 100% | 99.87% | 99.43% | 99.57% | 99.73% | 99.67%
230 | 100% | 100% | 99.77% | 99.83% | 99.8% | 99.83% | 99.97% | 99.47% | 99.57% | 99.93% | 99.47% | 99.23% | 100% | 99.87% | 99.43% | 99.57% | 99.73% | 99.67%
231 | 100% | 100% | 99.77% | 99.83% | 99.8% | 99.83% | 99.97% | 99.47% | 99.57% | 99.93% | 99.47% | 99.23% | 100% | 99.87% | 99.43% | 99.57% | 99.73% | 99.67%
232 | 100% | 100% | 99.77% | 99.83% | 99.8% | 99.83% | 99.97% | 99.47% | 99.53% | 99.93% | 99.47% | 99.23% | 100% | 99.87% | 99.43% | 99.57% | 99.73% | 99.67%
233 | 100% | 100% | 99.77% | 99.83% | 99.77% | 99.83% | 99.97% | 99.47% | 99.53% | 99.93% | 99.47% | 99.2% | 100% | 99.87% | 99.43% | 99.57% | 99.73% | 99.67%
234 | 100% | 100% | 99.77% | 99.8% | 99.77% | 99.8% | 99.97% | 99.47% | 99.53% | 99.93% | 99.43% | 99.2% | 100% | 99.87% | 99.43% | 99.57% | 99.7% | 99.67%
235 | 100% | 100% | 99.73% | 99.8% | 99.77% | 99.8% | 99.97% | 99.47% | 99.53% | 99.93% | 99.43% | 99.2% | 100% | 99.87% | 99.4% | 99.57% | 99.7% | 99.67%
236 | 100% | 100% | 99.73% | 99.8% | 99.77% | 99.8% | 99.97% | 99.43% | 99.53% | 99.93% | 99.43% | 99.2% | 100% | 99.87% | 99.4% | 99.57% | 99.7% | 99.67%
237 | 100% | 100% | 99.73% | 99.8% | 99.77% | 99.8% | 99.97% | 99.43% | 99.53% | 99.93% | 99.43% | 99.2% | 100% | 99.87% | 99.4% | 99.57% | 99.7% | 99.63%
238 | 100% | 100% | 99.73% | 99.8% | 99.77% | 99.8% | 99.97% | 99.43% | 99.53% | 99.93% | 99.43% | 99.2% | 100% | 99.87% | 99.4% | 99.53% | 99.7% | 99.63%
239 | 100% | 100% | 99.73% | 99.8% | 99.77% | 99.8% | 99.97% | 99.43% | 99.53% | 99.93% | 99.43% | 99.2% | 100% | 99.87% | 99.4% | 99.53% | 99.7% | 99.63%
240 | 100% | 100% | 99.73% | 99.8% | 99.77% | 99.8% | 99.97% | 99.43% | 99.5% | 99.93% | 99.43% | 99.17% | 100% | 99.87% | 99.4% | 99.53% | 99.7% | 99.63%
241 | 100% | 100% | 99.73% | 99.8% | 99.77% | 99.8% | 99.97% | 99.43% | 99.5% | 99.93% | 99.43% | 99.17% | 100% | 99.87% | 99.37% | 99.53% | 99.7% | 99.63%
242 | 100% | 100% | 99.73% | 99.8% | 99.77% | 99.8% | 99.97% | 99.43% | 99.5% | 99.93% | 99.4% | 99.17% | 100% | 99.87% | 99.37% | 99.53% | 99.7% | 99.63%
243 | 100% | 100% | 99.73% | 99.8% | 99.77% | 99.8% | 99.97% | 99.4% | 99.5% | 99.93% | 99.4% | 99.17% | 100% | 99.87% | 99.37% | 99.53% | 99.7% | 99.63%
244 | 100% | 100% | 99.73% | 99.8% | 99.77% | 99.8% | 99.97% | 99.4% | 99.5% | 99.93% | 99.4% | 99.17% | 100% | 99.87% | 99.37% | 99.53% | 99.7% | 99.63%
245 | 100% | 100% | 99.73% | 99.8% | 99.77% | 99.8% | 99.97% | 99.4% | 99.5% | 99.93% | 99.4% | 99.13% | 100% | 99.87% | 99.37% | 99.53% | 99.7% | 99.63%
247 | 100% | 100% | 99.73% | 99.8% | 99.77% | 99.8% | 99.97% | 99.4% | 99.5% | 99.93% | 99.4% | 99.13% | 100% | 99.87% | 99.37% | 99.53% | 99.67% | 99.6%
247 | 100% | 100% | 99.73% | 99.8% | 99.77% | 99.8% | 99.97% | 99.4% | 99.5% | 99.93% | 99.4% | 99.13% | 100% | 99.87% | 99.33% | 99.53% | 99.67% | 99.6%
248 | 100% | 100% | 99.73% | 99.8% | 99.77% | 99.8% | 99.97% | 99.4% | 99.47% | 99.93% | 99.4% | 99.13% | 100% | 99.83% | 99.33% | 99.53% | 99.67% | 99.6%
249 | 100% | 100% | 99.73% | 99.8% | 99.77% | 99.8% | 99.97% | 99.4% | 99.47% | 99.93% | 99.37% | 99.1% | 100% | 99.83% | 99.33% | 99.53% | 99.67% | 99.6%
250 | 100% | 100% | 99.73% | 99.8% | 99.77% | 99.77% | 99.97% | 99.4% | 99.47% | 99.93% | 99.37% | 99.1% | 100% | 99.83% | 99.33% | 99.53% | 99.67% | 99.6%
251 | 100% | 100% | 99.7% | 99.8% | 99.77% | 99.77% | 99.97% | 99.4% | 99.47% | 99.93% | 99.37% | 99.1% | 100% | 99.83% | 99.33% | 99.53% | 99.67% | 99.6%
252 | 100% | 100% | 99.7% | 99.8% | 99.77% | 99.77% | 99.97% | 99.37% | 99.47% | 99.93% | 99.37% | 99.1% | 100% | 99.83% | 99.3% | 99.53% | 99.67% | 99.6%
254 | 100% | 100% | 99.7% | 99.8% | 99.77% | 99.77% | 99.97% | 99.37% | 99.47% | 99.93% | 99.37% | 99.1% | 100% | 99.83% | 99.3% | 99.53% | 99.67% | 99.6%
255 | 100% | 100% | 99.7% | 99.8% | 99.77% | 99.77% | 99.97% | 99.37% | 99.43% | 99.93% | 99.37% | 99.07% | 100% | 99.83% | 99.3% | 99.53% | 99.67% | 99.6%
256 | 100% | 100% | 99.7% | 99.8% | 99.77% | 99.77% | 99.97% | 99.37% | 99.43% | 99.93% | 99.37% | 99.07% | 99.97% | 99.83% | 99.3% | 99.53% | 99.67% | 99.6%
257 | 100% | 100% | 99.7% | 99.77% | 99.77% | 99.77% | 99.97% | 99.37% | 99.43% | 99.93% | 99.33% | 99.07% | 99.97% | 99.83% | 99.3% | 99.53% | 99.67% | 99.6%
258 | 100% | 100% | 99.7% | 99.77% | 99.77% | 99.77% | 99.97% | 99.37% | 99.43% | 99.93% | 99.33% | 99.07% | 99.97% | 99.83% | 99.3% | 99.5% | 99.67% | 99.6%
259 | 100% | 100% | 99.7% | 99.77% | 99.77% | 99.77% | 99.97% | 99.37% | 99.43% | 99.93% | 99.33% | 99.07% | 99.97% | 99.83% | 99.3% | 99.5% | 99.67% | 99.6%
260 | 100% | 100% | 99.7% | 99.77% | 99.77% | 99.77% | 99.97% | 99.37% | 99.43% | 99.93% | 99.33% | 99.03% | 99.97% | 99.8% | 99.27% | 99.5% | 99.67% | 99.57%
261 | 100% | 100% | 99.7% | 99.77% | 99.77% | 99.77% | 99.97% | 99.33% | 99.43% | 99.93% | 99.33% | 99.03% | 99.97% | 99.8% | 99.27% | 99.5% | 99.67% | 99.57%
262 | 100% | 99.97% | 99.7% | 99.77% | 99.77% | 99.73% | 99.97% | 99.33% | 99.4% | 99.93% | 99.33% | 99.03% | 99.97% | 99.8% | 99.27% | 99.5% | 99.63% | 99.57%
263 | 100% | 99.97% | 99.7% | 99.77% | 99.77% | 99.73% | 99.97% | 99.33% | 99.4% | 99.93% | 99.33% | 99.03% | 99.97% | 99.8% | 99.27% | 99.5% | 99.63% | 99.57%
264 | 100% | 99.97% | 99.7% | 99.77% | 99.77% | 99.73% | 99.97% | 99.33% | 99.4% | 99.93% | 99.33% | 99.03% | 99.97% | 99.8% | 99.27% | 99.5% | 99.63% | 99.57%
265 | 100% | 99.97% | 99.7% | 99.77% | 99.73% | 99.73% | 99.97% | 99.33% | 99.4% | 99.93% | 99.3% | 99.03% | 99.97% | 99.8% | 99.27% | 99.5% | 99.63% | 99.57%
266 | 100% | 99.97% | 99.7% | 99.77% | 99.73% | 99.73% | 99.97% | 99.33% | 99.4% | 99.93% | 99.3% | 99% | 99.97% | 99.8% | 99.27% | 99.5% | 99.63% | 99.57%
267 | 100% | 99.97% | 99.7% | 99.77% | 99.73% | 99.73% | 99.97% | 99.3% | 99.37% | 99.93% | 99.3% | 99% | 99.97% | 99.8% | 99.23% | 99.5% | 99.63% | 99.57%
268 | 100% | 99.97% | 99.7% | 99.77% | 99.73% | 99.73% | 99.97% | 99.3% | 99.37% | 99.93% | 99.3% | 99% | 99.97% | 99.8% | 99.23% | 99.5% | 99.6% | 99.57%
269 | 100% | 99.97% | 99.7% | 99.77% | 99.73% | 99.73% | 99.97% | 99.3% | 99.37% | 99.93% | 99.3% | 99% | 99.97% | 99.8% | 99.23% | 99.5% | 99.6% | 99.57%
270 | 100% | 99.97% | 99.7% | 99.77% | 99.73% | 99.73% | 99.97% | 99.3% | 99.37% | 99.9% | 99.27% | 99% | 99.97% | 99.8% | 99.23% | 99.47% | 99.6% | 99.57%
271 | 100% | 99.97% | 99.67% | 99.77% | 99.73% | 99.73% | 99.97% | 99.3% | 99.37% | 99.9% | 99.27% | 99% | 99.97% | 99.8% | 99.23% | 99.47% | 99.6% | 99.57%
272 | 100% | 99.97% | 99.67% | 99.77% | 99.73% | 99.73% | 99.97% | 99.3% | 99.37% | 99.9% | 99.27% | 99% | 99.97% | 99.8% | 99.23% | 99.47% | 99.6% | 99.53%
273 | 100% | 99.97% | 99.67% | 99.77% | 99.73% | 99.73% | 99.97% | 99.3% | 99.37% | 99.9% | 99.27% | 98.97% | 99.97% | 99.8% | 99.23% | 99.47% | 99.6% | 99.53%
274 | 100% | 99.97% | 99.67% | 99.77% | 99.73% | 99.73% | 99.97% | 99.27% | 99.37% | 99.9% | 99.27% | 98.97% | 99.97% | 99.8% | 99.2% | 99.47% | 99.6% | 99.53%
275 | 100% | 99.97% | 99.67% | 99.77% | 99.73% | 99.73% | 99.97% | 99.27% | 99.33% | 99.9% | 99.27% | 98.97% | 99.97% | 99.8% | 99.2% | 99.47% | 99.6% | 99.53%
276 | 100% | 99.97% | 99.67% | 99.77% | 99.73% | 99.73% | 99.97% | 99.27% | 99.33% | 99.9% | 99.27% | 98.97% | 99.97% | 99.8% | 99.2% | 99.47% | 99.6% | 99.53%
277 | 100% | 99.97% | 99.67% | 99.77% | 99.73% | 99.73% | 99.97% | 99.27% | 99.33% | 99.9% | 99.23% | 98.97% | 99.97% | 99.8% | 99.2% | 99.47% | 99.6% | 99.53%
278 | 100% | 99.97% | 99.67% | 99.77% | 99.73% | 99.73% | 99.97% | 99.27% | 99.33% | 99.9% | 99.23% | 98.97% | 99.97% | 99.8% | 99.2% | 99.47% | 99.57% | 99.53%
279 | 100% | 99.97% | 99.67% | 99.77% | 99.73% | 99.73% | 99.97% | 99.23% | 99.33% | 99.9% | 99.23% | 98.93% | 99.97% | 99.8% | 99.17% | 99.47% | 99.57% | 99.53%
280 | 100% | 99.97% | 99.63% | 99.77% | 99.73% | 99.7% | 99.97% | 99.23% | 99.33% | 99.9% | 99.23% | 98.93% | 99.97% | 99.77% | 99.17% | 99.47% | 99.57% | 99.53%
281 | 100% | 99.97% | 99.63% | 99.73% | 99.73% | 99.7% | 99.97% | 99.23% | 99.33% | 99.9% | 99.23% | 98.93% | 99.97% | 99.77% | 99.17% | 99.43% | 99.57% | 99.53%
282 | 100% | 99.97% | 99.63% | 99.73% | 99.73% | 99.7% | 99.97% | 99.23% | 99.33% | 99.9% | 99.23% | 98.93% | 99.97% | 99.77% | 99.17% | 99.43% | 99.57% | 99.53%
283 | 100% | 99.97% | 99.63% | 99.73% | 99.7% | 99.7% | 99.97% | 99.23% | 99.33% | 99.9% | 99.23% | 98.93% | 99.97% | 99.77% | 99.17% | 99.43% | 99.57% | 99.53%
284 | 100% | 99.97% | 99.63% | 99.73% | 99.7% | 99.7% | 99.97% | 99.23% | 99.3% | 99.9% | 99.23% | 98.9% | 99.97% | 99.77% | 99.17% | 99.43% | 99.57% | 99.53%
285 | 100% | 99.97% | 99.63% | 99.73% | 99.7% | 99.7% | 99.97% | 99.23% | 99.3% | 99.9% | 99.23% | 98.9% | 99.97% | 99.77% | 99.13% | 99.43% | 99.57% | 99.53%
286 | 100% | 99.97% | 99.63% | 99.73% | 99.7% | 99.7% | 99.97% | 99.23% | 99.3% | 99.87% | 99.2% | 98.9% | 99.97% | 99.77% | 99.13% | 99.43% | 99.57% | 99.53%
287 | 100% | 99.97% | 99.63% | 99.73% | 99.7% | 99.7% | 99.97% | 99.2% | 99.3% | 99.87% | 99.2% | 98.87% | 99.97% | 99.77% | 99.13% | 99.43% | 99.57% | 99.53%
288 | 100% | 99.97% | 99.63% | 99.73% | 99.7% | 99.7% | 99.97% | 99.2% | 99.3% | 99.87% | 99.2% | 98.87% | 99.97% | 99.77% | 99.13% | 99.43% | 99.57% | 99.53%
289 | 100% | 99.97% | 99.63% | 99.73% | 99.7% | 99.7% | 99.97% | 99.2% | 99.27% | 99.87% | 99.2% | 98.87% | 99.97% | 99.77% | 99.13% | 99.43% | 99.57% | 99.53%
290 | 100% | 99.97% | 99.63% | 99.73% | 99.7% | 99.7% | 99.97% | 99.2% | 99.27% | 99.87% | 99.2% | 98.87% | 99.97% | 99.77% | 99.1% | 99.43% | 99.57% | 99.53%
291 | 100% | 99.97% | 99.63% | 99.73% | 99.7% | 99.7% | 99.97% | 99.2% | 99.27% | 99.87% | 99.2% | 98.83% | 99.97% | 99.73% | 99.1% | 99.43% | 99.57% | 99.5%
292 | 100% | 99.93% | 99.6% | 99.73% | 99.7% | 99.7% | 99.97% | 99.2% | 99.27% | 99.87% | 99.2% | 98.83% | 99.97% | 99.73% | 99.1% | 99.43% | 99.57% | 99.5%
293 | 100% | 99.93% | 99.6% | 99.73% | 99.7% | 99.7% | 99.97% | 99.2% | 99.27% | 99.87% | 99.17% | 98.83% | 99.97% | 99.73% | 99.1% | 99.43% | 99.57% | 99.5%
294 | 100% | 99.93% | 99.6% | 99.73% | 99.7% | 99.7% | 99.97% | 99.2% | 99.23% | 99.87% | 99.17% | 98.83% | 99.97% | 99.73% | 99.1% | 99.43% | 99.57% | 99.5%
295 | 100% | 99.93% | 99.6% | 99.73% | 99.7% | 99.7% | 99.97% | 99.2% | 99.23% | 99.87% | 99.17% | 98.83% | 99.97% | 99.73% | 99.1% | 99.43% | 99.57% | 99.5%
296 | 100% | 99.93% | 99.6% | 99.73% | 99.7% | 99.7% | 99.97% | 99.2% | 99.23% | 99.87% | 99.17% | 98.8% | 99.97% | 99.73% | 99.07% | 99.43% | 99.57% | 99.5%
297 | 100% | 99.93% | 99.6% | 99.73% | 99.7% | 99.7% | 99.97% | 99.17% | 99.23% | 99.87% | 99.17% | 98.8% | 99.97% | 99.73% | 99.07% | 99.43% | 99.53% | 99.5%
298 | 100% | 99.93% | 99.6% | 99.73% | 99.7% | 99.7% | 99.97% | 99.17% | 99.2% | 99.87% | 99.17% | 98.8% | 99.97% | 99.73% | 99.07% | 99.4% | 99.53% | 99.5%
299 | 100% | 99.93% | 99.6% | 99.73% | 99.7% | 99.7% | 99.97% | 99.17% | 99.2% | 99.87% | 99.13% | 98.8% | 99.97% | 99.73% | 99.07% | 99.4% | 99.53% | 99.5%
300 | 100% | 99.93% | 99.6% | 99.73% | 99.7% | 99.7% | 99.97% | 99.17% | 99.2% | 99.87% | 99.13% | 98.77% | 99.97% | 99.73% | 99.07% | 99.4% | 99.53% | 99.5%
301 | 100% | 99.93% | 99.6% | 99.73% | 99.7% | 99.7% | 99.97% | 99.17% | 99.2% | 99.87% | 99.13% | 98.77% | 99.97% | 99.7% | 99.07% | 99.4% | 99.53% | 99.5%
302 | 100% | 99.93% | 99.6% | 99.73% | 99.7% | 99.7% | 99.97% | 99.17% | 99.2% | 99.87% | 99.13% | 98.77% | 99.97% | 99.7% | 99.03% | 99.4% | 99.53% | 99.47%
303 | 100% | 99.93% | 99.6% | 99.73% | 99.7% | 99.7% | 99.97% | 99.13% | 99.2% | 99.87% | 99.13% | 98.77% | 99.97% | 99.7% | 99.03% | 99.4% | 99.53% | 99.47%
304 | 100% | 99.93% | 99.57% | 99.73% | 99.67% | 99.7% | 99.97% | 99.13% | 99.2% | 99.87% | 99.13% | 98.77% | 99.97% | 99.7% | 99.03% | 99.4% | 99.53% | 99.47%
305 | 100% | 99.93% | 99.57% | 99.73% | 99.67% | 99.7% | 99.97% | 99.13% | 99.2% | 99.83% | 99.1% | 98.73% | 99.97% | 99.7% | 99.03% | 99.4% | 99.53% | 99.47%
306 | 100% | 99.93% | 99.57% | 99.73% | 99.67% | 99.7% | 99.97% | 99.13% | 99.17% | 99.83% | 99.1% | 98.73% | 99.97% | 99.7% | 99.03% | 99.4% | 99.53% | 99.47%
307 | 100% | 99.93% | 99.57% | 99.73% | 99.67% | 99.67% | 99.97% | 99.13% | 99.17% | 99.83% | 99.1% | 98.73% | 99.97% | 99.7% | 99.03% | 99.4% | 99.53% | 99.47%
308 | 100% | 99.93% | 99.57% | 99.73% | 99.67% | 99.67% | 99.97% | 99.13% | 99.17% | 99.83% | 99.1% | 98.73% | 99.97% | 99.7% | 99% | 99.37% | 99.53% | 99.47%
309 | 100% | 99.93% | 99.57% | 99.73% | 99.67% | 99.67% | 99.97% | 99.13% | 99.17% | 99.83% | 99.1% | 98.7% | 99.97% | 99.7% | 99% | 99.37% | 99.53% | 99.47%
310 | 100% | 99.93% | 99.57% | 99.73% | 99.67% | 99.67% | 99.97% | 99.1% | 99.17% | 99.83% | 99.07% | 98.7% | 99.97% | 99.7% | 99% | 99.37% | 99.53% | 99.47%
311 | 100% | 99.93% | 99.57% | 99.73% | 99.67% | 99.67% | 99.97% | 99.1% | 99.17% | 99.83% | 99.07% | 98.7% | 99.97% | 99.7% | 99% | 99.37% | 99.5% | 99.47%
312 | 100% | 99.93% | 99.57% | 99.7% | 99.67% | 99.67% | 99.97% | 99.1% | 99.17% | 99.83% | 99.07% | 98.7% | 99.97% | 99.7% | 99% | 99.37% | 99.5% | 99.43%
313 | 100% | 99.93% | 99.57% | 99.7% | 99.67% | 99.67% | 99.97% | 99.1% | 99.17% | 99.83% | 99.07% | 98.7% | 99.97% | 99.7% | 98.97% | 99.37% | 99.5% | 99.43%
314 | 100% | 99.93% | 99.57% | 99.7% | 99.67% | 99.67% | 99.97% | 99.1% | 99.17% | 99.83% | 99.07% | 98.67% | 99.97% | 99.7% | 98.97% | 99.37% | 99.5% | 99.43%
315 | 100% | 99.93% | 99.57% | 99.7% | 99.63% | 99.63% | 99.97% | 99.1% | 99.17% | 99.8% | 99.07% | 98.67% | 99.93% | 99.7% | 98.97% | 99.37% | 99.5% | 99.43%
316 | 100% | 99.93% | 99.57% | 99.7% | 99.63% | 99.63% | 99.97% | 99.1% | 99.13% | 99.8% | 99.03% | 98.67% | 99.93% | 99.67% | 98.97% | 99.37% | 99.5% | 99.43%
318 | 100% | 99.93% | 99.57% | 99.7% | 99.63% | 99.63% | 99.93% | 99.07% | 99.13% | 99.8% | 99.03% | 98.67% | 99.93% | 99.67% | 98.97% | 99.33% | 99.5% | 99.43%
319 | 100% | 99.93% | 99.57% | 99.7% | 99.63% | 99.63% | 99.93% | 99.07% | 99.13% | 99.8% | 99.03% | 98.67% | 99.93% | 99.67% | 98.97% | 99.33% | 99.5% | 99.43%
320 | 100% | 99.93% | 99.57% | 99.7% | 99.63% | 99.63% | 99.93% | 99.07% | 99.13% | 99.8% | 99.03% | 98.63% | 99.93% | 99.67% | 98.93% | 99.33% | 99.5% | 99.43%
321 | 100% | 99.93% | 99.57% | 99.7% | 99.63% | 99.63% | 99.93% | 99.07% | 99.13% | 99.8% | 99.03% | 98.63% | 99.93% | 99.67% | 98.93% | 99.33% | 99.5% | 99.43%
322 | 100% | 99.93% | 99.57% | 99.7% | 99.63% | 99.63% | 99.93% | 99.07% | 99.13% | 99.8% | 99.03% | 98.63% | 99.93% | 99.67% | 98.93% | 99.33% | 99.5% | 99.43%
323 | 100% | 99.93% | 99.57% | 99.7% | 99.63% | 99.63% | 99.93% | 99.07% | 99.13% | 99.8% | 99.03% | 98.63% | 99.93% | 99.67% | 98.93% | 99.33% | 99.5% | 99.43%
324 | 100% | 99.93% | 99.57% | 99.7% | 99.63% | 99.63% | 99.93% | 99.07% | 99.13% | 99.8% | 99.03% | 98.63% | 99.93% | 99.67% | 98.93% | 99.33% | 99.47% | 99.43%
325 | 100% | 99.93% | 99.57% | 99.67% | 99.63% | 99.63% | 99.93% | 99.03% | 99.13% | 99.8% | 99% | 98.6% | 99.93% | 99.67% | 98.9% | 99.33% | 99.47% | 99.4%
326 | 100% | 99.93% | 99.53% | 99.67% | 99.63% | 99.63% | 99.93% | 99.03% | 99.1% | 99.8% | 99% | 98.6% | 99.93% | 99.67% | 98.9% | 99.33% | 99.47% | 99.4%
327 | 100% | 99.93% | 99.53% | 99.67% | 99.6% | 99.63% | 99.93% | 99.03% | 99.1% | 99.8% | 99% | 98.6% | 99.93% | 99.67% | 98.9% | 99.33% | 99.47% | 99.4%
328 | 100% | 99.93% | 99.53% | 99.67% | 99.6% | 99.63% | 99.93% | 99.03% | 99.1% | 99.8% | 99% | 98.6% | 99.93% | 99.67% | 98.9% | 99.33% | 99.47% | 99.4%
329 | 100% | 99.93% | 99.53% | 99.67% | 99.6% | 99.6% | 99.93% | 99.03% | 99.1% | 99.8% | 99% | 98.6% | 99.93% | 99.63% | 98.9% | 99.33% | 99.47% | 99.4%
330 | 100% | 99.93% | 99.53% | 99.67% | 99.6% | 99.6% | 99.93% | 99.03% | 99.1% | 99.8% | 99% | 98.57% | 99.93% | 99.63% | 98.9% | 99.33% | 99.47% | 99.4%
331 | 100% | 99.93% | 99.53% | 99.67% | 99.6% | 99.6% | 99.93% | 99% | 99.07% | 99.77% | 99% | 98.57% | 99.93% | 99.63% | 98.9% | 99.33% | 99.47% | 99.4%
332 | 100% | 99.93% | 99.53% | 99.67% | 99.6% | 99.6% | 99.93% | 99% | 99.07% | 99.77% | 98.97% | 98.57% | 99.93% | 99.63% | 98.87% | 99.3% | 99.47% | 99.37%
333 | 100% | 99.93% | 99.53% | 99.67% | 99.6% | 99.6% | 99.93% | 99% | 99.07% | 99.77% | 98.97% | 98.57% | 99.93% | 99.63% | 98.87% | 99.3% | 99.47% | 99.37%
334 | 100% | 99.93% | 99.53% | 99.67% | 99.6% | 99.6% | 99.93% | 99% | 99.07% | 99.77% | 98.97% | 98.53% | 99.93% | 99.63% | 98.87% | 99.3% | 99.47% | 99.37%
335 | 100% | 99.93% | 99.53% | 99.67% | 99.6% | 99.6% | 99.93% | 99% | 99.07% | 99.77% | 98.97% | 98.53% | 99.93% | 99.63% | 98.87% | 99.3% | 99.43% | 99.37%
336 | 100% | 99.93% | 99.5% | 99.67% | 99.6% | 99.6% | 99.93% | 99% | 99.07% | 99.77% | 98.97% | 98.53% | 99.93% | 99.63% | 98.87% | 99.3% | 99.43% | 99.37%
337 | 100% | 99.93% | 99.5% | 99.67% | 99.6% | 99.6% | 99.93% | 98.97% | 99.03% | 99.77% | 98.97% | 98.5% | 99.93% | 99.63% | 98.83% | 99.3% | 99.43% | 99.37%
338 | 100% | 99.93% | 99.5% | 99.67% | 99.6% | 99.6% | 99.93% | 98.97% | 99.03% | 99.77% | 98.97% | 98.5% | 99.93% | 99.63% | 98.83% | 99.3% | 99.43% | 99.37%
339 | 100% | 99.93% | 99.5% | 99.67% | 99.57% | 99.6% | 99.93% | 98.97% | 99.03% | 99.77% | 98.93% | 98.5% | 99.93% | 99.63% | 98.83% | 99.3% | 99.43% | 99.37%
340 | 100% | 99.93% | 99.5% | 99.67% | 99.57% | 99.6% | 99.93% | 98.97% | 99.03% | 99.77% | 98.93% | 98.5% | 99.93% | 99.63% | 98.83% | 99.3% | 99.43% | 99.37%
341 | 100% | 99.93% | 99.5% | 99.67% | 99.57% | 99.6% | 99.93% | 98.97% | 99.03% | 99.77% | 98.93% | 98.5% | 99.93% | 99.63% | 98.83% | 99.27% | 99.43% | 99.33%
342 | 100% | 99.93% | 99.5% | 99.67% | 99.57% | 99.6% | 99.93% | 98.97% | 99.03% | 99.77% | 98.93% | 98.47% | 99.93% | 99.63% | 98.8% | 99.27% | 99.43% | 99.33%
343 | 100% | 99.93% | 99.5% | 99.67% | 99.57% | 99.6% | 99.93% | 98.97% | 99.03% | 99.73% | 98.93% | 98.47% | 99.93% | 99.6% | 98.8% | 99.27% | 99.43% | 99.33%
344 | 100% | 99.93% | 99.5% | 99.67% | 99.57% | 99.6% | 99.93% | 98.93% | 99% | 99.73% | 98.93% | 98.47% | 99.93% | 99.6% | 98.8% | 99.27% | 99.43% | 99.33%
345 | 100% | 99.93% | 99.5% | 99.67% | 99.57% | 99.6% | 99.93% | 98.93% | 99% | 99.73% | 98.93% | 98.47% | 99.93% | 99.6% | 98.8% | 99.27% | 99.43% | 99.33%
346 | 100% | 99.93% | 99.5% | 99.67% | 99.57% | 99.6% | 99.93% | 98.93% | 99% | 99.73% | 98.9% | 98.43% | 99.93% | 99.6% | 98.8% | 99.27% | 99.4% | 99.33%
347 | 100% | 99.93% | 99.5% | 99.67% | 99.57% | 99.6% | 99.93% | 98.93% | 99% | 99.73% | 98.9% | 98.43% | 99.93% | 99.6% | 98.77% | 99.27% | 99.4% | 99.33%
348 | 100% | 99.93% | 99.5% | 99.67% | 99.57% | 99.6% | 99.93% | 98.93% | 99% | 99.73% | 98.9% | 98.43% | 99.93% | 99.6% | 98.77% | 99.27% | 99.4% | 99.33%
349 | 100% | 99.93% | 99.5% | 99.63% | 99.57% | 99.6% | 99.9% | 98.93% | 98.97% | 99.73% | 98.9% | 98.43% | 99.93% | 99.6% | 98.77% | 99.27% | 99.4% | 99.33%
350 | 100% | 99.93% | 99.5% | 99.63% | 99.57% | 99.6% | 99.9% | 98.9% | 98.97% | 99.73% | 98.9% | 98.43% | 99.93% | 99.6% | 98.77% | 99.23% | 99.4% | 99.33%
351 | 100% | 99.93% | 99.5% | 99.63% | 99.57% | 99.6% | 99.9% | 98.9% | 98.97% | 99.73% | 98.9% | 98.43% | 99.93% | 99.6% | 98.73% | 99.23% | 99.4% | 99.33%
352 | 100% | 99.93% | 99.5% | 99.63% | 99.57% | 99.57% | 99.9% | 98.9% | 98.97% | 99.73% | 98.87% | 98.4% | 99.93% | 99.6% | 98.73% | 99.23% | 99.4% | 99.3%
353 | 100% | 99.93% | 99.5% | 99.63% | 99.57% | 99.57% | 99.9% | 98.9% | 98.93% | 99.73% | 98.87% | 98.4% | 99.93% | 99.6% | 98.73% | 99.23% | 99.4% | 99.3%
354 | 100% | 99.93% | 99.5% | 99.63% | 99.53% | 99.57% | 99.9% | 98.9% | 98.93% | 99.73% | 98.87% | 98.4% | 99.93% | 99.57% | 98.73% | 99.23% | 99.37% | 99.3%
355 | 100% | 99.93% | 99.47% | 99.63% | 99.53% | 99.57% | 99.9% | 98.9% | 98.93% | 99.7% | 98.87% | 98.4% | 99.93% | 99.57% | 98.73% | 99.23% | 99.37% | 99.3%
356 | 100% | 99.93% | 99.47% | 99.63% | 99.53% | 99.57% | 99.9% | 98.87% | 98.93% | 99.7% | 98.87% | 98.4% | 99.93% | 99.57% | 98.7% | 99.23% | 99.37% | 99.3%
357 | 100% | 99.93% | 99.47% | 99.63% | 99.53% | 99.57% | 99.9% | 98.87% | 98.93% | 99.7% | 98.87% | 98.37% | 99.93% | 99.57% | 98.7% | 99.23% | 99.37% | 99.3%
358 | 100% | 99.9% | 99.47% | 99.63% | 99.53% | 99.57% | 99.9% | 98.87% | 98.9% | 99.7% | 98.87% | 98.37% | 99.93% | 99.57% | 98.7% | 99.2% | 99.37% | 99.3%
359 | 100% | 99.9% | 99.47% | 99.63% | 99.53% | 99.57% | 99.9% | 98.87% | 98.9% | 99.7% | 98.83% | 98.37% | 99.93% | 99.57% | 98.7% | 99.2% | 99.37% | 99.3%
360 | 100% | 99.9% | 99.47% | 99.63% | 99.53% | 99.57% | 99.9% | 98.87% | 98.9% | 99.7% | 98.83% | 98.37% | 99.93% | 99.57% | 98.7% | 99.2% | 99.37% | 99.3%
361 | 100% | 99.9% | 99.47% | 99.63% | 99.5% | 99.57% | 99.9% | 98.87% | 98.9% | 99.7% | 98.83% | 98.33% | 99.93% | 99.57% | 98.7% | 99.2% | 99.37% | 99.27%
362 | 100% | 99.9% | 99.47% | 99.63% | 99.5% | 99.57% | 99.9% | 98.87% | 98.9% | 99.7% | 98.83% | 98.33% | 99.93% | 99.53% | 98.67% | 99.2% | 99.37% | 99.27%
363 | 100% | 99.9% | 99.47% | 99.63% | 99.5% | 99.57% | 99.9% | 98.87% | 98.9% | 99.7% | 98.83% | 98.33% | 99.93% | 99.53% | 98.67% | 99.2% | 99.37% | 99.27%
364 | 100% | 99.9% | 99.47% | 99.63% | 99.5% | 99.57% | 99.9% | 98.83% | 98.87% | 99.7% | 98.83% | 98.33% | 99.9% | 99.53% | 98.67% | 99.2% | 99.37% | 99.27%
365 | 100% | 99.9% | 99.47% | 99.63% | 99.5% | 99.57% | 99.9% | 98.83% | 98.87% | 99.7% | 98.83% | 98.33% | 99.9% | 99.53% | 98.67% | 99.2% | 99.33% | 99.27%
366 | 100% | 99.9% | 99.47% | 99.63% | 99.5% | 99.57% | 99.9% | 98.83% | 98.87% | 99.7% | 98.83% | 98.3% | 99.9% | 99.53% | 98.67% | 99.2% | 99.33% | 99.27%
367 | 100% | 99.9% | 99.47% | 99.63% | 99.5% | 99.57% | 99.9% | 98.83% | 98.87% | 99.7% | 98.8% | 98.3% | 99.9% | 99.53% | 98.67% | 99.17% | 99.33% | 99.27%
368 | 100% | 99.9% | 99.47% | 99.63% | 99.5% | 99.57% | 99.9% | 98.83% | 98.87% | 99.67% | 98.8% | 98.3% | 99.9% | 99.53% | 98.63% | 99.17% | 99.33% | 99.27%
369 | 100% | 99.9% | 99.47% | 99.63% | 99.47% | 99.57% | 99.9% | 98.8% | 98.87% | 99.67% | 98.8% | 98.3% | 99.9% | 99.53% | 98.63% | 99.17% | 99.33% | 99.23%
370 | 100% | 99.9% | 99.43% | 99.63% | 99.47% | 99.57% | 99.9% | 98.8% | 98.87% | 99.67% | 98.8% | 98.3% | 99.9% | 99.53% | 98.63% | 99.17% | 99.33% | 99.23%
371 | 100% | 99.9% | 99.43% | 99.63% | 99.47% | 99.57% | 99.9% | 98.8% | 98.83% | 99.67% | 98.8% | 98.27% | 99.9% | 99.53% | 98.63% | 99.17% | 99.33% | 99.23%
372 | 100% | 99.9% | 99.43% | 99.63% | 99.47% | 99.57% | 99.9% | 98.8% | 98.83% | 99.67% | 98.8% | 98.27% | 99.9% | 99.5% | 98.63% | 99.17% | 99.33% | 99.23%
373 | 100% | 99.9% | 99.43% | 99.63% | 99.47% | 99.53% | 99.9% | 98.8% | 98.83% | 99.67% | 98.8% | 98.27% | 99.9% | 99.5% | 98.6% | 99.17% | 99.33% | 99.23%
374 | 100% | 99.9% | 99.43% | 99.63% | 99.47% | 99.53% | 99.9% | 98.8% | 98.83% | 99.67% | 98.77% | 98.27% | 99.9% | 99.5% | 98.6% | 99.17% | 99.33% | 99.23%
375 | 100% | 99.9% | 99.43% | 99.63% | 99.47% | 99.53% | 99.9% | 98.77% | 98.83% | 99.67% | 98.77% | 98.27% | 99.9% | 99.5% | 98.6% | 99.17% | 99.33% | 99.23%
376 | 100% | 99.9% | 99.43% | 99.63% | 99.47% | 99.53% | 99.9% | 98.77% | 98.83% | 99.67% | 98.77% | 98.27% | 99.9% | 99.5% | 98.6% | 99.17% | 99.33% | 99.23%
377 | 100% | 99.9% | 99.43% | 99.63% | 99.47% | 99.53% | 99.87% | 98.77% | 98.8% | 99.67% | 98.77% | 98.23% | 99.9% | 99.5% | 98.6% | 99.17% | 99.33% | 99.23%
378 | 100% | 99.9% | 99.43% | 99.6% | 99.47% | 99.53% | 99.87% | 98.77% | 98.8% | 99.63% | 98.77% | 98.23% | 99.9% | 99.5% | 98.57% | 99.17% | 99.33% | 99.2%
379 | 100% | 99.9% | 99.43% | 99.6% | 99.43% | 99.53% | 99.87% | 98.77% | 98.8% | 99.63% | 98.77% | 98.23% | 99.9% | 99.5% | 98.57% | 99.17% | 99.33% | 99.2%
380 | 100% | 99.9% | 99.43% | 99.6% | 99.43% | 99.53% | 99.87% | 98.77% | 98.8% | 99.63% | 98.73% | 98.23% | 99.9% | 99.5% | 98.57% | 99.17% | 99.33% | 99.2%
381 | 100% | 99.9% | 99.43% | 99.6% | 99.43% | 99.53% | 99.87% | 98.73% | 98.8% | 99.63% | 98.73% | 98.23% | 99.9% | 99.47% | 98.57% | 99.17% | 99.33% | 99.2%
382 | 100% | 99.9% | 99.4% | 99.6% | 99.43% | 99.53% | 99.87% | 98.73% | 98.8% | 99.63% | 98.73% | 98.2% | 99.9% | 99.47% | 98.57% | 99.13% | 99.3% | 99.2%
384 | 100% | 99.9% | 99.4% | 99.6% | 99.43% | 99.53% | 99.87% | 98.73% | 98.8% | 99.63% | 98.73% | 98.2% | 99.9% | 99.47% | 98.57% | 99.13% | 99.3% | 99.2%
385 | 100% | 99.9% | 99.4% | 99.6% | 99.43% | 99.53% | 99.87% | 98.73% | 98.77% | 99.63% | 98.73% | 98.2% | 99.9% | 99.47% | 98.53% | 99.13% | 99.3% | 99.2%
386 | 100% | 99.9% | 99.4% | 99.6% | 99.43% | 99.53% | 99.87% | 98.73% | 98.77% | 99.63% | 98.73% | 98.2% | 99.9% | 99.47% | 98.53% | 99.13% | 99.3% | 99.2%
387 | 100% | 99.9% | 99.4% | 99.6% | 99.4% | 99.53% | 99.87% | 98.73% | 98.77% | 99.63% | 98.7% | 98.2% | 99.9% | 99.47% | 98.53% | 99.13% | 99.3% | 99.2%
388 | 100% | 99.9% | 99.4% | 99.6% | 99.4% | 99.53% | 99.87% | 98.7% | 98.77% | 99.63% | 98.7% | 98.17% | 99.9% | 99.47% | 98.53% | 99.13% | 99.3% | 99.2%
389 | 100% | 99.9% | 99.4% | 99.6% | 99.4% | 99.53% | 99.87% | 98.7% | 98.77% | 99.63% | 98.7% | 98.17% | 99.9% | 99.43% | 98.53% | 99.13% | 99.3% | 99.2%
390 | 100% | 99.9% | 99.4% | 99.57% | 99.4% | 99.53% | 99.87% | 98.7% | 98.77% | 99.63% | 98.7% | 98.17% | 99.9% | 99.43% | 98.53% | 99.13% | 99.3% | 99.2%
391 | 100% | 99.9% | 99.37% | 99.57% | 99.4% | 99.53% | 99.87% | 98.7% | 98.77% | 99.63% | 98.7% | 98.17% | 99.9% | 99.43% | 98.5% | 99.13% | 99.3% | 99.17%
392 | 100% | 99.9% | 99.37% | 99.57% | 99.4% | 99.5% | 99.87% | 98.7% | 98.73% | 99.63% | 98.7% | 98.13% | 99.9% | 99.43% | 98.5% | 99.13% | 99.3% | 99.17%
393 | 100% | 99.9% | 99.37% | 99.57% | 99.4% | 99.5% | 99.87% | 98.7% | 98.73% | 99.63% | 98.67% | 98.13% | 99.9% | 99.43% | 98.5% | 99.13% | 99.3% | 99.17%
394 | 100% | 99.9% | 99.37% | 99.57% | 99.4% | 99.5% | 99.87% | 98.67% | 98.73% | 99.63% | 98.67% | 98.13% | 99.9% | 99.43% | 98.5% | 99.1% | 99.27% | 99.17%
395 | 100% | 99.9% | 99.37% | 99.57% | 99.4% | 99.5% | 99.87% | 98.67% | 98.73% | 99.6% | 98.67% | 98.13% | 99.9% | 99.43% | 98.5% | 99.1% | 99.27% | 99.17%
396 | 100% | 99.9% | 99.37% | 99.57% | 99.4% | 99.5% | 99.87% | 98.67% | 98.73% | 99.6% | 98.67% | 98.1% | 99.87% | 99.43% | 98.47% | 99.1% | 99.27% | 99.17%
397 | 100% | 99.9% | 99.37% | 99.57% | 99.37% | 99.5% | 99.87% | 98.67% | 98.7% | 99.6% | 98.67% | 98.1% | 99.87% | 99.43% | 98.47% | 99.1% | 99.27% | 99.17%
398 | 100% | 99.87% | 99.37% | 99.57% | 99.37% | 99.5% | 99.87% | 98.67% | 98.7% | 99.6% | 98.67% | 98.1% | 99.87% | 99.4% | 98.47% | 99.1% | 99.27% | 99.17%
399 | 100% | 99.87% | 99.37% | 99.57% | 99.37% | 99.5% | 99.87% | 98.67% | 98.7% | 99.6% | 98.63% | 98.1% | 99.87% | 99.4% | 98.47% | 99.1% | 99.27% | 99.17%
400 | 100% | 99.87% | 99.37% | 99.57% | 99.37% | 99.5% | 99.87% | 98.67% | 98.7% | 99.6% | 98.63% | 98.1% | 99.87% | 99.4% | 98.43% | 99.1% | 99.27% | 99.13%
401 | 100% | 99.87% | 99.37% | 99.57% | 99.37% | 99.5% | 99.87% | 98.63% | 98.7% | 99.6% | 98.63% | 98.07% | 99.87% | 99.4% | 98.43% | 99.1% | 99.27% | 99.13%
402 | 100% | 99.87% | 99.37% | 99.57% | 99.37% | 99.5% | 99.87% | 98.63% | 98.67% | 99.6% | 98.63% | 98.07% | 99.87% | 99.4% | 98.43% | 99.1% | 99.27% | 99.13%
403 | 100% | 99.87% | 99.37% | 99.57% | 99.37% | 99.47% | 99.87% | 98.63% | 98.67% | 99.6% | 98.63% | 98.07% | 99.87% | 99.4% | 98.43% | 99.1% | 99.27% | 99.13%
404 | 100% | 99.87% | 99.37% | 99.57% | 99.37% | 99.47% | 99.87% | 98.63% | 98.67% | 99.6% | 98.63% | 98.07% | 99.87% | 99.4% | 98.43% | 99.07% | 99.23% | 99.13%
405 | 100% | 99.87% | 99.37% | 99.57% | 99.37% | 99.47% | 99.87% | 98.63% | 98.67% | 99.57% | 98.6% | 98.03% | 99.87% | 99.4% | 98.43% | 99.07% | 99.23% | 99.13%
406 | 100% | 99.87% | 99.33% | 99.57% | 99.37% | 99.47% | 99.87% | 98.6% | 98.63% | 99.57% | 98.6% | 98.03% | 99.87% | 99.4% | 98.4% | 99.07% | 99.23% | 99.13%
407 | 100% | 99.87% | 99.33% | 99.57% | 99.37% | 99.47% | 99.87% | 98.6% | 98.63% | 99.57% | 98.6% | 98.03% | 99.87% | 99.4% | 98.4% | 99.07% | 99.23% | 99.13%
408 | 100% | 99.87% | 99.33% | 99.57% | 99.37% | 99.47% | 99.87% | 98.6% | 98.63% | 99.57% | 98.6% | 98.03% | 99.87% | 99.4% | 98.4% | 99.07% | 99.23% | 99.1%
409 | 100% | 99.87% | 99.33% | 99.57% | 99.33% | 99.47% | 99.87% | 98.6% | 98.63% | 99.57% | 98.6% | 98.03% | 99.87% | 99.37% | 98.4% | 99.07% | 99.23% | 99.1%
410 | 100% | 99.87% | 99.33% | 99.57% | 99.33% | 99.47% | 99.87% | 98.6% | 98.63% | 99.57% | 98.6% | 98% | 99.87% | 99.37% | 98.4% | 99.07% | 99.23% | 99.1%
411 | 100% | 99.87% | 99.33% | 99.57% | 99.33% | 99.47% | 99.87% | 98.6% | 98.6% | 99.57% | 98.6% | 98% | 99.87% | 99.37% | 98.37% | 99.07% | 99.2% | 99.1%
412 | 100% | 99.87% | 99.33% | 99.53% | 99.33% | 99.47% | 99.87% | 98.6% | 98.6% | 99.57% | 98.6% | 98% | 99.87% | 99.37% | 98.37% | 99.07% | 99.2% | 99.1%
413 | 100% | 99.87% | 99.33% | 99.53% | 99.33% | 99.47% | 99.87% | 98.57% | 98.6% | 99.53% | 98.57% | 98% | 99.87% | 99.37% | 98.37% | 99.03% | 99.2% | 99.1%
414 | 100% | 99.87% | 99.33% | 99.53% | 99.33% | 99.47% | 99.87% | 98.57% | 98.6% | 99.53% | 98.57% | 98% | 99.87% | 99.37% | 98.37% | 99.03% | 99.2% | 99.07%
415 | 100% | 99.87% | 99.33% | 99.53% | 99.33% | 99.47% | 99.87% | 98.57% | 98.6% | 99.53% | 98.57% | 98% | 99.87% | 99.37% | 98.37% | 99.03% | 99.2% | 99.07%
416 | 100% | 99.87% | 99.3% | 99.53% | 99.33% | 99.47% | 99.87% | 98.57% | 98.57% | 99.53% | 98.57% | 97.97% | 99.87% | 99.37% | 98.33% | 99.03% | 99.2% | 99.07%
417 | 100% | 99.87% | 99.3% | 99.53% | 99.33% | 99.47% | 99.87% | 98.57% | 98.57% | 99.53% | 98.57% | 97.97% | 99.87% | 99.37% | 98.33% | 99.03% | 99.2% | 99.07%
418 | 100% | 99.87% | 99.3% | 99.53% | 99.33% | 99.47% | 99.87% | 98.57% | 98.57% | 99.53% | 98.53% | 97.97% | 99.87% | 99.37% | 98.33% | 99.03% | 99.17% | 99.07%
419 | 100% | 99.87% | 99.3% | 99.53% | 99.3% | 99.47% | 99.87% | 98.57% | 98.57% | 99.53% | 98.53% | 97.97% | 99.87% | 99.37% | 98.33% | 99.03% | 99.17% | 99.07%
420 | 100% | 99.87% | 99.3% | 99.53% | 99.3% | 99.47% | 99.87% | 98.53% | 98.57% | 99.53% | 98.53% | 97.97% | 99.87% | 99.33% | 98.33% | 99.03% | 99.17% | 99.07%
421 | 100% | 99.87% | 99.3% | 99.53% | 99.3% | 99.47% | 99.87% | 98.53% | 98.53% | 99.53% | 98.53% | 97.93% | 99.87% | 99.33% | 98.3% | 99.03% | 99.17% | 99.07%
422 | 100% | 99.87% | 99.3% | 99.53% | 99.3% | 99.47% | 99.87% | 98.53% | 98.53% | 99.53% | 98.53% | 97.93% | 99.87% | 99.33% | 98.3% | 99.03% | 99.17% | 99.03%
423 | 100% | 99.87% | 99.3% | 99.5% | 99.3% | 99.47% | 99.87% | 98.53% | 98.53% | 99.5% | 98.5% | 97.93% | 99.87% | 99.33% | 98.3% | 99.03% | 99.17% | 99.03%
424 | 100% | 99.87% | 99.3% | 99.5% | 99.3% | 99.47% | 99.87% | 98.53% | 98.53% | 99.5% | 98.5% | 97.93% | 99.87% | 99.33% | 98.3% | 99.03% | 99.17% | 99.03%
425 | 99.97% | 99.87% | 99.3% | 99.5% | 99.3% | 99.47% | 99.87% | 98.53% | 98.53% | 99.5% | 98.5% | 97.9% | 99.87% | 99.33% | 98.3% | 99.03% | 99.17% | 99.03%
426 | 99.97% | 99.87% | 99.3% | 99.5% | 99.3% | 99.47% | 99.83% | 98.5% | 98.5% | 99.5% | 98.5% | 97.9% | 99.87% | 99.33% | 98.3% | 99.03% | 99.17% | 99.03%
427 | 99.97% | 99.83% | 99.3% | 99.5% | 99.3% | 99.47% | 99.83% | 98.5% | 98.5% | 99.5% | 98.5% | 97.9% | 99.87% | 99.33% | 98.27% | 99.03% | 99.17% | 99.03%
428 | 99.97% | 99.83% | 99.3% | 99.5% | 99.3% | 99.47% | 99.83% | 98.5% | 98.5% | 99.5% | 98.47% | 97.9% | 99.87% | 99.33% | 98.27% | 99.03% | 99.13% | 99.03%
429 | 99.97% | 99.83% | 99.3% | 99.5% | 99.3% | 99.43% | 99.83% | 98.5% | 98.5% | 99.5% | 98.47% | 97.9% | 99.87% | 99.33% | 98.27% | 99.03% | 99.13% | 99.03%
430 | 99.97% | 99.83% | 99.27% | 99.5% | 99.3% | 99.43% | 99.83% | 98.5% | 98.5% | 99.5% | 98.47% | 97.87% | 99.87% | 99.33% | 98.27% | 99% | 99.13% | 99.03%
431 | 99.97% | 99.83% | 99.27% | 99.5% | 99.3% | 99.43% | 99.83% | 98.5% | 98.47% | 99.5% | 98.47% | 97.87% | 99.87% | 99.3% | 98.27% | 99% | 99.13% | 99.03%
432 | 99.97% | 99.83% | 99.27% | 99.5% | 99.3% | 99.43% | 99.83% | 98.47% | 98.47% | 99.5% | 98.47% | 97.87% | 99.87% | 99.3% | 98.27% | 99% | 99.13% | 99%
433 | 99.97% | 99.83% | 99.27% | 99.5% | 99.3% | 99.43% | 99.83% | 98.47% | 98.47% | 99.5% | 98.47% | 97.87% | 99.87% | 99.3% | 98.23% | 99% | 99.13% | 99%
434 | 99.97% | 99.83% | 99.27% | 99.47% | 99.27% | 99.43% | 99.83% | 98.47% | 98.47% | 99.5% | 98.43% | 97.87% | 99.83% | 99.3% | 98.23% | 99% | 99.13% | 99%
435 | 99.97% | 99.83% | 99.27% | 99.47% | 99.27% | 99.43% | 99.83% | 98.47% | 98.47% | 99.47% | 98.43% | 97.83% | 99.83% | 99.3% | 98.23% | 99% | 99.13% | 99%
436 | 99.97% | 99.83% | 99.27% | 99.47% | 99.27% | 99.43% | 99.83% | 98.47% | 98.43% | 99.47% | 98.43% | 97.83% | 99.83% | 99.3% | 98.23% | 99% | 99.13% | 99%
437 | 99.97% | 99.83% | 99.27% | 99.47% | 99.27% | 99.43% | 99.83% | 98.47% | 98.43% | 99.47% | 98.43% | 97.83% | 99.83% | 99.3% | 98.23% | 99% | 99.13% | 99%
438 | 99.97% | 99.83% | 99.27% | 99.47% | 99.27% | 99.43% | 99.83% | 98.43% | 98.43% | 99.47% | 98.43% | 97.8% | 99.83% | 99.3% | 98.2% | 99% | 99.13% | 99%
439 | 99.97% | 99.83% | 99.27% | 99.47% | 99.27% | 99.4% | 99.83% | 98.43% | 98.4% | 99.47% | 98.43% | 97.8% | 99.83% | 99.3% | 98.2% | 98.97% | 99.13% | 98.97%
440 | 99.97% | 99.8% | 99.27% | 99.47% | 99.27% | 99.4% | 99.83% | 98.43% | 98.4% | 99.47% | 98.4% | 97.8% | 99.83% | 99.3% | 98.2% | 98.97% | 99.13% | 98.97%
441 | 99.97% | 99.8% | 99.27% | 99.47% | 99.27% | 99.4% | 99.83% | 98.43% | 98.4% | 99.47% | 98.4% | 97.8% | 99.83% | 99.3% | 98.2% | 98.97% | 99.13% | 98.97%
442 | 99.97% | 99.8% | 99.23% | 99.47% | 99.27% | 99.4% | 99.83% | 98.43% | 98.4% | 99.43% | 98.4% | 97.8% | 99.83% | 99.3% | 98.2% | 98.97% | 99.1% | 98.97%
444 | 99.97% | 99.8% | 99.23% | 99.47% | 99.27% | 99.4% | 99.83% | 98.4% | 98.4% | 99.43% | 98.4% | 97.77% | 99.83% | 99.3% | 98.17% | 98.97% | 99.1% | 98.97%
444 | 99.97% | 99.8% | 99.23% | 99.47% | 99.27% | 99.4% | 99.83% | 98.4% | 98.37% | 99.43% | 98.4% | 97.77% | 99.83% | 99.27% | 98.17% | 98.97% | 99.1% | 98.97%
445 | 99.97% | 99.8% | 99.23% | 99.47% | 99.27% | 99.4% | 99.83% | 98.4% | 98.37% | 99.43% | 98.37% | 97.77% | 99.83% | 99.27% | 98.17% | 98.97% | 99.1% | 98.93%
446 | 99.97% | 99.8% | 99.23% | 99.47% | 99.23% | 99.4% | 99.83% | 98.4% | 98.37% | 99.43% | 98.37% | 97.77% | 99.83% | 99.27% | 98.17% | 98.97% | 99.1% | 98.93%
447 | 99.97% | 99.8% | 99.23% | 99.47% | 99.23% | 99.4% | 99.83% | 98.4% | 98.37% | 99.43% | 98.37% | 97.73% | 99.83% | 99.27% | 98.13% | 98.97% | 99.1% | 98.93%
448 | 99.97% | 99.8% | 99.23% | 99.47% | 99.23% | 99.4% | 99.83% | 98.37% | 98.33% | 99.43% | 98.37% | 97.73% | 99.83% | 99.27% | 98.13% | 98.97% | 99.1% | 98.93%
449 | 99.97% | 99.8% | 99.23% | 99.47% | 99.23% | 99.4% | 99.83% | 98.37% | 98.33% | 99.4% | 98.37% | 97.73% | 99.83% | 99.27% | 98.13% | 98.93% | 99.1% | 98.93%
451 | 99.97% | 99.8% | 99.23% | 99.47% | 99.23% | 99.4% | 99.83% | 98.37% | 98.33% | 99.4% | 98.37% | 97.73% | 99.83% | 99.27% | 98.13% | 98.93% | 99.07% | 98.93%
451 | 99.97% | 99.8% | 99.23% | 99.43% | 99.23% | 99.4% | 99.83% | 98.37% | 98.33% | 99.4% | 98.33% | 97.73% | 99.83% | 99.27% | 98.1% | 98.93% | 99.07% | 98.93%
453 | 99.97% | 99.8% | 99.23% | 99.43% | 99.23% | 99.37% | 99.83% | 98.37% | 98.33% | 99.4% | 98.33% | 97.7% | 99.83% | 99.23% | 98.1% | 98.93% | 99.07% | 98.93%
454 | 99.97% | 99.8% | 99.23% | 99.43% | 99.23% | 99.37% | 99.83% | 98.33% | 98.33% | 99.4% | 98.33% | 97.7% | 99.83% | 99.23% | 98.1% | 98.93% | 99.07% | 98.93%
455 | 99.97% | 99.8% | 99.23% | 99.43% | 99.23% | 99.37% | 99.83% | 98.33% | 98.3% | 99.4% | 98.33% | 97.7% | 99.8% | 99.23% | 98.1% | 98.93% | 99.07% | 98.9%
456 | 99.97% | 99.8% | 99.23% | 99.43% | 99.23% | 99.37% | 99.83% | 98.33% | 98.3% | 99.4% | 98.33% | 97.7% | 99.8% | 99.23% | 98.1% | 98.93% | 99.07% | 98.9%
457 | 99.97% | 99.8% | 99.2% | 99.43% | 99.23% | 99.37% | 99.83% | 98.33% | 98.3% | 99.4% | 98.33% | 97.7% | 99.8% | 99.23% | 98.07% | 98.93% | 99.07% | 98.9%
458 | 99.97% | 99.8% | 99.2% | 99.43% | 99.23% | 99.37% | 99.83% | 98.33% | 98.3% | 99.4% | 98.3% | 97.7% | 99.8% | 99.23% | 98.07% | 98.93% | 99.03% | 98.9%
459 | 99.97% | 99.8% | 99.2% | 99.43% | 99.23% | 99.37% | 99.83% | 98.33% | 98.3% | 99.4% | 98.3% | 97.67% | 99.8% | 99.2% | 98.07% | 98.9% | 99.03% | 98.9%
460 | 99.97% | 99.8% | 99.2% | 99.43% | 99.2% | 99.37% | 99.83% | 98.3% | 98.3% | 99.4% | 98.3% | 97.67% | 99.8% | 99.2% | 98.07% | 98.9% | 99.03% | 98.9%
461 | 99.97% | 99.8% | 99.2% | 99.4% | 99.2% | 99.37% | 99.83% | 98.3% | 98.27% | 99.4% | 98.3% | 97.67% | 99.8% | 99.2% | 98.07% | 98.9% | 99.03% | 98.87%
462 | 99.97% | 99.8% | 99.2% | 99.4% | 99.2% | 99.37% | 99.83% | 98.3% | 98.27% | 99.37% | 98.3% | 97.67% | 99.8% | 99.2% | 98.07% | 98.9% | 99.03% | 98.87%
463 | 99.97% | 99.8% | 99.2% | 99.4% | 99.2% | 99.37% | 99.83% | 98.3% | 98.27% | 99.37% | 98.27% | 97.67% | 99.8% | 99.2% | 98.03% | 98.9% | 99.03% | 98.87%
464 | 99.97% | 99.8% | 99.2% | 99.4% | 99.2% | 99.33% | 99.83% | 98.3% | 98.27% | 99.37% | 98.27% | 97.67% | 99.8% | 99.2% | 98.03% | 98.9% | 99.03% | 98.87%
465 | 99.97% | 99.8% | 99.2% | 99.4% | 99.2% | 99.33% | 99.83% | 98.3% | 98.27% | 99.37% | 98.27% | 97.63% | 99.8% | 99.17% | 98.03% | 98.9% | 99.03% | 98.83%
466 | 99.97% | 99.8% | 99.2% | 99.4% | 99.2% | 99.33% | 99.83% | 98.27% | 98.23% | 99.37% | 98.27% | 97.63% | 99.8% | 99.17% | 98.03% | 98.9% | 99.03% | 98.83%
467 | 99.97% | 99.8% | 99.2% | 99.4% | 99.17% | 99.33% | 99.83% | 98.27% | 98.23% | 99.37% | 98.23% | 97.63% | 99.8% | 99.17% | 98% | 98.9% | 99% | 98.83%
468 | 99.97% | 99.8% | 99.2% | 99.4% | 99.17% | 99.33% | 99.83% | 98.27% | 98.23% | 99.37% | 98.23% | 97.63% | 99.8% | 99.17% | 98% | 98.87% | 99% | 98.83%
469 | 99.97% | 99.8% | 99.2% | 99.4% | 99.17% | 99.33% | 99.83% | 98.27% | 98.23% | 99.37% | 98.23% | 97.63% | 99.8% | 99.17% | 98% | 98.87% | 99% | 98.83%
470 | 99.97% | 99.8% | 99.2% | 99.4% | 99.17% | 99.33% | 99.83% | 98.27% | 98.23% | 99.37% | 98.23% | 97.6% | 99.8% | 99.17% | 98% | 98.87% | 99% | 98.83%
471 | 99.93% | 99.8% | 99.2% | 99.4% | 99.17% | 99.33% | 99.83% | 98.23% | 98.23% | 99.37% | 98.23% | 97.6% | 99.8% | 99.17% | 98% | 98.87% | 99% | 98.8%
472 | 99.93% | 99.8% | 99.2% | 99.4% | 99.17% | 99.33% | 99.83% | 98.23% | 98.23% | 99.37% | 98.23% | 97.6% | 99.8% | 99.17% | 98% | 98.87% | 99% | 98.8%
473 | 99.93% | 99.8% | 99.2% | 99.4% | 99.17% | 99.33% | 99.83% | 98.23% | 98.23% | 99.37% | 98.2% | 97.6% | 99.8% | 99.13% | 97.97% | 98.87% | 99% | 98.8%
474 | 99.93% | 99.8% | 99.2% | 99.37% | 99.13% | 99.33% | 99.83% | 98.23% | 98.2% | 99.37% | 98.2% | 97.6% | 99.8% | 99.13% | 97.97% | 98.87% | 99% | 98.8%
475 | 99.93% | 99.8% | 99.2% | 99.37% | 99.13% | 99.33% | 99.83% | 98.23% | 98.2% | 99.37% | 98.2% | 97.57% | 99.8% | 99.13% | 97.97% | 98.83% | 99% | 98.8%
476 | 99.93% | 99.8% | 99.2% | 99.37% | 99.13% | 99.3% | 99.83% | 98.23% | 98.2% | 99.37% | 98.2% | 97.57% | 99.8% | 99.13% | 97.97% | 98.83% | 99% | 98.8%
477 | 99.93% | 99.8% | 99.2% | 99.37% | 99.13% | 99.3% | 99.8% | 98.23% | 98.2% | 99.33% | 98.2% | 97.57% | 99.8% | 99.13% | 97.97% | 98.83% | 98.97% | 98.8%
478 | 99.93% | 99.8% | 99.2% | 99.37% | 99.13% | 99.3% | 99.8% | 98.2% | 98.2% | 99.33% | 98.2% | 97.53% | 99.8% | 99.13% | 97.97% | 98.83% | 98.97% | 98.8%
479 | 99.93% | 99.8% | 99.2% | 99.37% | 99.13% | 99.3% | 99.8% | 98.2% | 98.2% | 99.33% | 98.2% | 97.53% | 99.77% | 99.13% | 97.93% | 98.83% | 98.97% | 98.8%
480 | 99.93% | 99.8% | 99.2% | 99.37% | 99.13% | 99.3% | 99.8% | 98.2% | 98.17% | 99.33% | 98.17% | 97.53% | 99.77% | 99.13% | 97.93% | 98.83% | 98.97% | 98.8%
481 | 99.93% | 99.8% | 99.2% | 99.37% | 99.13% | 99.3% | 99.8% | 98.2% | 98.17% | 99.33% | 98.17% | 97.53% | 99.77% | 99.13% | 97.93% | 98.83% | 98.97% | 98.8%
482 | 99.93% | 99.8% | 99.17% | 99.37% | 99.13% | 99.3% | 99.8% | 98.2% | 98.17% | 99.33% | 98.17% | 97.53% | 99.77% | 99.1% | 97.93% | 98.83% | 98.97% | 98.8%
483 | 99.93% | 99.8% | 99.17% | 99.37% | 99.1% | 99.3% | 99.8% | 98.2% | 98.17% | 99.33% | 98.17% | 97.5% | 99.77% | 99.1% | 97.9% | 98.8% | 98.97% | 98.77%
484 | 99.93% | 99.77% | 99.17% | 99.37% | 99.1% | 99.3% | 99.8% | 98.2% | 98.17% | 99.3% | 98.17% | 97.5% | 99.77% | 99.1% | 97.9% | 98.8% | 98.93% | 98.77%
485 | 99.93% | 99.77% | 99.17% | 99.33% | 99.1% | 99.3% | 99.8% | 98.17% | 98.13% | 99.3% | 98.17% | 97.5% | 99.77% | 99.1% | 97.9% | 98.8% | 98.93% | 98.77%
486 | 99.93% | 99.77% | 99.17% | 99.33% | 99.1% | 99.3% | 99.8% | 98.17% | 98.13% | 99.3% | 98.13% | 97.5% | 99.77% | 99.1% | 97.9% | 98.8% | 98.93% | 98.77%
487 | 99.93% | 99.77% | 99.17% | 99.33% | 99.1% | 99.3% | 99.8% | 98.17% | 98.13% | 99.3% | 98.13% | 97.47% | 99.77% | 99.1% | 97.9% | 98.8% | 98.93% | 98.77%
488 | 99.93% | 99.77% | 99.17% | 99.33% | 99.1% | 99.3% | 99.77% | 98.17% | 98.13% | 99.3% | 98.13% | 97.47% | 99.77% | 99.1% | 97.87% | 98.8% | 98.93% | 98.77%
489 | 99.93% | 99.77% | 99.17% | 99.33% | 99.1% | 99.3% | 99.77% | 98.17% | 98.1% | 99.3% | 98.13% | 97.47% | 99.77% | 99.1% | 97.87% | 98.8% | 98.93% | 98.77%
490 | 99.93% | 99.77% | 99.17% | 99.33% | 99.1% | 99.27% | 99.77% | 98.13% | 98.1% | 99.27% | 98.13% | 97.47% | 99.77% | 99.07% | 97.87% | 98.8% | 98.93% | 98.77%
491 | 99.93% | 99.77% | 99.13% | 99.33% | 99.1% | 99.27% | 99.77% | 98.13% | 98.1% | 99.27% | 98.1% | 97.47% | 99.77% | 99.07% | 97.87% | 98.8% | 98.9% | 98.73%
492 | 99.93% | 99.77% | 99.13% | 99.33% | 99.07% | 99.27% | 99.77% | 98.13% | 98.1% | 99.27% | 98.1% | 97.47% | 99.77% | 99.07% | 97.87% | 98.77% | 98.9% | 98.73%
493 | 99.93% | 99.77% | 99.13% | 99.33% | 99.07% | 99.27% | 99.77% | 98.13% | 98.1% | 99.27% | 98.1% | 97.43% | 99.77% | 99.07% | 97.83% | 98.77% | 98.9% | 98.73%
494 | 99.93% | 99.77% | 99.13% | 99.33% | 99.07% | 99.27% | 99.77% | 98.13% | 98.07% | 99.27% | 98.1% | 97.43% | 99.77% | 99.07% | 97.83% | 98.77% | 98.9% | 98.73%
495 | 99.93% | 99.77% | 99.13% | 99.33% | 99.07% | 99.27% | 99.77% | 98.13% | 98.07% | 99.27% | 98.1% | 97.43% | 99.77% | 99.07% | 97.83% | 98.77% | 98.9% | 98.73%
496 | 99.93% | 99.77% | 99.13% | 99.33% | 99.07% | 99.27% | 99.77% | 98.1% | 98.07% | 99.27% | 98.1% | 97.43% | 99.77% | 99.07% | 97.83% | 98.77% | 98.9% | 98.73%
497 | 99.93% | 99.77% | 99.13% | 99.33% | 99.07% | 99.27% | 99.77% | 98.1% | 98.07% | 99.27% | 98.07% | 97.43% | 99.77% | 99.03% | 97.8% | 98.77% | 98.9% | 98.7%
498 | 99.93% | 99.77% | 99.13% | 99.33% | 99.07% | 99.27% | 99.73% | 98.1% | 98.07% | 99.23% | 98.07% | 97.4% | 99.77% | 99.03% | 97.8% | 98.77% | 98.87% | 98.7%
499 | 99.93% | 99.77% | 99.13% | 99.33% | 99.07% | 99.27% | 99.73% | 98.1% | 98.07% | 99.23% | 98.07% | 97.4% | 99.73% | 99.03% | 97.8% | 98.73% | 98.87% | 98.7%
500 | 99.93% | 99.77% | 99.13% | 99.33% | 99.03% | 99.27% | 99.73% | 98.1% | 98.03% | 99.23% | 98.07% | 97.4% | 99.73% | 99.03% | 97.8% | 98.73% | 98.87% | 98.7%
501 | 99.93% | 99.77% | 99.13% | 99.3% | 99.03% | 99.27% | 99.73% | 98.1% | 98.03% | 99.23% | 98.07% | 97.4% | 99.73% | 99.03% | 97.8% | 98.73% | 98.87% | 98.7%
502 | 99.93% | 99.77% | 99.13% | 99.3% | 99.03% | 99.27% | 99.73% | 98.07% | 98.03% | 99.23% | 98.03% | 97.4% | 99.73% | 99.03% | 97.77% | 98.73% | 98.87% | 98.67%
503 | 99.93% | 99.77% | 99.13% | 99.3% | 99.03% | 99.27% | 99.73% | 98.07% | 98.03% | 99.23% | 98.03% | 97.4% | 99.73% | 99.03% | 97.77% | 98.73% | 98.87% | 98.67%
504 | 99.93% | 99.77% | 99.13% | 99.3% | 99.03% | 99.27% | 99.73% | 98.07% | 98.03% | 99.23% | 98.03% | 97.37% | 99.73% | 99% | 97.77% | 98.73% | 98.87% | 98.67%
505 | 99.93% | 99.77% | 99.13% | 99.3% | 99.03% | 99.27% | 99.73% | 98.07% | 98% | 99.23% | 98.03% | 97.37% | 99.73% | 99% | 97.77% | 98.73% | 98.87% | 98.67%
506 | 99.93% | 99.77% | 99.1% | 99.3% | 99.03% | 99.23% | 99.73% | 98.07% | 98% | 99.23% | 98.03% | 97.37% | 99.73% | 99% | 97.77% | 98.7% | 98.87% | 98.67%
507 | 99.93% | 99.77% | 99.1% | 99.3% | 99.03% | 99.23% | 99.73% | 98.07% | 98% | 99.23% | 98.03% | 97.37% | 99.7% | 99% | 97.73% | 98.7% | 98.87% | 98.67%
508 | 99.93% | 99.77% | 99.1% | 99.3% | 99.03% | 99.23% | 99.73% | 98.03% | 98% | 99.23% | 98.03% | 97.37% | 99.7% | 99% | 97.73% | 98.7% | 98.83% | 98.63%
509 | 99.93% | 99.77% | 99.1% | 99.3% | 99.03% | 99.23% | 99.73% | 98.03% | 98% | 99.23% | 98% | 97.37% | 99.7% | 99% | 97.73% | 98.7% | 98.83% | 98.63%
510 | 99.93% | 99.77% | 99.1% | 99.27% | 99.03% | 99.23% | 99.73% | 98.03% | 98% | 99.23% | 98% | 97.33% | 99.7% | 99% | 97.73% | 98.7% | 98.83% | 98.63%
511 | 99.93% | 99.77% | 99.1% | 99.27% | 99.03% | 99.23% | 99.73% | 98.03% | 97.97% | 99.2% | 98% | 97.33% | 99.7% | 99% | 97.73% | 98.7% | 98.83% | 98.63%
512 | 99.93% | 99.77% | 99.1% | 99.27% | 99.03% | 99.23% | 99.73% | 98.03% | 97.97% | 99.2% | 98% | 97.33% | 99.7% | 99% | 97.7% | 98.7% | 98.83% | 98.63%
513 | 99.93% | 99.77% | 99.1% | 99.27% | 99% | 99.23% | 99.73% | 98% | 97.97% | 99.2% | 98% | 97.33% | 99.7% | 99% | 97.7% | 98.7% | 98.83% | 98.63%
514 | 99.93% | 99.77% | 99.1% | 99.27% | 99% | 99.23% | 99.73% | 98% | 97.97% | 99.2% | 98% | 97.3% | 99.7% | 99% | 97.7% | 98.67% | 98.83% | 98.63%
515 | 99.93% | 99.77% | 99.1% | 99.27% | 99% | 99.23% | 99.73% | 98% | 97.97% | 99.2% | 98% | 97.3% | 99.7% | 98.97% | 97.7% | 98.67% | 98.83% | 98.63%
516 | 99.93% | 99.77% | 99.1% | 99.27% | 99% | 99.2% | 99.73% | 98% | 97.93% | 99.2% | 98% | 97.3% | 99.7% | 98.97% | 97.7% | 98.67% | 98.8% | 98.63%
517 | 99.93% | 99.77% | 99.1% | 99.27% | 99% | 99.2% | 99.73% | 98% | 97.93% | 99.17% | 98% | 97.3% | 99.7% | 98.97% | 97.67% | 98.67% | 98.8% | 98.6%
518 | 99.93% | 99.77% | 99.07% | 99.27% | 99% | 99.2% | 99.73% | 98% | 97.93% | 99.17% | 98% | 97.3% | 99.7% | 98.97% | 97.67% | 98.67% | 98.8% | 98.6%
519 | 99.93% | 99.77% | 99.07% | 99.27% | 99% | 99.2% | 99.73% | 97.97% | 97.93% | 99.17% | 97.97% | 97.27% | 99.7% | 98.97% | 97.67% | 98.67% | 98.8% | 98.6%
520 | 99.93% | 99.77% | 99.07% | 99.27% | 98.97% | 99.2% | 99.7% | 97.97% | 97.93% | 99.17% | 97.97% | 97.27% | 99.7% | 98.97% | 97.67% | 98.67% | 98.8% | 98.6%
521 | 99.93% | 99.77% | 99.07% | 99.27% | 98.97% | 99.2% | 99.7% | 97.97% | 97.9% | 99.17% | 97.97% | 97.27% | 99.7% | 98.97% | 97.67% | 98.67% | 98.8% | 98.6%
522 | 99.93% | 99.77% | 99.07% | 99.27% | 98.97% | 99.2% | 99.7% | 97.97% | 97.9% | 99.17% | 97.97% | 97.27% | 99.67% | 98.97% | 97.63% | 98.63% | 98.8% | 98.6%
524 | 99.93% | 99.77% | 99.07% | 99.27% | 98.97% | 99.2% | 99.7% | 97.97% | 97.9% | 99.17% | 97.97% | 97.27% | 99.67% | 98.93% | 97.63% | 98.63% | 98.77% | 98.6%
525 | 99.93% | 99.77% | 99.07% | 99.23% | 98.97% | 99.2% | 99.7% | 97.97% | 97.9% | 99.17% | 97.97% | 97.23% | 99.67% | 98.93% | 97.63% | 98.63% | 98.77% | 98.57%
526 | 99.93% | 99.77% | 99.07% | 99.23% | 98.97% | 99.2% | 99.7% | 97.93% | 97.9% | 99.13% | 97.97% | 97.23% | 99.67% | 98.93% | 97.63% | 98.63% | 98.77% | 98.57%
527 | 99.93% | 99.77% | 99.07% | 99.23% | 98.93% | 99.2% | 99.7% | 97.93% | 97.87% | 99.13% | 97.93% | 97.23% | 99.67% | 98.93% | 97.63% | 98.63% | 98.77% | 98.57%
528 | 99.93% | 99.77% | 99.07% | 99.23% | 98.93% | 99.2% | 99.7% | 97.93% | 97.87% | 99.13% | 97.93% | 97.23% | 99.67% | 98.93% | 97.6% | 98.63% | 98.77% | 98.57%
529 | 99.93% | 99.77% | 99.07% | 99.23% | 98.93% | 99.2% | 99.7% | 97.93% | 97.87% | 99.13% | 97.93% | 97.23% | 99.67% | 98.93% | 97.6% | 98.63% | 98.77% | 98.57%
530 | 99.9% | 99.77% | 99.03% | 99.23% | 98.93% | 99.17% | 99.7% | 97.93% | 97.83% | 99.13% | 97.93% | 97.23% | 99.67% | 98.93% | 97.6% | 98.6% | 98.73% | 98.57%
531 | 99.9% | 99.77% | 99.03% | 99.23% | 98.93% | 99.17% | 99.7% | 97.9% | 97.83% | 99.13% | 97.93% | 97.2% | 99.67% | 98.9% | 97.6% | 98.6% | 98.73% | 98.57%
532 | 99.9% | 99.77% | 99.03% | 99.23% | 98.93% | 99.17% | 99.7% | 97.9% | 97.83% | 99.13% | 97.93% | 97.2% | 99.67% | 98.9% | 97.6% | 98.6% | 98.73% | 98.53%
533 | 99.9% | 99.77% | 99.03% | 99.23% | 98.93% | 99.17% | 99.7% | 97.9% | 97.8% | 99.13% | 97.9% | 97.2% | 99.67% | 98.9% | 97.57% | 98.6% | 98.73% | 98.53%
534 | 99.9% | 99.77% | 99.03% | 99.23% | 98.93% | 99.17% | 99.7% | 97.9% | 97.8% | 99.13% | 97.9% | 97.2% | 99.67% | 98.9% | 97.57% | 98.6% | 98.73% | 98.53%
535 | 99.9% | 99.77% | 99.03% | 99.23% | 98.9% | 99.17% | 99.7% | 97.9% | 97.8% | 99.1% | 97.9% | 97.17% | 99.67% | 98.9% | 97.57% | 98.6% | 98.73% | 98.53%
536 | 99.9% | 99.77% | 99.03% | 99.23% | 98.9% | 99.17% | 99.7% | 97.9% | 97.8% | 99.1% | 97.9% | 97.17% | 99.67% | 98.9% | 97.57% | 98.57% | 98.73% | 98.53%
537 | 99.9% | 99.77% | 99.03% | 99.23% | 98.9% | 99.17% | 99.7% | 97.87% | 97.77% | 99.1% | 97.9% | 97.17% | 99.67% | 98.87% | 97.57% | 98.57% | 98.7% | 98.53%
538 | 99.9% | 99.73% | 99% | 99.23% | 98.9% | 99.17% | 99.67% | 97.87% | 97.77% | 99.1% | 97.9% | 97.17% | 99.67% | 98.87% | 97.53% | 98.57% | 98.7% | 98.53%
539 | 99.9% | 99.73% | 99% | 99.23% | 98.9% | 99.17% | 99.67% | 97.87% | 97.77% | 99.1% | 97.87% | 97.17% | 99.67% | 98.87% | 97.53% | 98.57% | 98.7% | 98.5%
540 | 99.9% | 99.73% | 99% | 99.23% | 98.9% | 99.17% | 99.67% | 97.87% | 97.77% | 99.1% | 97.87% | 97.13% | 99.67% | 98.87% | 97.53% | 98.57% | 98.7% | 98.5%
541 | 99.9% | 99.73% | 99% | 99.23% | 98.9% | 99.17% | 99.67% | 97.87% | 97.73% | 99.1% | 97.87% | 97.13% | 99.67% | 98.87% | 97.53% | 98.57% | 98.7% | 98.5%
542 | 99.9% | 99.73% | 99% | 99.23% | 98.9% | 99.13% | 99.67% | 97.87% | 97.73% | 99.1% | 97.87% | 97.13% | 99.67% | 98.83% | 97.53% | 98.53% | 98.7% | 98.5%
543 | 99.9% | 99.73% | 99% | 99.2% | 98.9% | 99.13% | 99.67% | 97.83% | 97.73% | 99.07% | 97.87% | 97.13% | 99.67% | 98.83% | 97.5% | 98.53% | 98.7% | 98.5%
544 | 99.9% | 99.73% | 99% | 99.2% | 98.9% | 99.13% | 99.67% | 97.83% | 97.73% | 99.07% | 97.87% | 97.13% | 99.67% | 98.83% | 97.5% | 98.53% | 98.7% | 98.5%
545 | 99.9% | 99.73% | 99% | 99.2% | 98.9% | 99.13% | 99.67% | 97.83% | 97.7% | 99.07% | 97.83% | 97.1% | 99.67% | 98.83% | 97.5% | 98.53% | 98.7% | 98.5%
546 | 99.9% | 99.73% | 99% | 99.2% | 98.87% | 99.13% | 99.67% | 97.83% | 97.7% | 99.07% | 97.83% | 97.1% | 99.67% | 98.83% | 97.5% | 98.53% | 98.7% | 98.47%
547 | 99.9% | 99.73% | 98.97% | 99.2% | 98.87% | 99.13% | 99.67% | 97.83% | 97.7% | 99.07% | 97.83% | 97.1% | 99.63% | 98.83% | 97.47% | 98.5% | 98.7% | 98.47%
548 | 99.9% | 99.73% | 98.97% | 99.2% | 98.87% | 99.13% | 99.67% | 97.83% | 97.7% | 99.07% | 97.83% | 97.1% | 99.63% | 98.83% | 97.47% | 98.5% | 98.67% | 98.47%
549 | 99.9% | 99.73% | 98.97% | 99.2% | 98.87% | 99.13% | 99.67% | 97.83% | 97.7% | 99.03% | 97.83% | 97.1% | 99.63% | 98.83% | 97.47% | 98.5% | 98.67% | 98.47%
550 | 99.9% | 99.73% | 98.97% | 99.2% | 98.87% | 99.13% | 99.67% | 97.8% | 97.67% | 99.03% | 97.8% | 97.07% | 99.63% | 98.8% | 97.47% | 98.5% | 98.67% | 98.47%
551 | 99.9% | 99.73% | 98.97% | 99.2% | 98.87% | 99.13% | 99.67% | 97.8% | 97.67% | 99.03% | 97.8% | 97.07% | 99.63% | 98.8% | 97.47% | 98.5% | 98.67% | 98.43%
552 | 99.9% | 99.73% | 98.97% | 99.2% | 98.87% | 99.13% | 99.67% | 97.8% | 97.67% | 99.03% | 97.8% | 97.07% | 99.63% | 98.8% | 97.47% | 98.5% | 98.67% | 98.43%
553 | 99.9% | 99.73% | 98.97% | 99.17% | 98.87% | 99.1% | 99.67% | 97.8% | 97.67% | 99.03% | 97.8% | 97.07% | 99.63% | 98.8% | 97.43% | 98.47% | 98.67% | 98.43%
554 | 99.9% | 99.73% | 98.97% | 99.17% | 98.83% | 99.1% | 99.67% | 97.8% | 97.63% | 99.03% | 97.8% | 97.07% | 99.63% | 98.8% | 97.43% | 98.47% | 98.63% | 98.43%
555 | 99.9% | 99.7% | 98.97% | 99.17% | 98.83% | 99.1% | 99.67% | 97.8% | 97.63% | 99.03% | 97.77% | 97.07% | 99.63% | 98.8% | 97.43% | 98.47% | 98.63% | 98.43%
556 | 99.9% | 99.7% | 98.93% | 99.17% | 98.83% | 99.1% | 99.67% | 97.77% | 97.63% | 99.03% | 97.77% | 97.03% | 99.63% | 98.8% | 97.43% | 98.47% | 98.63% | 98.43%
557 | 99.9% | 99.7% | 98.93% | 99.17% | 98.83% | 99.1% | 99.67% | 97.77% | 97.63% | 99% | 97.77% | 97.03% | 99.63% | 98.77% | 97.43% | 98.47% | 98.63% | 98.4%
558 | 99.9% | 99.7% | 98.93% | 99.17% | 98.83% | 99.1% | 99.67% | 97.77% | 97.6% | 99% | 97.77% | 97.03% | 99.63% | 98.77% | 97.4% | 98.47% | 98.63% | 98.4%
559 | 99.9% | 99.7% | 98.93% | 99.17% | 98.83% | 99.1% | 99.67% | 97.77% | 97.6% | 99% | 97.77% | 97.03% | 99.6% | 98.77% | 97.4% | 98.47% | 98.6% | 98.4%
560 | 99.9% | 99.7% | 98.93% | 99.17% | 98.83% | 99.1% | 99.67% | 97.77% | 97.6% | 99% | 97.77% | 97.03% | 99.6% | 98.77% | 97.4% | 98.43% | 98.6% | 98.4%
561 | 99.9% | 99.7% | 98.93% | 99.17% | 98.8% | 99.1% | 99.67% | 97.77% | 97.6% | 99% | 97.73% | 97% | 99.6% | 98.77% | 97.4% | 98.43% | 98.6% | 98.4%
562 | 99.9% | 99.7% | 98.93% | 99.17% | 98.8% | 99.1% | 99.67% | 97.77% | 97.6% | 99% | 97.73% | 97% | 99.6% | 98.73% | 97.37% | 98.43% | 98.6% | 98.4%
563 | 99.9% | 99.7% | 98.93% | 99.17% | 98.8% | 99.1% | 99.67% | 97.73% | 97.57% | 99% | 97.73% | 97% | 99.6% | 98.73% | 97.37% | 98.43% | 98.6% | 98.4%
564 | 99.9% | 99.67% | 98.93% | 99.17% | 98.8% | 99.1% | 99.67% | 97.73% | 97.57% | 99% | 97.73% | 97% | 99.6% | 98.73% | 97.37% | 98.43% | 98.6% | 98.37%
565 | 99.9% | 99.67% | 98.9% | 99.17% | 98.8% | 99.1% | 99.67% | 97.73% | 97.57% | 99% | 97.73% | 96.97% | 99.6% | 98.73% | 97.37% | 98.43% | 98.57% | 98.37%
566 | 99.9% | 99.67% | 98.9% | 99.13% | 98.8% | 99.1% | 99.67% | 97.73% | 97.57% | 99% | 97.7% | 96.97% | 99.6% | 98.73% | 97.37% | 98.43% | 98.57% | 98.37%
567 | 99.9% | 99.67% | 98.9% | 99.13% | 98.8% | 99.07% | 99.67% | 97.73% | 97.57% | 99% | 97.7% | 96.97% | 99.6% | 98.7% | 97.33% | 98.4% | 98.57% | 98.37%
568 | 99.9% | 99.67% | 98.9% | 99.13% | 98.8% | 99.07% | 99.63% | 97.73% | 97.53% | 99% | 97.7% | 96.97% | 99.6% | 98.7% | 97.33% | 98.4% | 98.57% | 98.37%
569 | 99.9% | 99.67% | 98.9% | 99.13% | 98.77% | 99.07% | 99.63% | 97.73% | 97.53% | 99% | 97.7% | 96.97% | 99.6% | 98.7% | 97.33% | 98.4% | 98.57% | 98.37%
570 | 99.9% | 99.67% | 98.9% | 99.13% | 98.77% | 99.07% | 99.63% | 97.73% | 97.53% | 98.97% | 97.7% | 96.93% | 99.57% | 98.7% | 97.33% | 98.4% | 98.57% | 98.37%
571 | 99.9% | 99.67% | 98.9% | 99.13% | 98.77% | 99.07% | 99.63% | 97.7% | 97.53% | 98.97% | 97.67% | 96.93% | 99.57% | 98.7% | 97.3% | 98.4% | 98.53% | 98.37%
572 | 99.9% | 99.67% | 98.9% | 99.13% | 98.77% | 99.07% | 99.63% | 97.7% | 97.53% | 98.97% | 97.67% | 96.93% | 99.57% | 98.7% | 97.3% | 98.4% | 98.53% | 98.37%
573 | 99.9% | 99.67% | 98.9% | 99.13% | 98.77% | 99.07% | 99.63% | 97.7% | 97.53% | 98.97% | 97.67% | 96.93% | 99.57% | 98.67% | 97.3% | 98.37% | 98.53% | 98.33%
574 | 99.9% | 99.67% | 98.9% | 99.1% | 98.77% | 99.07% | 99.63% | 97.7% | 97.5% | 98.97% | 97.67% | 96.93% | 99.57% | 98.67% | 97.3% | 98.37% | 98.53% | 98.33%
575 | 99.9% | 99.67% | 98.9% | 99.1% | 98.77% | 99.07% | 99.63% | 97.7% | 97.5% | 98.97% | 97.63% | 96.9% | 99.57% | 98.67% | 97.3% | 98.37% | 98.53% | 98.33%
576 | 99.9% | 99.67% | 98.9% | 99.1% | 98.77% | 99.07% | 99.63% | 97.7% | 97.5% | 98.97% | 97.63% | 96.9% | 99.57% | 98.67% | 97.27% | 98.37% | 98.53% | 98.33%
577 | 99.9% | 99.67% | 98.9% | 99.1% | 98.77% | 99.07% | 99.63% | 97.67% | 97.5% | 98.97% | 97.63% | 96.9% | 99.57% | 98.67% | 97.27% | 98.37% | 98.53% | 98.33%
578 | 99.9% | 99.67% | 98.9% | 99.1% | 98.77% | 99.07% | 99.63% | 97.67% | 97.5% | 98.97% | 97.63% | 96.9% | 99.57% | 98.67% | 97.27% | 98.37% | 98.53% | 98.33%
579 | 99.9% | 99.67% | 98.9% | 99.1% | 98.73% | 99.07% | 99.63% | 97.67% | 97.47% | 98.97% | 97.63% | 96.9% | 99.53% | 98.67% | 97.27% | 98.37% | 98.5% | 98.33%
580 | 99.9% | 99.67% | 98.9% | 99.07% | 98.73% | 99.07% | 99.63% | 97.67% | 97.47% | 98.93% | 97.63% | 96.87% | 99.53% | 98.67% | 97.23% | 98.37% | 98.5% | 98.33%
581 | 99.9% | 99.67% | 98.9% | 99.07% | 98.73% | 99.07% | 99.63% | 97.67% | 97.47% | 98.93% | 97.6% | 96.87% | 99.53% | 98.67% | 97.23% | 98.33% | 98.5% | 98.3%
582 | 99.9% | 99.67% | 98.9% | 99.07% | 98.73% | 99.07% | 99.63% | 97.67% | 97.47% | 98.93% | 97.6% | 96.87% | 99.53% | 98.67% | 97.23% | 98.33% | 98.5% | 98.3%
583 | 99.9% | 99.67% | 98.9% | 99.07% | 98.73% | 99.03% | 99.63% | 97.63% | 97.47% | 98.93% | 97.6% | 96.87% | 99.53% | 98.63% | 97.23% | 98.33% | 98.5% | 98.3%
584 | 99.9% | 99.67% | 98.9% | 99.07% | 98.73% | 99.03% | 99.63% | 97.63% | 97.47% | 98.93% | 97.6% | 96.87% | 99.53% | 98.63% | 97.23% | 98.33% | 98.5% | 98.3%
585 | 99.9% | 99.67% | 98.9% | 99.07% | 98.73% | 99.03% | 99.63% | 97.63% | 97.47% | 98.93% | 97.6% | 96.87% | 99.53% | 98.63% | 97.23% | 98.33% | 98.5% | 98.3%
586 | 99.9% | 99.63% | 98.87% | 99.07% | 98.7% | 99.03% | 99.63% | 97.63% | 97.43% | 98.93% | 97.6% | 96.83% | 99.53% | 98.63% | 97.2% | 98.33% | 98.47% | 98.3%
587 | 99.9% | 99.63% | 98.87% | 99.07% | 98.7% | 99.03% | 99.63% | 97.63% | 97.43% | 98.9% | 97.6% | 96.83% | 99.53% | 98.63% | 97.2% | 98.33% | 98.47% | 98.3%
588 | 99.9% | 99.63% | 98.87% | 99.07% | 98.7% | 99.03% | 99.63% | 97.63% | 97.43% | 98.9% | 97.57% | 96.83% | 99.53% | 98.63% | 97.2% | 98.33% | 98.47% | 98.3%
589 | 99.9% | 99.63% | 98.87% | 99.07% | 98.7% | 99.03% | 99.63% | 97.6% | 97.43% | 98.9% | 97.57% | 96.83% | 99.53% | 98.63% | 97.2% | 98.33% | 98.47% | 98.27%
590 | 99.9% | 99.63% | 98.87% | 99.07% | 98.7% | 99.03% | 99.6% | 97.6% | 97.43% | 98.9% | 97.57% | 96.83% | 99.53% | 98.6% | 97.2% | 98.33% | 98.47% | 98.27%
591 | 99.9% | 99.63% | 98.87% | 99.07% | 98.7% | 99.03% | 99.6% | 97.6% | 97.43% | 98.9% | 97.57% | 96.8% | 99.53% | 98.6% | 97.17% | 98.33% | 98.47% | 98.27%
592 | 99.9% | 99.63% | 98.87% | 99.07% | 98.7% | 99.03% | 99.6% | 97.6% | 97.43% | 98.9% | 97.57% | 96.8% | 99.53% | 98.6% | 97.17% | 98.3% | 98.47% | 98.27%
593 | 99.9% | 99.63% | 98.87% | 99.03% | 98.67% | 99.03% | 99.6% | 97.6% | 97.43% | 98.87% | 97.57% | 96.8% | 99.5% | 98.6% | 97.17% | 98.3% | 98.43% | 98.27%
595 | 99.9% | 99.63% | 98.87% | 99.03% | 98.67% | 99.03% | 99.6% | 97.6% | 97.4% | 98.87% | 97.57% | 96.8% | 99.5% | 98.6% | 97.17% | 98.3% | 98.43% | 98.27%
596 | 99.9% | 99.63% | 98.87% | 99.03% | 98.67% | 99% | 99.6% | 97.6% | 97.4% | 98.87% | 97.57% | 96.77% | 99.5% | 98.6% | 97.17% | 98.3% | 98.43% | 98.27%
597 | 99.9% | 99.63% | 98.87% | 99.03% | 98.67% | 99% | 99.6% | 97.6% | 97.4% | 98.87% | 97.57% | 96.77% | 99.5% | 98.57% | 97.17% | 98.3% | 98.43% | 98.27%
598 | 99.9% | 99.63% | 98.87% | 99.03% | 98.67% | 99% | 99.6% | 97.57% | 97.4% | 98.87% | 97.53% | 96.77% | 99.5% | 98.57% | 97.13% | 98.3% | 98.43% | 98.23%
599 | 99.9% | 99.63% | 98.87% | 99.03% | 98.67% | 99% | 99.6% | 97.57% | 97.4% | 98.87% | 97.53% | 96.77% | 99.5% | 98.57% | 97.13% | 98.27% | 98.43% | 98.23%
600 | 99.9% | 99.63% | 98.83% | 99.03% | 98.63% | 99% | 99.6% | 97.57% | 97.37% | 98.87% | 97.53% | 96.77% | 99.5% | 98.57% | 97.13% | 98.27% | 98.4% | 98.23%
601 | 99.9% | 99.63% | 98.83% | 99.03% | 98.63% | 99% | 99.6% | 97.57% | 97.37% | 98.87% | 97.53% | 96.73% | 99.5% | 98.57% | 97.13% | 98.27% | 98.4% | 98.23%
602 | 99.9% | 99.63% | 98.83% | 99.03% | 98.63% | 99% | 99.6% | 97.57% | 97.37% | 98.87% | 97.53% | 96.73% | 99.5% | 98.57% | 97.13% | 98.27% | 98.4% | 98.23%
603 | 99.9% | 99.63% | 98.83% | 99.03% | 98.63% | 99% | 99.6% | 97.53% | 97.37% | 98.87% | 97.53% | 96.73% | 99.5% | 98.57% | 97.13% | 98.27% | 98.4% | 98.23%
604 | 99.9% | 99.63% | 98.83% | 99.03% | 98.63% | 99% | 99.6% | 97.53% | 97.33% | 98.87% | 97.5% | 96.73% | 99.5% | 98.57% | 97.1% | 98.27% | 98.4% | 98.23%
605 | 99.9% | 99.63% | 98.83% | 99% | 98.63% | 98.97% | 99.6% | 97.53% | 97.33% | 98.87% | 97.5% | 96.73% | 99.5% | 98.57% | 97.1% | 98.23% | 98.4% | 98.23%
606 | 99.9% | 99.63% | 98.83% | 99% | 98.6% | 98.97% | 99.6% | 97.53% | 97.33% | 98.87% | 97.5% | 96.73% | 99.47% | 98.53% | 97.1% | 98.23% | 98.37% | 98.2%
607 | 99.9% | 99.63% | 98.83% | 99% | 98.6% | 98.97% | 99.6% | 97.53% | 97.33% | 98.87% | 97.5% | 96.73% | 99.47% | 98.53% | 97.1% | 98.23% | 98.37% | 98.2%
608 | 99.9% | 99.63% | 98.83% | 99% | 98.6% | 98.97% | 99.6% | 97.53% | 97.33% | 98.87% | 97.5% | 96.7% | 99.47% | 98.53% | 97.07% | 98.23% | 98.37% | 98.2%
609 | 99.9% | 99.63% | 98.83% | 99% | 98.6% | 98.97% | 99.57% | 97.53% | 97.3% | 98.87% | 97.47% | 96.7% | 99.47% | 98.53% | 97.07% | 98.23% | 98.37% | 98.2%
610 | 99.9% | 99.63% | 98.83% | 99% | 98.6% | 98.97% | 99.57% | 97.5% | 97.3% | 98.87% | 97.47% | 96.7% | 99.47% | 98.53% | 97.07% | 98.23% | 98.37% | 98.2%
611 | 99.9% | 99.63% | 98.83% | 99% | 98.6% | 98.97% | 99.57% | 97.5% | 97.3% | 98.87% | 97.47% | 96.7% | 99.47% | 98.53% | 97.07% | 98.2% | 98.37% | 98.17%
612 | 99.9% | 99.63% | 98.83% | 99% | 98.6% | 98.93% | 99.57% | 97.5% | 97.3% | 98.83% | 97.47% | 96.7% | 99.47% | 98.53% | 97.07% | 98.2% | 98.37% | 98.17%
613 | 99.9% | 99.63% | 98.83% | 99% | 98.57% | 98.93% | 99.57% | 97.5% | 97.3% | 98.83% | 97.47% | 96.7% | 99.47% | 98.5% | 97.07% | 98.2% | 98.33% | 98.17%
614 | 99.9% | 99.63% | 98.83% | 99% | 98.57% | 98.93% | 99.57% | 97.5% | 97.27% | 98.83% | 97.43% | 96.67% | 99.47% | 98.5% | 97.03% | 98.2% | 98.33% | 98.17%
615 | 99.9% | 99.63% | 98.8% | 99% | 98.57% | 98.93% | 99.57% | 97.5% | 97.27% | 98.83% | 97.43% | 96.67% | 99.43% | 98.5% | 97.03% | 98.2% | 98.33% | 98.17%
616 | 99.9% | 99.6% | 98.8% | 99% | 98.57% | 98.93% | 99.57% | 97.5% | 97.27% | 98.83% | 97.43% | 96.67% | 99.43% | 98.5% | 97.03% | 98.2% | 98.33% | 98.13%
617 | 99.9% | 99.6% | 98.8% | 99% | 98.57% | 98.93% | 99.57% | 97.47% | 97.27% | 98.83% | 97.43% | 96.67% | 99.43% | 98.5% | 97.03% | 98.2% | 98.33% | 98.13%
618 | 99.9% | 99.6% | 98.8% | 99% | 98.57% | 98.93% | 99.57% | 97.47% | 97.27% | 98.83% | 97.43% | 96.67% | 99.43% | 98.47% | 97.03% | 98.2% | 98.33% | 98.13%
619 | 99.9% | 99.6% | 98.8% | 99% | 98.57% | 98.9% | 99.53% | 97.47% | 97.27% | 98.83% | 97.43% | 96.63% | 99.43% | 98.47% | 97% | 98.17% | 98.33% | 98.13%
620 | 99.9% | 99.6% | 98.8% | 99% | 98.57% | 98.9% | 99.53% | 97.47% | 97.23% | 98.8% | 97.4% | 96.63% | 99.43% | 98.47% | 97% | 98.17% | 98.3% | 98.13%
621 | 99.9% | 99.6% | 98.8% | 99% | 98.57% | 98.9% | 99.53% | 97.47% | 97.23% | 98.8% | 97.4% | 96.63% | 99.43% | 98.47% | 97% | 98.17% | 98.3% | 98.1%
622 | 99.9% | 99.6% | 98.8% | 99% | 98.57% | 98.9% | 99.53% | 97.43% | 97.23% | 98.8% | 97.4% | 96.63% | 99.4% | 98.47% | 97% | 98.17% | 98.3% | 98.1%
623 | 99.9% | 99.6% | 98.77% | 99% | 98.57% | 98.9% | 99.53% | 97.43% | 97.23% | 98.8% | 97.4% | 96.63% | 99.4% | 98.47% | 97% | 98.17% | 98.3% | 98.1%
624 | 99.9% | 99.6% | 98.77% | 98.97% | 98.57% | 98.9% | 99.53% | 97.43% | 97.2% | 98.8% | 97.4% | 96.6% | 99.4% | 98.43% | 96.97% | 98.17% | 98.3% | 98.1%
625 | 99.9% | 99.6% | 98.77% | 98.97% | 98.53% | 98.9% | 99.53% | 97.43% | 97.2% | 98.8% | 97.4% | 96.6% | 99.4% | 98.43% | 96.97% | 98.17% | 98.3% | 98.1%
626 | 99.9% | 99.6% | 98.77% | 98.97% | 98.53% | 98.9% | 99.53% | 97.43% | 97.2% | 98.77% | 97.4% | 96.6% | 99.4% | 98.43% | 96.97% | 98.13% | 98.27% | 98.1%
627 | 99.87% | 99.6% | 98.77% | 98.97% | 98.53% | 98.9% | 99.53% | 97.4% | 97.2% | 98.77% | 97.37% | 96.6% | 99.4% | 98.43% | 96.97% | 98.13% | 98.27% | 98.07%
628 | 99.87% | 99.6% | 98.77% | 98.97% | 98.53% | 98.9% | 99.5% | 97.4% | 97.17% | 98.77% | 97.37% | 96.6% | 99.4% | 98.43% | 96.97% | 98.13% | 98.27% | 98.07%
629 | 99.87% | 99.6% | 98.77% | 98.97% | 98.53% | 98.9% | 99.5% | 97.4% | 97.17% | 98.77% | 97.37% | 96.57% | 99.4% | 98.43% | 96.93% | 98.13% | 98.27% | 98.07%
630 | 99.87% | 99.6% | 98.77% | 98.97% | 98.53% | 98.9% | 99.5% | 97.4% | 97.17% | 98.77% | 97.37% | 96.57% | 99.4% | 98.43% | 96.93% | 98.13% | 98.27% | 98.07%
631 | 99.87% | 99.6% | 98.77% | 98.97% | 98.53% | 98.9% | 99.5% | 97.4% | 97.17% | 98.77% | 97.37% | 96.57% | 99.37% | 98.4% | 96.93% | 98.13% | 98.27% | 98.07%
632 | 99.87% | 99.6% | 98.77% | 98.97% | 98.53% | 98.9% | 99.5% | 97.4% | 97.17% | 98.77% | 97.37% | 96.57% | 99.37% | 98.4% | 96.93% | 98.1% | 98.27% | 98.07%
633 | 99.87% | 99.6% | 98.77% | 98.97% | 98.5% | 98.87% | 99.5% | 97.4% | 97.17% | 98.77% | 97.37% | 96.57% | 99.37% | 98.4% | 96.93% | 98.1% | 98.23% | 98.03%
634 | 99.87% | 99.6% | 98.73% | 98.93% | 98.5% | 98.87% | 99.5% | 97.37% | 97.13% | 98.73% | 97.33% | 96.57% | 99.37% | 98.4% | 96.9% | 98.1% | 98.23% | 98.03%
635 | 99.87% | 99.6% | 98.73% | 98.93% | 98.5% | 98.87% | 99.5% | 97.37% | 97.13% | 98.73% | 97.33% | 96.53% | 99.37% | 98.4% | 96.9% | 98.1% | 98.23% | 98.03%
636 | 99.87% | 99.6% | 98.73% | 98.93% | 98.5% | 98.87% | 99.5% | 97.37% | 97.13% | 98.73% | 97.33% | 96.53% | 99.37% | 98.4% | 96.9% | 98.1% | 98.23% | 98.03%
637 | 99.87% | 99.6% | 98.73% | 98.93% | 98.5% | 98.87% | 99.5% | 97.37% | 97.13% | 98.73% | 97.33% | 96.53% | 99.37% | 98.4% | 96.9% | 98.1% | 98.23% | 98.03%
638 | 99.87% | 99.6% | 98.73% | 98.93% | 98.5% | 98.87% | 99.5% | 97.37% | 97.13% | 98.73% | 97.33% | 96.53% | 99.37% | 98.37% | 96.9% | 98.07% | 98.23% | 98.03%
639 | 99.87% | 99.6% | 98.73% | 98.93% | 98.47% | 98.87% | 99.5% | 97.37% | 97.13% | 98.73% | 97.33% | 96.53% | 99.37% | 98.37% | 96.87% | 98.07% | 98.2% | 98%
640 | 99.87% | 99.6% | 98.73% | 98.93% | 98.47% | 98.87% | 99.5% | 97.33% | 97.13% | 98.73% | 97.3% | 96.5% | 99.37% | 98.37% | 96.87% | 98.07% | 98.2% | 98%
641 | 99.87% | 99.6% | 98.73% | 98.93% | 98.47% | 98.87% | 99.47% | 97.33% | 97.1% | 98.73% | 97.3% | 96.5% | 99.33% | 98.37% | 96.87% | 98.07% | 98.2% | 98%
642 | 99.87% | 99.6% | 98.73% | 98.93% | 98.47% | 98.87% | 99.47% | 97.33% | 97.1% | 98.7% | 97.3% | 96.5% | 99.33% | 98.37% | 96.87% | 98.07% | 98.2% | 98%
643 | 99.87% | 99.6% | 98.73% | 98.93% | 98.47% | 98.87% | 99.47% | 97.33% | 97.1% | 98.7% | 97.3% | 96.5% | 99.33% | 98.37% | 96.87% | 98.07% | 98.2% | 98%
644 | 99.87% | 99.6% | 98.73% | 98.9% | 98.47% | 98.87% | 99.47% | 97.33% | 97.1% | 98.7% | 97.3% | 96.47% | 99.33% | 98.37% | 96.87% | 98.03% | 98.2% | 98%
645 | 99.87% | 99.6% | 98.73% | 98.9% | 98.47% | 98.87% | 99.47% | 97.33% | 97.1% | 98.7% | 97.27% | 96.47% | 99.33% | 98.37% | 96.83% | 98.03% | 98.2% | 98%
646 | 99.87% | 99.6% | 98.7% | 98.9% | 98.47% | 98.87% | 99.47% | 97.3% | 97.1% | 98.7% | 97.27% | 96.47% | 99.33% | 98.33% | 96.83% | 98.03% | 98.2% | 97.97%
647 | 99.87% | 99.6% | 98.7% | 98.9% | 98.43% | 98.87% | 99.47% | 97.3% | 97.07% | 98.7% | 97.27% | 96.47% | 99.33% | 98.33% | 96.83% | 98.03% | 98.17% | 97.97%
648 | 99.87% | 99.6% | 98.7% | 98.9% | 98.43% | 98.87% | 99.47% | 97.3% | 97.07% | 98.7% | 97.27% | 96.47% | 99.33% | 98.33% | 96.83% | 98.03% | 98.17% | 97.97%
649 | 99.87% | 99.6% | 98.7% | 98.9% | 98.43% | 98.87% | 99.47% | 97.3% | 97.07% | 98.7% | 97.27% | 96.47% | 99.33% | 98.33% | 96.83% | 98.03% | 98.17% | 97.97%
650 | 99.87% | 99.6% | 98.7% | 98.9% | 98.43% | 98.87% | 99.47% | 97.3% | 97.07% | 98.67% | 97.27% | 96.43% | 99.3% | 98.33% | 96.8% | 98.03% | 98.17% | 97.97%
651 | 99.87% | 99.6% | 98.7% | 98.9% | 98.43% | 98.83% | 99.47% | 97.3% | 97.07% | 98.67% | 97.23% | 96.43% | 99.3% | 98.33% | 96.8% | 98.03% | 98.17% | 97.97%
652 | 99.87% | 99.6% | 98.7% | 98.9% | 98.43% | 98.83% | 99.47% | 97.3% | 97.03% | 98.67% | 97.23% | 96.43% | 99.3% | 98.33% | 96.8% | 98% | 98.17% | 97.93%
653 | 99.83% | 99.6% | 98.7% | 98.87% | 98.43% | 98.83% | 99.47% | 97.27% | 97.03% | 98.67% | 97.23% | 96.43% | 99.3% | 98.3% | 96.8% | 98% | 98.13% | 97.93%
655 | 99.83% | 99.6% | 98.7% | 98.87% | 98.43% | 98.83% | 99.47% | 97.27% | 97.03% | 98.67% | 97.23% | 96.43% | 99.3% | 98.3% | 96.8% | 98% | 98.13% | 97.93%
655 | 99.83% | 99.6% | 98.7% | 98.87% | 98.4% | 98.83% | 99.47% | 97.27% | 97.03% | 98.67% | 97.23% | 96.43% | 99.3% | 98.3% | 96.8% | 98% | 98.13% | 97.93%
656 | 99.83% | 99.6% | 98.7% | 98.87% | 98.4% | 98.83% | 99.47% | 97.27% | 97.03% | 98.63% | 97.23% | 96.43% | 99.3% | 98.3% | 96.77% | 98% | 98.13% | 97.93%
657 | 99.83% | 99.6% | 98.7% | 98.87% | 98.4% | 98.83% | 99.47% | 97.27% | 97.03% | 98.63% | 97.23% | 96.43% | 99.3% | 98.3% | 96.77% | 98% | 98.13% | 97.93%
658 | 99.83% | 99.6% | 98.67% | 98.87% | 98.4% | 98.83% | 99.47% | 97.27% | 97% | 98.63% | 97.23% | 96.4% | 99.3% | 98.3% | 96.77% | 98% | 98.1% | 97.93%
659 | 99.83% | 99.6% | 98.67% | 98.87% | 98.4% | 98.83% | 99.47% | 97.27% | 97% | 98.63% | 97.2% | 96.4% | 99.3% | 98.3% | 96.77% | 97.97% | 98.1% | 97.9%
660 | 99.83% | 99.6% | 98.67% | 98.87% | 98.37% | 98.83% | 99.47% | 97.27% | 97% | 98.63% | 97.2% | 96.4% | 99.3% | 98.27% | 96.73% | 97.97% | 98.1% | 97.9%
662 | 99.83% | 99.6% | 98.67% | 98.87% | 98.37% | 98.83% | 99.47% | 97.23% | 97% | 98.63% | 97.2% | 96.4% | 99.3% | 98.27% | 96.73% | 97.97% | 98.1% | 97.9%
662 | 99.83% | 99.57% | 98.67% | 98.83% | 98.37% | 98.83% | 99.47% | 97.23% | 97% | 98.63% | 97.2% | 96.4% | 99.27% | 98.27% | 96.73% | 97.97% | 98.1% | 97.9%
664 | 99.83% | 99.57% | 98.67% | 98.83% | 98.37% | 98.83% | 99.47% | 97.23% | 96.97% | 98.63% | 97.2% | 96.37% | 99.27% | 98.27% | 96.73% | 97.97% | 98.07% | 97.9%
665 | 99.83% | 99.57% | 98.67% | 98.83% | 98.37% | 98.83% | 99.47% | 97.23% | 96.97% | 98.63% | 97.2% | 96.37% | 99.27% | 98.27% | 96.73% | 97.97% | 98.07% | 97.9%
666 | 99.83% | 99.57% | 98.67% | 98.83% | 98.33% | 98.83% | 99.47% | 97.23% | 96.97% | 98.63% | 97.2% | 96.37% | 99.27% | 98.27% | 96.7% | 97.97% | 98.07% | 97.9%
667 | 99.83% | 99.57% | 98.67% | 98.83% | 98.33% | 98.8% | 99.43% | 97.2% | 96.97% | 98.6% | 97.17% | 96.37% | 99.27% | 98.27% | 96.7% | 97.93% | 98.07% | 97.87%
668 | 99.83% | 99.57% | 98.67% | 98.83% | 98.33% | 98.8% | 99.43% | 97.2% | 96.93% | 98.6% | 97.17% | 96.37% | 99.27% | 98.23% | 96.7% | 97.93% | 98.07% | 97.87%
669 | 99.83% | 99.57% | 98.67% | 98.83% | 98.33% | 98.8% | 99.43% | 97.2% | 96.93% | 98.6% | 97.17% | 96.37% | 99.27% | 98.23% | 96.7% | 97.93% | 98.07% | 97.87%
670 | 99.83% | 99.57% | 98.67% | 98.83% | 98.33% | 98.8% | 99.43% | 97.2% | 96.93% | 98.6% | 97.17% | 96.33% | 99.27% | 98.23% | 96.7% | 97.93% | 98.03% | 97.87%
671 | 99.83% | 99.57% | 98.63% | 98.83% | 98.33% | 98.8% | 99.43% | 97.2% | 96.93% | 98.6% | 97.17% | 96.33% | 99.23% | 98.23% | 96.67% | 97.93% | 98.03% | 97.87%
672 | 99.83% | 99.57% | 98.63% | 98.83% | 98.33% | 98.8% | 99.43% | 97.2% | 96.93% | 98.6% | 97.17% | 96.33% | 99.23% | 98.23% | 96.67% | 97.93% | 98.03% | 97.87%
673 | 99.83% | 99.57% | 98.63% | 98.83% | 98.3% | 98.8% | 99.43% | 97.17% | 96.9% | 98.6% | 97.13% | 96.33% | 99.23% | 98.23% | 96.67% | 97.93% | 98.03% | 97.83%
674 | 99.8% | 99.57% | 98.63% | 98.83% | 98.3% | 98.8% | 99.43% | 97.17% | 96.9% | 98.6% | 97.13% | 96.33% | 99.23% | 98.23% | 96.67% | 97.9% | 98.03% | 97.83%
675 | 99.8% | 99.57% | 98.63% | 98.83% | 98.3% | 98.8% | 99.43% | 97.17% | 96.9% | 98.6% | 97.13% | 96.33% | 99.23% | 98.23% | 96.63% | 97.9% | 98.03% | 97.83%
676 | 99.8% | 99.57% | 98.63% | 98.83% | 98.3% | 98.8% | 99.4% | 97.17% | 96.9% | 98.57% | 97.13% | 96.3% | 99.23% | 98.23% | 96.63% | 97.9% | 98.03% | 97.83%
677 | 99.8% | 99.57% | 98.63% | 98.83% | 98.3% | 98.8% | 99.4% | 97.17% | 96.9% | 98.57% | 97.13% | 96.3% | 99.23% | 98.23% | 96.63% | 97.9% | 98.03% | 97.83%
678 | 99.8% | 99.57% | 98.63% | 98.83% | 98.3% | 98.8% | 99.4% | 97.17% | 96.9% | 98.57% | 97.13% | 96.3% | 99.2% | 98.23% | 96.63% | 97.9% | 98% | 97.8%
679 | 99.8% | 99.57% | 98.63% | 98.83% | 98.3% | 98.8% | 99.4% | 97.17% | 96.87% | 98.57% | 97.13% | 96.3% | 99.2% | 98.2% | 96.63% | 97.9% | 98% | 97.8%
680 | 99.8% | 99.53% | 98.63% | 98.83% | 98.3% | 98.8% | 99.4% | 97.13% | 96.87% | 98.57% | 97.13% | 96.3% | 99.2% | 98.2% | 96.6% | 97.9% | 98% | 97.8%
681 | 99.8% | 99.53% | 98.63% | 98.83% | 98.3% | 98.8% | 99.4% | 97.13% | 96.87% | 98.57% | 97.1% | 96.27% | 99.2% | 98.2% | 96.6% | 97.9% | 98% | 97.8%
682 | 99.8% | 99.53% | 98.63% | 98.8% | 98.3% | 98.77% | 99.4% | 97.13% | 96.87% | 98.57% | 97.1% | 96.27% | 99.2% | 98.2% | 96.6% | 97.87% | 98% | 97.8%
683 | 99.8% | 99.53% | 98.63% | 98.8% | 98.27% | 98.77% | 99.4% | 97.13% | 96.87% | 98.57% | 97.1% | 96.27% | 99.2% | 98.2% | 96.6% | 97.87% | 98% | 97.77%
684 | 99.8% | 99.53% | 98.6% | 98.8% | 98.27% | 98.77% | 99.4% | 97.13% | 96.87% | 98.53% | 97.1% | 96.27% | 99.2% | 98.17% | 96.6% | 97.87% | 98% | 97.77%
685 | 99.8% | 99.53% | 98.6% | 98.8% | 98.27% | 98.77% | 99.4% | 97.13% | 96.83% | 98.53% | 97.1% | 96.27% | 99.2% | 98.17% | 96.6% | 97.87% | 98% | 97.77%
686 | 99.8% | 99.53% | 98.6% | 98.8% | 98.27% | 98.77% | 99.4% | 97.13% | 96.83% | 98.53% | 97.1% | 96.23% | 99.2% | 98.17% | 96.57% | 97.87% | 97.97% | 97.77%
687 | 99.8% | 99.53% | 98.6% | 98.8% | 98.27% | 98.77% | 99.4% | 97.13% | 96.83% | 98.53% | 97.07% | 96.23% | 99.2% | 98.17% | 96.57% | 97.87% | 97.97% | 97.77%
688 | 99.77% | 99.53% | 98.6% | 98.8% | 98.27% | 98.77% | 99.4% | 97.13% | 96.83% | 98.53% | 97.07% | 96.23% | 99.2% | 98.17% | 96.57% | 97.87% | 97.97% | 97.77%
689 | 99.77% | 99.5% | 98.6% | 98.8% | 98.27% | 98.77% | 99.4% | 97.1% | 96.83% | 98.53% | 97.07% | 96.23% | 99.17% | 98.17% | 96.57% | 97.83% | 97.97% | 97.73%
690 | 99.77% | 99.5% | 98.6% | 98.77% | 98.27% | 98.77% | 99.4% | 97.1% | 96.83% | 98.53% | 97.07% | 96.23% | 99.17% | 98.17% | 96.57% | 97.83% | 97.97% | 97.73%
691 | 99.77% | 99.5% | 98.6% | 98.77% | 98.23% | 98.77% | 99.4% | 97.1% | 96.8% | 98.53% | 97.07% | 96.23% | 99.17% | 98.13% | 96.53% | 97.83% | 97.97% | 97.73%
692 | 99.77% | 99.5% | 98.6% | 98.77% | 98.23% | 98.77% | 99.4% | 97.1% | 96.8% | 98.5% | 97.03% | 96.2% | 99.17% | 98.13% | 96.53% | 97.83% | 97.93% | 97.73%
693 | 99.77% | 99.5% | 98.6% | 98.77% | 98.23% | 98.73% | 99.37% | 97.1% | 96.8% | 98.5% | 97.03% | 96.2% | 99.17% | 98.13% | 96.53% | 97.83% | 97.93% | 97.73%
694 | 99.77% | 99.5% | 98.6% | 98.77% | 98.23% | 98.73% | 99.37% | 97.1% | 96.8% | 98.5% | 97.03% | 96.2% | 99.17% | 98.13% | 96.53% | 97.83% | 97.93% | 97.73%
695 | 99.77% | 99.5% | 98.6% | 98.77% | 98.23% | 98.73% | 99.37% | 97.1% | 96.8% | 98.5% | 97.03% | 96.2% | 99.17% | 98.13% | 96.53% | 97.83% | 97.93% | 97.73%
696 | 99.77% | 99.5% | 98.6% | 98.77% | 98.23% | 98.73% | 99.37% | 97.1% | 96.77% | 98.5% | 97.03% | 96.2% | 99.17% | 98.13% | 96.5% | 97.8% | 97.93% | 97.73%
697 | 99.77% | 99.5% | 98.6% | 98.77% | 98.23% | 98.73% | 99.37% | 97.07% | 96.77% | 98.5% | 97.03% | 96.2% | 99.17% | 98.13% | 96.5% | 97.8% | 97.93% | 97.7%
698 | 99.77% | 99.5% | 98.6% | 98.77% | 98.23% | 98.73% | 99.37% | 97.07% | 96.77% | 98.5% | 97% | 96.2% | 99.13% | 98.13% | 96.5% | 97.8% | 97.93% | 97.7%
699 | 99.77% | 99.5% | 98.6% | 98.77% | 98.2% | 98.73% | 99.37% | 97.07% | 96.77% | 98.5% | 97% | 96.17% | 99.13% | 98.1% | 96.5% | 97.8% | 97.9% | 97.7%
700 | 99.77% | 99.5% | 98.6% | 98.77% | 98.2% | 98.73% | 99.37% | 97.07% | 96.77% | 98.5% | 97% | 96.17% | 99.13% | 98.1% | 96.5% | 97.8% | 97.9% | 97.7%
701 | 99.77% | 99.5% | 98.57% | 98.77% | 98.2% | 98.73% | 99.37% | 97.07% | 96.73% | 98.47% | 97% | 96.17% | 99.13% | 98.1% | 96.5% | 97.77% | 97.9% | 97.7%
702 | 99.77% | 99.5% | 98.57% | 98.77% | 98.2% | 98.73% | 99.37% | 97.07% | 96.73% | 98.47% | 97% | 96.17% | 99.13% | 98.1% | 96.5% | 97.77% | 97.9% | 97.7%
703 | 99.77% | 99.5% | 98.57% | 98.73% | 98.2% | 98.73% | 99.37% | 97.07% | 96.73% | 98.47% | 97% | 96.17% | 99.13% | 98.1% | 96.47% | 97.77% | 97.9% | 97.7%
704 | 99.77% | 99.5% | 98.57% | 98.73% | 98.2% | 98.73% | 99.37% | 97.03% | 96.73% | 98.47% | 97% | 96.13% | 99.1% | 98.1% | 96.47% | 97.77% | 97.9% | 97.67%
705 | 99.77% | 99.5% | 98.57% | 98.73% | 98.2% | 98.73% | 99.37% | 97.03% | 96.73% | 98.47% | 97% | 96.13% | 99.1% | 98.1% | 96.47% | 97.77% | 97.9% | 97.67%
706 | 99.77% | 99.5% | 98.57% | 98.73% | 98.2% | 98.73% | 99.37% | 97.03% | 96.7% | 98.47% | 97% | 96.13% | 99.1% | 98.07% | 96.47% | 97.77% | 97.87% | 97.67%
707 | 99.77% | 99.5% | 98.57% | 98.73% | 98.2% | 98.73% | 99.33% | 97.03% | 96.7% | 98.47% | 96.97% | 96.13% | 99.1% | 98.07% | 96.47% | 97.73% | 97.87% | 97.67%
708 | 99.77% | 99.5% | 98.57% | 98.73% | 98.2% | 98.73% | 99.33% | 97.03% | 96.7% | 98.47% | 96.97% | 96.13% | 99.1% | 98.07% | 96.43% | 97.73% | 97.87% | 97.67%
709 | 99.77% | 99.47% | 98.57% | 98.73% | 98.17% | 98.73% | 99.33% | 97% | 96.7% | 98.47% | 96.97% | 96.1% | 99.1% | 98.07% | 96.43% | 97.73% | 97.87% | 97.67%
710 | 99.77% | 99.47% | 98.57% | 98.7% | 98.17% | 98.73% | 99.33% | 97% | 96.7% | 98.47% | 96.97% | 96.1% | 99.07% | 98.07% | 96.43% | 97.73% | 97.87% | 97.63%
711 | 99.77% | 99.47% | 98.57% | 98.7% | 98.17% | 98.7% | 99.33% | 97% | 96.7% | 98.47% | 96.97% | 96.1% | 99.07% | 98.07% | 96.43% | 97.73% | 97.83% | 97.63%
712 | 99.77% | 99.47% | 98.57% | 98.7% | 98.17% | 98.7% | 99.33% | 97% | 96.7% | 98.47% | 96.97% | 96.1% | 99.07% | 98.07% | 96.43% | 97.73% | 97.83% | 97.63%
713 | 99.77% | 99.47% | 98.57% | 98.7% | 98.17% | 98.7% | 99.33% | 97% | 96.7% | 98.47% | 96.97% | 96.1% | 99.07% | 98.03% | 96.4% | 97.7% | 97.83% | 97.63%
714 | 99.77% | 99.47% | 98.57% | 98.7% | 98.17% | 98.7% | 99.33% | 96.97% | 96.67% | 98.43% | 96.93% | 96.1% | 99.07% | 98.03% | 96.4% | 97.7% | 97.83% | 97.63%
715 | 99.77% | 99.47% | 98.57% | 98.7% | 98.17% | 98.7% | 99.3% | 96.97% | 96.67% | 98.43% | 96.93% | 96.07% | 99.07% | 98.03% | 96.4% | 97.7% | 97.83% | 97.6%
716 | 99.77% | 99.47% | 98.53% | 98.7% | 98.13% | 98.7% | 99.3% | 96.97% | 96.67% | 98.43% | 96.93% | 96.07% | 99.07% | 98.03% | 96.4% | 97.7% | 97.8% | 97.6%
717 | 99.77% | 99.47% | 98.53% | 98.67% | 98.13% | 98.7% | 99.3% | 96.97% | 96.67% | 98.43% | 96.93% | 96.07% | 99.07% | 98.03% | 96.4% | 97.7% | 97.8% | 97.6%
718 | 99.77% | 99.47% | 98.53% | 98.67% | 98.13% | 98.7% | 99.3% | 96.97% | 96.67% | 98.43% | 96.93% | 96.07% | 99.03% | 98% | 96.4% | 97.7% | 97.8% | 97.6%
719 | 99.77% | 99.47% | 98.53% | 98.67% | 98.13% | 98.7% | 99.3% | 96.97% | 96.67% | 98.43% | 96.93% | 96.07% | 99.03% | 98% | 96.37% | 97.7% | 97.8% | 97.6%
720 | 99.77% | 99.47% | 98.53% | 98.67% | 98.13% | 98.7% | 99.3% | 96.97% | 96.67% | 98.43% | 96.93% | 96.07% | 99.03% | 98% | 96.37% | 97.7% | 97.8% | 97.6%
721 | 99.77% | 99.47% | 98.53% | 98.67% | 98.13% | 98.67% | 99.3% | 96.93% | 96.67% | 98.43% | 96.93% | 96.07% | 99.03% | 98% | 96.37% | 97.7% | 97.8% | 97.6%
722 | 99.77% | 99.47% | 98.53% | 98.67% | 98.1% | 98.67% | 99.3% | 96.93% | 96.63% | 98.43% | 96.93% | 96.03% | 99.03% | 98% | 96.37% | 97.67% | 97.77% | 97.57%
723 | 99.77% | 99.47% | 98.53% | 98.67% | 98.1% | 98.67% | 99.3% | 96.93% | 96.63% | 98.43% | 96.9% | 96.03% | 99.03% | 98% | 96.37% | 97.67% | 97.77% | 97.57%
724 | 99.77% | 99.47% | 98.53% | 98.67% | 98.1% | 98.67% | 99.3% | 96.93% | 96.63% | 98.43% | 96.9% | 96.03% | 99.03% | 97.97% | 96.37% | 97.67% | 97.77% | 97.57%
725 | 99.77% | 99.47% | 98.5% | 98.67% | 98.1% | 98.67% | 99.3% | 96.93% | 96.63% | 98.4% | 96.9% | 96.03% | 99.03% | 97.97% | 96.33% | 97.67% | 97.77% | 97.57%
726 | 99.77% | 99.47% | 98.5% | 98.67% | 98.1% | 98.67% | 99.3% | 96.93% | 96.63% | 98.4% | 96.9% | 96.03% | 99.03% | 97.97% | 96.33% | 97.67% | 97.77% | 97.57%
727 | 99.77% | 99.47% | 98.5% | 98.63% | 98.1% | 98.67% | 99.3% | 96.93% | 96.63% | 98.4% | 96.9% | 96.03% | 99.03% | 97.97% | 96.33% | 97.67% | 97.77% | 97.57%
728 | 99.77% | 99.47% | 98.5% | 98.63% | 98.1% | 98.67% | 99.27% | 96.93% | 96.6% | 98.4% | 96.9% | 96.03% | 99% | 97.97% | 96.33% | 97.67% | 97.77% | 97.57%
729 | 99.73% | 99.47% | 98.5% | 98.63% | 98.07% | 98.63% | 99.27% | 96.93% | 96.6% | 98.4% | 96.9% | 96% | 99% | 97.97% | 96.33% | 97.63% | 97.73% | 97.57%
730 | 99.73% | 99.43% | 98.5% | 98.63% | 98.07% | 98.63% | 99.27% | 96.9% | 96.6% | 98.4% | 96.9% | 96% | 99% | 97.97% | 96.33% | 97.63% | 97.73% | 97.57%
731 | 99.73% | 99.43% | 98.47% | 98.63% | 98.07% | 98.63% | 99.27% | 96.9% | 96.6% | 98.4% | 96.9% | 96% | 99% | 97.97% | 96.3% | 97.63% | 97.73% | 97.57%
732 | 99.73% | 99.43% | 98.47% | 98.63% | 98.07% | 98.63% | 99.27% | 96.9% | 96.6% | 98.37% | 96.87% | 96% | 99% | 97.93% | 96.3% | 97.63% | 97.73% | 97.53%
733 | 99.73% | 99.43% | 98.47% | 98.63% | 98.07% | 98.63% | 99.27% | 96.9% | 96.6% | 98.37% | 96.87% | 96% | 99% | 97.93% | 96.3% | 97.63% | 97.73% | 97.53%
735 | 99.73% | 99.43% | 98.47% | 98.63% | 98.07% | 98.63% | 99.27% | 96.9% | 96.57% | 98.37% | 96.87% | 96% | 99% | 97.93% | 96.3% | 97.63% | 97.73% | 97.53%
736 | 99.73% | 99.43% | 98.47% | 98.6% | 98.07% | 98.63% | 99.27% | 96.9% | 96.57% | 98.37% | 96.87% | 96% | 98.97% | 97.93% | 96.3% | 97.63% | 97.7% | 97.53%
737 | 99.73% | 99.43% | 98.47% | 98.6% | 98.07% | 98.63% | 99.27% | 96.9% | 96.57% | 98.37% | 96.87% | 95.97% | 98.97% | 97.93% | 96.3% | 97.6% | 97.7% | 97.53%
738 | 99.73% | 99.43% | 98.47% | 98.6% | 98.07% | 98.63% | 99.27% | 96.9% | 96.57% | 98.37% | 96.87% | 95.97% | 98.97% | 97.93% | 96.3% | 97.6% | 97.7% | 97.53%
739 | 99.73% | 99.43% | 98.47% | 98.6% | 98.07% | 98.63% | 99.27% | 96.87% | 96.53% | 98.37% | 96.87% | 95.97% | 98.97% | 97.93% | 96.27% | 97.6% | 97.7% | 97.5%
740 | 99.73% | 99.43% | 98.47% | 98.6% | 98.07% | 98.63% | 99.27% | 96.87% | 96.53% | 98.33% | 96.83% | 95.97% | 98.97% | 97.9% | 96.27% | 97.6% | 97.7% | 97.5%
741 | 99.73% | 99.43% | 98.47% | 98.6% | 98.03% | 98.63% | 99.27% | 96.87% | 96.53% | 98.33% | 96.83% | 95.97% | 98.97% | 97.9% | 96.27% | 97.6% | 97.67% | 97.5%
742 | 99.73% | 99.43% | 98.43% | 98.6% | 98.03% | 98.63% | 99.27% | 96.87% | 96.53% | 98.33% | 96.83% | 95.97% | 98.93% | 97.9% | 96.27% | 97.6% | 97.67% | 97.5%
743 | 99.73% | 99.43% | 98.43% | 98.6% | 98.03% | 98.6% | 99.27% | 96.87% | 96.53% | 98.33% | 96.83% | 95.97% | 98.93% | 97.9% | 96.27% | 97.6% | 97.67% | 97.5%
744 | 99.73% | 99.43% | 98.43% | 98.57% | 98.03% | 98.6% | 99.27% | 96.87% | 96.53% | 98.33% | 96.83% | 95.93% | 98.93% | 97.9% | 96.27% | 97.57% | 97.67% | 97.5%
745 | 99.73% | 99.43% | 98.43% | 98.57% | 98.03% | 98.6% | 99.27% | 96.87% | 96.5% | 98.33% | 96.83% | 95.93% | 98.93% | 97.9% | 96.27% | 97.57% | 97.67% | 97.47%
746 | 99.73% | 99.43% | 98.43% | 98.57% | 98.03% | 98.6% | 99.23% | 96.87% | 96.5% | 98.33% | 96.83% | 95.93% | 98.93% | 97.9% | 96.27% | 97.57% | 97.67% | 97.47%
747 | 99.73% | 99.43% | 98.43% | 98.57% | 98.03% | 98.6% | 99.23% | 96.83% | 96.5% | 98.33% | 96.8% | 95.93% | 98.93% | 97.87% | 96.23% | 97.57% | 97.67% | 97.47%
748 | 99.73% | 99.43% | 98.43% | 98.57% | 98.03% | 98.6% | 99.23% | 96.83% | 96.5% | 98.33% | 96.8% | 95.93% | 98.9% | 97.87% | 96.23% | 97.57% | 97.63% | 97.47%
749 | 99.73% | 99.43% | 98.43% | 98.57% | 98.03% | 98.6% | 99.23% | 96.83% | 96.5% | 98.3% | 96.8% | 95.9% | 98.9% | 97.87% | 96.23% | 97.57% | 97.63% | 97.47%
750 | 99.73% | 99.43% | 98.43% | 98.57% | 98.03% | 98.6% | 99.23% | 96.83% | 96.5% | 98.3% | 96.8% | 95.9% | 98.9% | 97.87% | 96.23% | 97.57% | 97.63% | 97.43%
751 | 99.73% | 99.43% | 98.43% | 98.57% | 98% | 98.6% | 99.23% | 96.83% | 96.5% | 98.3% | 96.8% | 95.9% | 98.9% | 97.87% | 96.23% | 97.53% | 97.63% | 97.43%
752 | 99.7% | 99.43% | 98.43% | 98.57% | 98% | 98.6% | 99.23% | 96.83% | 96.5% | 98.3% | 96.8% | 95.9% | 98.9% | 97.87% | 96.2% | 97.53% | 97.63% | 97.43%
753 | 99.7% | 99.43% | 98.43% | 98.57% | 98% | 98.57% | 99.23% | 96.83% | 96.5% | 98.3% | 96.77% | 95.9% | 98.9% | 97.87% | 96.2% | 97.53% | 97.63% | 97.43%
754 | 99.7% | 99.43% | 98.4% | 98.57% | 98% | 98.57% | 99.23% | 96.8% | 96.47% | 98.3% | 96.77% | 95.87% | 98.9% | 97.87% | 96.2% | 97.53% | 97.63% | 97.43%
755 | 99.7% | 99.43% | 98.4% | 98.57% | 98% | 98.57% | 99.23% | 96.8% | 96.47% | 98.3% | 96.77% | 95.87% | 98.9% | 97.83% | 96.2% | 97.53% | 97.63% | 97.43%
756 | 99.7% | 99.43% | 98.4% | 98.57% | 98% | 98.57% | 99.23% | 96.8% | 96.47% | 98.3% | 96.77% | 95.87% | 98.9% | 97.83% | 96.2% | 97.53% | 97.6% | 97.43%
757 | 99.7% | 99.43% | 98.4% | 98.57% | 98% | 98.57% | 99.2% | 96.8% | 96.47% | 98.27% | 96.77% | 95.87% | 98.87% | 97.83% | 96.17% | 97.5% | 97.6% | 97.4%
758 | 99.7% | 99.43% | 98.4% | 98.57% | 98% | 98.57% | 99.2% | 96.8% | 96.47% | 98.27% | 96.77% | 95.87% | 98.87% | 97.83% | 96.17% | 97.5% | 97.6% | 97.4%
759 | 99.7% | 99.43% | 98.4% | 98.57% | 98% | 98.57% | 99.2% | 96.8% | 96.47% | 98.27% | 96.77% | 95.87% | 98.87% | 97.83% | 96.17% | 97.5% | 97.6% | 97.4%
760 | 99.7% | 99.4% | 98.4% | 98.57% | 98% | 98.57% | 99.2% | 96.77% | 96.47% | 98.27% | 96.73% | 95.87% | 98.87% | 97.83% | 96.17% | 97.5% | 97.6% | 97.4%
761 | 99.7% | 99.4% | 98.4% | 98.57% | 97.97% | 98.57% | 99.2% | 96.77% | 96.47% | 98.27% | 96.73% | 95.87% | 98.87% | 97.8% | 96.17% | 97.5% | 97.6% | 97.4%
762 | 99.7% | 99.4% | 98.4% | 98.53% | 97.97% | 98.57% | 99.2% | 96.77% | 96.47% | 98.27% | 96.73% | 95.83% | 98.87% | 97.8% | 96.17% | 97.5% | 97.6% | 97.4%
763 | 99.7% | 99.4% | 98.4% | 98.53% | 97.97% | 98.57% | 99.2% | 96.77% | 96.43% | 98.27% | 96.73% | 95.83% | 98.87% | 97.8% | 96.17% | 97.47% | 97.6% | 97.4%
764 | 99.7% | 99.4% | 98.4% | 98.53% | 97.97% | 98.57% | 99.2% | 96.77% | 96.43% | 98.23% | 96.73% | 95.83% | 98.87% | 97.8% | 96.13% | 97.47% | 97.6% | 97.37%
765 | 99.7% | 99.4% | 98.4% | 98.53% | 97.97% | 98.53% | 99.2% | 96.77% | 96.43% | 98.23% | 96.73% | 95.83% | 98.83% | 97.8% | 96.13% | 97.47% | 97.57% | 97.37%
766 | 99.7% | 99.4% | 98.4% | 98.53% | 97.97% | 98.53% | 99.2% | 96.77% | 96.43% | 98.23% | 96.73% | 95.83% | 98.83% | 97.8% | 96.13% | 97.47% | 97.57% | 97.37%
767 | 99.7% | 99.4% | 98.4% | 98.53% | 97.97% | 98.53% | 99.17% | 96.77% | 96.43% | 98.23% | 96.73% | 95.83% | 98.83% | 97.77% | 96.13% | 97.47% | 97.57% | 97.37%
768 | 99.7% | 99.4% | 98.4% | 98.53% | 97.97% | 98.53% | 99.17% | 96.73% | 96.43% | 98.23% | 96.73% | 95.8% | 98.83% | 97.77% | 96.13% | 97.43% | 97.57% | 97.37%
769 | 99.7% | 99.4% | 98.37% | 98.5% | 97.93% | 98.53% | 99.17% | 96.73% | 96.43% | 98.23% | 96.7% | 95.8% | 98.83% | 97.77% | 96.13% | 97.43% | 97.57% | 97.37%
770 | 99.7% | 99.4% | 98.37% | 98.5% | 97.93% | 98.53% | 99.17% | 96.73% | 96.43% | 98.23% | 96.7% | 95.8% | 98.83% | 97.77% | 96.1% | 97.43% | 97.57% | 97.33%
771 | 99.7% | 99.4% | 98.37% | 98.5% | 97.93% | 98.53% | 99.17% | 96.73% | 96.43% | 98.23% | 96.7% | 95.8% | 98.8% | 97.77% | 96.1% | 97.43% | 97.53% | 97.33%
772 | 99.7% | 99.4% | 98.37% | 98.5% | 97.93% | 98.53% | 99.17% | 96.73% | 96.4% | 98.23% | 96.7% | 95.8% | 98.8% | 97.77% | 96.1% | 97.43% | 97.53% | 97.33%
773 | 99.7% | 99.4% | 98.37% | 98.5% | 97.93% | 98.53% | 99.17% | 96.73% | 96.4% | 98.23% | 96.7% | 95.8% | 98.8% | 97.77% | 96.1% | 97.43% | 97.53% | 97.33%
775 | 99.7% | 99.4% | 98.37% | 98.5% | 97.93% | 98.53% | 99.17% | 96.7% | 96.4% | 98.2% | 96.7% | 95.8% | 98.8% | 97.77% | 96.1% | 97.4% | 97.53% | 97.33%
775 | 99.7% | 99.37% | 98.37% | 98.5% | 97.93% | 98.5% | 99.17% | 96.7% | 96.4% | 98.2% | 96.67% | 95.77% | 98.8% | 97.73% | 96.1% | 97.4% | 97.53% | 97.3%
776 | 99.7% | 99.37% | 98.37% | 98.47% | 97.93% | 98.5% | 99.17% | 96.7% | 96.4% | 98.2% | 96.67% | 95.77% | 98.8% | 97.73% | 96.07% | 97.4% | 97.53% | 97.3%
777 | 99.7% | 99.37% | 98.37% | 98.47% | 97.9% | 98.5% | 99.17% | 96.7% | 96.4% | 98.2% | 96.67% | 95.77% | 98.77% | 97.73% | 96.07% | 97.4% | 97.5% | 97.3%
778 | 99.7% | 99.37% | 98.37% | 98.47% | 97.9% | 98.5% | 99.17% | 96.7% | 96.4% | 98.2% | 96.67% | 95.77% | 98.77% | 97.73% | 96.07% | 97.4% | 97.5% | 97.3%
779 | 99.7% | 99.37% | 98.37% | 98.47% | 97.9% | 98.5% | 99.13% | 96.7% | 96.4% | 98.2% | 96.67% | 95.77% | 98.77% | 97.73% | 96.07% | 97.4% | 97.5% | 97.3%
780 | 99.7% | 99.37% | 98.37% | 98.47% | 97.9% | 98.5% | 99.13% | 96.67% | 96.37% | 98.2% | 96.67% | 95.77% | 98.77% | 97.73% | 96.07% | 97.37% | 97.5% | 97.27%
781 | 99.7% | 99.37% | 98.37% | 98.47% | 97.9% | 98.5% | 99.13% | 96.67% | 96.37% | 98.2% | 96.63% | 95.73% | 98.77% | 97.73% | 96.03% | 97.37% | 97.5% | 97.27%
782 | 99.7% | 99.37% | 98.37% | 98.47% | 97.9% | 98.5% | 99.13% | 96.67% | 96.37% | 98.2% | 96.63% | 95.73% | 98.77% | 97.73% | 96.03% | 97.37% | 97.5% | 97.27%
783 | 99.7% | 99.37% | 98.37% | 98.47% | 97.9% | 98.5% | 99.13% | 96.67% | 96.37% | 98.17% | 96.63% | 95.73% | 98.73% | 97.7% | 96.03% | 97.37% | 97.47% | 97.27%
784 | 99.7% | 99.37% | 98.33% | 98.47% | 97.87% | 98.47% | 99.13% | 96.67% | 96.37% | 98.17% | 96.63% | 95.73% | 98.73% | 97.7% | 96.03% | 97.37% | 97.47% | 97.27%
785 | 99.67% | 99.37% | 98.33% | 98.43% | 97.87% | 98.47% | 99.13% | 96.63% | 96.37% | 98.17% | 96.63% | 95.73% | 98.73% | 97.7% | 96.03% | 97.37% | 97.47% | 97.27%
786 | 99.67% | 99.37% | 98.33% | 98.43% | 97.87% | 98.47% | 99.13% | 96.63% | 96.37% | 98.17% | 96.63% | 95.73% | 98.73% | 97.7% | 96% | 97.37% | 97.47% | 97.27%
787 | 99.67% | 99.37% | 98.33% | 98.43% | 97.87% | 98.47% | 99.13% | 96.63% | 96.37% | 98.17% | 96.63% | 95.73% | 98.73% | 97.7% | 96% | 97.37% | 97.47% | 97.27%
788 | 99.67% | 99.37% | 98.33% | 98.43% | 97.87% | 98.47% | 99.13% | 96.63% | 96.33% | 98.17% | 96.6% | 95.7% | 98.7% | 97.7% | 96% | 97.37% | 97.47% | 97.23%
789 | 99.67% | 99.37% | 98.33% | 98.43% | 97.87% | 98.47% | 99.13% | 96.63% | 96.33% | 98.17% | 96.6% | 95.7% | 98.7% | 97.7% | 96% | 97.37% | 97.47% | 97.23%
790 | 99.67% | 99.37% | 98.33% | 98.43% | 97.87% | 98.47% | 99.13% | 96.63% | 96.33% | 98.13% | 96.6% | 95.7% | 98.7% | 97.67% | 96% | 97.33% | 97.43% | 97.23%
791 | 99.67% | 99.37% | 98.33% | 98.43% | 97.87% | 98.47% | 99.13% | 96.63% | 96.33% | 98.13% | 96.6% | 95.7% | 98.7% | 97.67% | 96% | 97.33% | 97.43% | 97.23%
792 | 99.67% | 99.33% | 98.33% | 98.43% | 97.87% | 98.47% | 99.13% | 96.6% | 96.33% | 98.13% | 96.6% | 95.7% | 98.7% | 97.67% | 96% | 97.33% | 97.43% | 97.23%
793 | 99.67% | 99.33% | 98.33% | 98.4% | 97.87% | 98.47% | 99.13% | 96.6% | 96.33% | 98.13% | 96.6% | 95.7% | 98.7% | 97.67% | 95.97% | 97.33% | 97.43% | 97.23%
795 | 99.67% | 99.33% | 98.33% | 98.4% | 97.83% | 98.47% | 99.1% | 96.6% | 96.3% | 98.13% | 96.6% | 95.7% | 98.7% | 97.67% | 95.97% | 97.33% | 97.43% | 97.23%
796 | 99.67% | 99.33% | 98.33% | 98.4% | 97.83% | 98.47% | 99.1% | 96.6% | 96.3% | 98.13% | 96.6% | 95.7% | 98.67% | 97.67% | 95.97% | 97.33% | 97.43% | 97.2%
797 | 99.67% | 99.33% | 98.33% | 98.4% | 97.83% | 98.47% | 99.1% | 96.6% | 96.3% | 98.13% | 96.57% | 95.67% | 98.67% | 97.63% | 95.97% | 97.33% | 97.4% | 97.2%
798 | 99.67% | 99.33% | 98.3% | 98.4% | 97.83% | 98.47% | 99.1% | 96.6% | 96.3% | 98.1% | 96.57% | 95.67% | 98.67% | 97.63% | 95.97% | 97.33% | 97.4% | 97.2%
799 | 99.67% | 99.33% | 98.3% | 98.4% | 97.83% | 98.43% | 99.1% | 96.57% | 96.3% | 98.1% | 96.57% | 95.67% | 98.67% | 97.63% | 95.97% | 97.3% | 97.4% | 97.2%
800 | 99.67% | 99.33% | 98.3% | 98.4% | 97.83% | 98.43% | 99.1% | 96.57% | 96.27% | 98.1% | 96.57% | 95.67% | 98.67% | 97.63% | 95.97% | 97.3% | 97.4% | 97.2%
801 | 99.67% | 99.33% | 98.3% | 98.4% | 97.83% | 98.43% | 99.1% | 96.57% | 96.27% | 98.1% | 96.57% | 95.67% | 98.67% | 97.63% | 95.97% | 97.3% | 97.4% | 97.17%
802 | 99.67% | 99.33% | 98.3% | 98.4% | 97.8% | 98.43% | 99.1% | 96.57% | 96.27% | 98.1% | 96.57% | 95.67% | 98.67% | 97.63% | 95.93% | 97.3% | 97.4% | 97.17%
803 | 99.67% | 99.33% | 98.3% | 98.37% | 97.8% | 98.43% | 99.07% | 96.57% | 96.27% | 98.1% | 96.57% | 95.67% | 98.67% | 97.63% | 95.93% | 97.3% | 97.37% | 97.17%
804 | 99.67% | 99.33% | 98.3% | 98.37% | 97.8% | 98.43% | 99.07% | 96.57% | 96.27% | 98.1% | 96.53% | 95.67% | 98.63% | 97.6% | 95.93% | 97.3% | 97.37% | 97.17%
805 | 99.67% | 99.33% | 98.3% | 98.37% | 97.8% | 98.43% | 99.07% | 96.57% | 96.27% | 98.1% | 96.53% | 95.63% | 98.63% | 97.6% | 95.93% | 97.3% | 97.37% | 97.17%
806 | 99.67% | 99.33% | 98.3% | 98.37% | 97.8% | 98.43% | 99.07% | 96.57% | 96.27% | 98.07% | 96.53% | 95.63% | 98.63% | 97.6% | 95.93% | 97.27% | 97.37% | 97.13%
807 | 99.67% | 99.33% | 98.3% | 98.37% | 97.8% | 98.43% | 99.07% | 96.53% | 96.23% | 98.07% | 96.53% | 95.63% | 98.63% | 97.6% | 95.93% | 97.27% | 97.37% | 97.13%
808 | 99.67% | 99.33% | 98.3% | 98.37% | 97.8% | 98.43% | 99.07% | 96.53% | 96.23% | 98.07% | 96.53% | 95.63% | 98.63% | 97.6% | 95.9% | 97.27% | 97.37% | 97.13%
809 | 99.67% | 99.33% | 98.27% | 98.37% | 97.77% | 98.43% | 99.07% | 96.53% | 96.23% | 98.07% | 96.53% | 95.63% | 98.63% | 97.6% | 95.9% | 97.27% | 97.37% | 97.13%
810 | 99.67% | 99.33% | 98.27% | 98.37% | 97.77% | 98.4% | 99.07% | 96.53% | 96.23% | 98.07% | 96.5% | 95.63% | 98.63% | 97.6% | 95.9% | 97.27% | 97.33% | 97.13%
811 | 99.67% | 99.33% | 98.27% | 98.33% | 97.77% | 98.4% | 99.07% | 96.53% | 96.23% | 98.07% | 96.5% | 95.6% | 98.63% | 97.6% | 95.9% | 97.27% | 97.33% | 97.13%
812 | 99.67% | 99.33% | 98.27% | 98.33% | 97.77% | 98.4% | 99.07% | 96.53% | 96.23% | 98.07% | 96.5% | 95.6% | 98.63% | 97.57% | 95.9% | 97.23% | 97.33% | 97.13%
813 | 99.67% | 99.33% | 98.27% | 98.33% | 97.77% | 98.4% | 99.03% | 96.53% | 96.23% | 98.03% | 96.5% | 95.6% | 98.6% | 97.57% | 95.9% | 97.23% | 97.33% | 97.13%
814 | 99.67% | 99.33% | 98.27% | 98.33% | 97.77% | 98.4% | 99.03% | 96.53% | 96.23% | 98.03% | 96.5% | 95.6% | 98.6% | 97.57% | 95.9% | 97.23% | 97.33% | 97.1%
815 | 99.67% | 99.33% | 98.27% | 98.33% | 97.77% | 98.4% | 99.03% | 96.53% | 96.2% | 98.03% | 96.5% | 95.6% | 98.6% | 97.57% | 95.87% | 97.23% | 97.33% | 97.1%
816 | 99.67% | 99.33% | 98.23% | 98.33% | 97.73% | 98.4% | 99.03% | 96.53% | 96.2% | 98.03% | 96.5% | 95.6% | 98.6% | 97.57% | 95.87% | 97.23% | 97.33% | 97.1%
817 | 99.67% | 99.33% | 98.23% | 98.33% | 97.73% | 98.4% | 99.03% | 96.53% | 96.2% | 98.03% | 96.47% | 95.57% | 98.6% | 97.57% | 95.87% | 97.23% | 97.33% | 97.1%
818 | 99.67% | 99.33% | 98.23% | 98.33% | 97.73% | 98.4% | 99.03% | 96.53% | 96.2% | 98.03% | 96.47% | 95.57% | 98.6% | 97.57% | 95.87% | 97.23% | 97.33% | 97.1%
819 | 99.67% | 99.33% | 98.23% | 98.33% | 97.73% | 98.4% | 99.03% | 96.5% | 96.2% | 98.03% | 96.47% | 95.57% | 98.6% | 97.53% | 95.87% | 97.2% | 97.3% | 97.1%
820 | 99.67% | 99.33% | 98.23% | 98.33% | 97.73% | 98.4% | 99.03% | 96.5% | 96.17% | 98.03% | 96.47% | 95.57% | 98.57% | 97.53% | 95.87% | 97.2% | 97.3% | 97.1%
821 | 99.67% | 99.33% | 98.23% | 98.3% | 97.73% | 98.4% | 99.03% | 96.5% | 96.17% | 98% | 96.47% | 95.57% | 98.57% | 97.53% | 95.87% | 97.2% | 97.3% | 97.1%
822 | 99.67% | 99.33% | 98.23% | 98.3% | 97.73% | 98.4% | 99.03% | 96.5% | 96.17% | 98% | 96.47% | 95.53% | 98.57% | 97.53% | 95.83% | 97.2% | 97.3% | 97.1%
823 | 99.67% | 99.33% | 98.23% | 98.3% | 97.7% | 98.4% | 99.03% | 96.5% | 96.17% | 98% | 96.43% | 95.53% | 98.57% | 97.53% | 95.83% | 97.2% | 97.3% | 97.1%
824 | 99.67% | 99.33% | 98.23% | 98.3% | 97.7% | 98.37% | 99.03% | 96.5% | 96.17% | 98% | 96.43% | 95.53% | 98.57% | 97.53% | 95.83% | 97.2% | 97.3% | 97.07%
825 | 99.67% | 99.33% | 98.23% | 98.3% | 97.7% | 98.37% | 99.03% | 96.5% | 96.13% | 98% | 96.43% | 95.53% | 98.57% | 97.5% | 95.83% | 97.2% | 97.3% | 97.07%
826 | 99.67% | 99.33% | 98.23% | 98.3% | 97.7% | 98.37% | 99% | 96.47% | 96.13% | 98% | 96.43% | 95.53% | 98.57% | 97.5% | 95.83% | 97.17% | 97.27% | 97.07%
827 | 99.63% | 99.3% | 98.23% | 98.3% | 97.7% | 98.37% | 99% | 96.47% | 96.13% | 98% | 96.43% | 95.5% | 98.53% | 97.5% | 95.83% | 97.17% | 97.27% | 97.07%
828 | 99.63% | 99.3% | 98.23% | 98.3% | 97.7% | 98.37% | 99% | 96.47% | 96.13% | 98% | 96.43% | 95.5% | 98.53% | 97.5% | 95.83% | 97.17% | 97.27% | 97.07%
829 | 99.63% | 99.3% | 98.23% | 98.3% | 97.67% | 98.37% | 99% | 96.47% | 96.13% | 98% | 96.43% | 95.5% | 98.53% | 97.5% | 95.8% | 97.17% | 97.27% | 97.07%
830 | 99.63% | 99.3% | 98.2% | 98.27% | 97.67% | 98.37% | 99% | 96.47% | 96.1% | 97.97% | 96.4% | 95.5% | 98.53% | 97.5% | 95.8% | 97.17% | 97.27% | 97.03%
831 | 99.63% | 99.3% | 98.2% | 98.27% | 97.67% | 98.37% | 99% | 96.47% | 96.1% | 97.97% | 96.4% | 95.5% | 98.53% | 97.47% | 95.8% | 97.13% | 97.27% | 97.03%
832 | 99.63% | 99.3% | 98.2% | 98.27% | 97.67% | 98.37% | 99% | 96.47% | 96.1% | 97.97% | 96.4% | 95.5% | 98.53% | 97.47% | 95.8% | 97.13% | 97.23% | 97.03%
833 | 99.63% | 99.3% | 98.2% | 98.27% | 97.67% | 98.37% | 99% | 96.47% | 96.1% | 97.97% | 96.4% | 95.5% | 98.5% | 97.47% | 95.8% | 97.13% | 97.23% | 97.03%
834 | 99.63% | 99.3% | 98.2% | 98.27% | 97.67% | 98.37% | 99% | 96.43% | 96.1% | 97.97% | 96.4% | 95.5% | 98.5% | 97.47% | 95.8% | 97.13% | 97.23% | 97.03%
835 | 99.63% | 99.3% | 98.2% | 98.27% | 97.63% | 98.37% | 99% | 96.43% | 96.1% | 97.97% | 96.4% | 95.47% | 98.5% | 97.47% | 95.77% | 97.13% | 97.23% | 97%
836 | 99.63% | 99.3% | 98.2% | 98.27% | 97.63% | 98.37% | 99% | 96.43% | 96.1% | 97.97% | 96.4% | 95.47% | 98.5% | 97.47% | 95.77% | 97.1% | 97.23% | 97%
837 | 99.63% | 99.27% | 98.2% | 98.23% | 97.63% | 98.37% | 99% | 96.43% | 96.07% | 97.97% | 96.4% | 95.47% | 98.5% | 97.47% | 95.77% | 97.1% | 97.23% | 97%
838 | 99.6% | 99.27% | 98.2% | 98.23% | 97.63% | 98.33% | 99% | 96.43% | 96.07% | 97.97% | 96.37% | 95.47% | 98.5% | 97.47% | 95.77% | 97.1% | 97.23% | 97%
839 | 99.6% | 99.27% | 98.2% | 98.23% | 97.63% | 98.33% | 99% | 96.43% | 96.07% | 97.97% | 96.37% | 95.47% | 98.5% | 97.47% | 95.77% | 97.1% | 97.23% | 97%
840 | 99.6% | 99.27% | 98.2% | 98.23% | 97.63% | 98.33% | 99% | 96.43% | 96.07% | 97.97% | 96.37% | 95.47% | 98.5% | 97.47% | 95.77% | 97.1% | 97.2% | 97%
841 | 99.6% | 99.27% | 98.2% | 98.23% | 97.63% | 98.33% | 98.97% | 96.43% | 96.07% | 97.97% | 96.37% | 95.47% | 98.47% | 97.47% | 95.73% | 97.1% | 97.2% | 97%
842 | 99.6% | 99.27% | 98.2% | 98.23% | 97.63% | 98.33% | 98.97% | 96.4% | 96.07% | 97.93% | 96.37% | 95.47% | 98.47% | 97.47% | 95.73% | 97.1% | 97.2% | 96.97%
843 | 99.6% | 99.27% | 98.17% | 98.23% | 97.63% | 98.33% | 98.97% | 96.4% | 96.07% | 97.93% | 96.37% | 95.43% | 98.47% | 97.43% | 95.73% | 97.07% | 97.2% | 96.97%
844 | 99.6% | 99.27% | 98.17% | 98.23% | 97.6% | 98.33% | 98.97% | 96.4% | 96.03% | 97.93% | 96.37% | 95.43% | 98.47% | 97.43% | 95.73% | 97.07% | 97.2% | 96.97%
845 | 99.6% | 99.27% | 98.17% | 98.23% | 97.6% | 98.33% | 98.97% | 96.4% | 96.03% | 97.93% | 96.33% | 95.43% | 98.47% | 97.43% | 95.73% | 97.07% | 97.2% | 96.97%
846 | 99.6% | 99.27% | 98.17% | 98.23% | 97.6% | 98.33% | 98.97% | 96.4% | 96.03% | 97.93% | 96.33% | 95.43% | 98.47% | 97.43% | 95.73% | 97.07% | 97.2% | 96.97%
847 | 99.6% | 99.27% | 98.17% | 98.23% | 97.6% | 98.33% | 98.97% | 96.4% | 96.03% | 97.93% | 96.33% | 95.43% | 98.47% | 97.43% | 95.73% | 97.07% | 97.2% | 96.97%
848 | 99.6% | 99.27% | 98.17% | 98.23% | 97.6% | 98.33% | 98.97% | 96.4% | 96.03% | 97.93% | 96.33% | 95.43% | 98.47% | 97.43% | 95.73% | 97.07% | 97.17% | 96.97%
849 | 99.6% | 99.27% | 98.17% | 98.23% | 97.6% | 98.33% | 98.97% | 96.4% | 96.03% | 97.93% | 96.33% | 95.43% | 98.43% | 97.43% | 95.7% | 97.07% | 97.17% | 96.93%
850 | 99.6% | 99.27% | 98.17% | 98.23% | 97.6% | 98.33% | 98.97% | 96.37% | 96.03% | 97.9% | 96.33% | 95.43% | 98.43% | 97.43% | 95.7% | 97.07% | 97.17% | 96.93%
851 | 99.57% | 99.27% | 98.17% | 98.23% | 97.6% | 98.33% | 98.93% | 96.37% | 96.03% | 97.9% | 96.33% | 95.4% | 98.43% | 97.43% | 95.7% | 97.03% | 97.17% | 96.93%
852 | 99.57% | 99.27% | 98.17% | 98.2% | 97.57% | 98.3% | 98.93% | 96.37% | 96% | 97.9% | 96.3% | 95.4% | 98.43% | 97.43% | 95.7% | 97.03% | 97.17% | 96.93%
853 | 99.57% | 99.27% | 98.17% | 98.2% | 97.57% | 98.3% | 98.93% | 96.37% | 96% | 97.9% | 96.3% | 95.4% | 98.43% | 97.43% | 95.7% | 97.03% | 97.17% | 96.93%
854 | 99.57% | 99.27% | 98.13% | 98.2% | 97.57% | 98.3% | 98.93% | 96.37% | 96% | 97.9% | 96.3% | 95.4% | 98.43% | 97.4% | 95.7% | 97.03% | 97.17% | 96.93%
855 | 99.57% | 99.27% | 98.13% | 98.2% | 97.57% | 98.3% | 98.93% | 96.37% | 96% | 97.9% | 96.3% | 95.4% | 98.4% | 97.4% | 95.67% | 97.03% | 97.13% | 96.93%
856 | 99.57% | 99.27% | 98.13% | 98.2% | 97.57% | 98.3% | 98.93% | 96.37% | 96% | 97.87% | 96.3% | 95.4% | 98.4% | 97.4% | 95.67% | 97.03% | 97.13% | 96.9%
857 | 99.57% | 99.27% | 98.13% | 98.2% | 97.57% | 98.3% | 98.93% | 96.37% | 96% | 97.87% | 96.3% | 95.4% | 98.4% | 97.4% | 95.67% | 97.03% | 97.13% | 96.9%
858 | 99.57% | 99.27% | 98.13% | 98.2% | 97.57% | 98.3% | 98.93% | 96.37% | 96% | 97.87% | 96.3% | 95.4% | 98.4% | 97.4% | 95.67% | 97.03% | 97.13% | 96.9%
860 | 99.57% | 99.27% | 98.13% | 98.2% | 97.57% | 98.3% | 98.93% | 96.37% | 95.97% | 97.87% | 96.27% | 95.4% | 98.4% | 97.4% | 95.67% | 97% | 97.13% | 96.9%
861 | 99.57% | 99.23% | 98.13% | 98.2% | 97.53% | 98.3% | 98.93% | 96.33% | 95.97% | 97.87% | 96.27% | 95.37% | 98.4% | 97.4% | 95.67% | 97% | 97.13% | 96.9%
862 | 99.57% | 99.23% | 98.13% | 98.2% | 97.53% | 98.3% | 98.93% | 96.33% | 95.97% | 97.87% | 96.27% | 95.37% | 98.37% | 97.37% | 95.67% | 97% | 97.1% | 96.9%
863 | 99.57% | 99.23% | 98.13% | 98.17% | 97.53% | 98.3% | 98.9% | 96.33% | 95.97% | 97.83% | 96.27% | 95.37% | 98.37% | 97.37% | 95.63% | 97% | 97.1% | 96.9%
864 | 99.57% | 99.23% | 98.13% | 98.17% | 97.53% | 98.3% | 98.9% | 96.33% | 95.97% | 97.83% | 96.27% | 95.37% | 98.37% | 97.37% | 95.63% | 97% | 97.1% | 96.87%
865 | 99.57% | 99.23% | 98.13% | 98.17% | 97.53% | 98.3% | 98.9% | 96.33% | 95.93% | 97.83% | 96.27% | 95.37% | 98.37% | 97.37% | 95.63% | 97% | 97.1% | 96.87%
866 | 99.57% | 99.23% | 98.13% | 98.17% | 97.53% | 98.3% | 98.9% | 96.33% | 95.93% | 97.83% | 96.23% | 95.37% | 98.37% | 97.37% | 95.63% | 97% | 97.1% | 96.87%
867 | 99.57% | 99.23% | 98.1% | 98.17% | 97.53% | 98.3% | 98.9% | 96.33% | 95.93% | 97.83% | 96.23% | 95.37% | 98.37% | 97.37% | 95.63% | 96.97% | 97.1% | 96.87%
868 | 99.57% | 99.23% | 98.1% | 98.17% | 97.53% | 98.3% | 98.9% | 96.33% | 95.93% | 97.83% | 96.23% | 95.37% | 98.37% | 97.33% | 95.63% | 96.97% | 97.1% | 96.87%
869 | 99.57% | 99.23% | 98.1% | 98.17% | 97.53% | 98.27% | 98.9% | 96.3% | 95.93% | 97.83% | 96.23% | 95.37% | 98.37% | 97.33% | 95.6% | 96.97% | 97.07% | 96.87%
870 | 99.53% | 99.23% | 98.1% | 98.17% | 97.5% | 98.27% | 98.9% | 96.3% | 95.93% | 97.8% | 96.23% | 95.37% | 98.33% | 97.33% | 95.6% | 96.97% | 97.07% | 96.83%
871 | 99.53% | 99.23% | 98.1% | 98.13% | 97.5% | 98.27% | 98.9% | 96.3% | 95.9% | 97.8% | 96.2% | 95.33% | 98.33% | 97.33% | 95.6% | 96.97% | 97.07% | 96.83%
872 | 99.53% | 99.23% | 98.1% | 98.13% | 97.5% | 98.27% | 98.9% | 96.3% | 95.9% | 97.8% | 96.2% | 95.33% | 98.33% | 97.33% | 95.6% | 96.97% | 97.07% | 96.83%
873 | 99.53% | 99.23% | 98.1% | 98.13% | 97.5% | 98.27% | 98.9% | 96.3% | 95.9% | 97.8% | 96.2% | 95.33% | 98.33% | 97.3% | 95.6% | 96.93% | 97.07% | 96.83%
874 | 99.53% | 99.23% | 98.1% | 98.13% | 97.5% | 98.27% | 98.9% | 96.27% | 95.9% | 97.8% | 96.2% | 95.33% | 98.33% | 97.3% | 95.6% | 96.93% | 97.07% | 96.83%
875 | 99.53% | 99.23% | 98.1% | 98.13% | 97.5% | 98.27% | 98.9% | 96.27% | 95.87% | 97.8% | 96.2% | 95.33% | 98.33% | 97.3% | 95.6% | 96.93% | 97.07% | 96.83%
876 | 99.53% | 99.23% | 98.1% | 98.13% | 97.5% | 98.27% | 98.9% | 96.27% | 95.87% | 97.8% | 96.2% | 95.33% | 98.33% | 97.3% | 95.6% | 96.93% | 97.07% | 96.8%
877 | 99.53% | 99.23% | 98.1% | 98.13% | 97.5% | 98.27% | 98.87% | 96.27% | 95.87% | 97.8% | 96.2% | 95.33% | 98.33% | 97.3% | 95.57% | 96.93% | 97.07% | 96.8%
878 | 99.53% | 99.23% | 98.07% | 98.13% | 97.5% | 98.27% | 98.87% | 96.27% | 95.87% | 97.8% | 96.2% | 95.33% | 98.33% | 97.3% | 95.57% | 96.93% | 97.03% | 96.8%
879 | 99.53% | 99.23% | 98.07% | 98.13% | 97.5% | 98.23% | 98.87% | 96.27% | 95.87% | 97.77% | 96.17% | 95.3% | 98.3% | 97.3% | 95.57% | 96.93% | 97.03% | 96.8%
880 | 99.53% | 99.23% | 98.07% | 98.1% | 97.5% | 98.23% | 98.87% | 96.23% | 95.87% | 97.77% | 96.17% | 95.3% | 98.3% | 97.3% | 95.57% | 96.9% | 97.03% | 96.8%
881 | 99.53% | 99.2% | 98.07% | 98.1% | 97.5% | 98.23% | 98.87% | 96.23% | 95.87% | 97.77% | 96.17% | 95.3% | 98.3% | 97.27% | 95.57% | 96.9% | 97.03% | 96.8%
882 | 99.53% | 99.2% | 98.07% | 98.1% | 97.5% | 98.23% | 98.87% | 96.23% | 95.87% | 97.77% | 96.17% | 95.3% | 98.3% | 97.27% | 95.57% | 96.9% | 97.03% | 96.8%
883 | 99.53% | 99.2% | 98.07% | 98.1% | 97.5% | 98.23% | 98.87% | 96.23% | 95.83% | 97.77% | 96.17% | 95.3% | 98.3% | 97.27% | 95.53% | 96.9% | 97.03% | 96.8%
884 | 99.53% | 99.2% | 98.07% | 98.1% | 97.5% | 98.23% | 98.87% | 96.23% | 95.83% | 97.77% | 96.17% | 95.3% | 98.3% | 97.27% | 95.53% | 96.9% | 97.03% | 96.8%
885 | 99.53% | 99.2% | 98.07% | 98.1% | 97.5% | 98.23% | 98.83% | 96.23% | 95.83% | 97.73% | 96.17% | 95.3% | 98.3% | 97.27% | 95.53% | 96.9% | 97% | 96.8%
886 | 99.53% | 99.2% | 98.07% | 98.1% | 97.5% | 98.23% | 98.83% | 96.23% | 95.83% | 97.73% | 96.17% | 95.3% | 98.27% | 97.27% | 95.53% | 96.87% | 97% | 96.77%
887 | 99.53% | 99.2% | 98.07% | 98.1% | 97.47% | 98.23% | 98.83% | 96.23% | 95.83% | 97.73% | 96.17% | 95.3% | 98.27% | 97.27% | 95.53% | 96.87% | 97% | 96.77%
888 | 99.53% | 99.2% | 98.07% | 98.1% | 97.47% | 98.2% | 98.83% | 96.23% | 95.83% | 97.73% | 96.13% | 95.27% | 98.27% | 97.23% | 95.5% | 96.87% | 97% | 96.77%
889 | 99.53% | 99.2% | 98.07% | 98.1% | 97.47% | 98.2% | 98.83% | 96.2% | 95.83% | 97.73% | 96.13% | 95.27% | 98.27% | 97.23% | 95.5% | 96.87% | 96.97% | 96.77%
890 | 99.53% | 99.2% | 98.07% | 98.1% | 97.47% | 98.2% | 98.83% | 96.2% | 95.83% | 97.73% | 96.13% | 95.27% | 98.27% | 97.23% | 95.5% | 96.87% | 96.97% | 96.77%
891 | 99.53% | 99.2% | 98.07% | 98.1% | 97.47% | 98.2% | 98.83% | 96.2% | 95.83% | 97.73% | 96.13% | 95.27% | 98.27% | 97.23% | 95.5% | 96.83% | 96.97% | 96.77%
892 | 99.53% | 99.2% | 98.07% | 98.1% | 97.47% | 98.2% | 98.83% | 96.2% | 95.83% | 97.73% | 96.13% | 95.27% | 98.23% | 97.23% | 95.5% | 96.83% | 96.97% | 96.77%
893 | 99.53% | 99.2% | 98.07% | 98.1% | 97.47% | 98.2% | 98.83% | 96.2% | 95.8% | 97.7% | 96.13% | 95.27% | 98.23% | 97.23% | 95.5% | 96.83% | 96.97% | 96.77%
894 | 99.53% | 99.2% | 98.07% | 98.1% | 97.47% | 98.2% | 98.83% | 96.2% | 95.8% | 97.7% | 96.13% | 95.27% | 98.23% | 97.23% | 95.47% | 96.83% | 96.97% | 96.73%
895 | 99.53% | 99.2% | 98.07% | 98.07% | 97.43% | 98.2% | 98.83% | 96.2% | 95.8% | 97.7% | 96.13% | 95.27% | 98.23% | 97.2% | 95.47% | 96.83% | 96.93% | 96.73%
896 | 99.53% | 99.17% | 98.03% | 98.07% | 97.43% | 98.2% | 98.83% | 96.2% | 95.8% | 97.7% | 96.1% | 95.27% | 98.23% | 97.2% | 95.47% | 96.83% | 96.93% | 96.73%
897 | 99.53% | 99.17% | 98.03% | 98.07% | 97.43% | 98.17% | 98.83% | 96.2% | 95.8% | 97.7% | 96.1% | 95.23% | 98.23% | 97.2% | 95.47% | 96.83% | 96.93% | 96.73%
898 | 99.53% | 99.17% | 98.03% | 98.07% | 97.43% | 98.17% | 98.83% | 96.2% | 95.8% | 97.7% | 96.1% | 95.23% | 98.23% | 97.2% | 95.47% | 96.8% | 96.93% | 96.73%
899 | 99.53% | 99.17% | 98.03% | 98.07% | 97.43% | 98.17% | 98.83% | 96.17% | 95.8% | 97.7% | 96.1% | 95.23% | 98.2% | 97.2% | 95.47% | 96.8% | 96.93% | 96.73%
900 | 99.5% | 99.17% | 98.03% | 98.07% | 97.43% | 98.17% | 98.83% | 96.17% | 95.77% | 97.7% | 96.1% | 95.23% | 98.2% | 97.17% | 95.43% | 96.8% | 96.93% | 96.7%
901 | 99.5% | 99.17% | 98.03% | 98.07% | 97.43% | 98.17% | 98.8% | 96.17% | 95.77% | 97.7% | 96.1% | 95.23% | 98.2% | 97.17% | 95.43% | 96.8% | 96.9% | 96.7%
902 | 99.5% | 99.17% | 98.03% | 98.07% | 97.43% | 98.17% | 98.8% | 96.17% | 95.77% | 97.7% | 96.1% | 95.23% | 98.2% | 97.17% | 95.43% | 96.8% | 96.9% | 96.7%
903 | 99.5% | 99.17% | 98.03% | 98.07% | 97.43% | 98.17% | 98.8% | 96.17% | 95.77% | 97.67% | 96.1% | 95.23% | 98.2% | 97.17% | 95.43% | 96.8% | 96.9% | 96.7%
904 | 99.5% | 99.17% | 98.03% | 98.07% | 97.43% | 98.17% | 98.8% | 96.17% | 95.77% | 97.67% | 96.1% | 95.23% | 98.2% | 97.17% | 95.43% | 96.8% | 96.9% | 96.7%
905 | 99.5% | 99.17% | 98.03% | 98.07% | 97.43% | 98.17% | 98.8% | 96.17% | 95.77% | 97.67% | 96.07% | 95.2% | 98.2% | 97.17% | 95.43% | 96.77% | 96.9% | 96.7%
906 | 99.5% | 99.17% | 98.03% | 98.07% | 97.4% | 98.17% | 98.8% | 96.17% | 95.77% | 97.67% | 96.07% | 95.2% | 98.2% | 97.13% | 95.4% | 96.77% | 96.9% | 96.67%
907 | 99.5% | 99.17% | 98.03% | 98.07% | 97.4% | 98.17% | 98.8% | 96.13% | 95.73% | 97.67% | 96.07% | 95.2% | 98.2% | 97.13% | 95.4% | 96.77% | 96.9% | 96.67%
908 | 99.5% | 99.17% | 98.03% | 98.07% | 97.4% | 98.17% | 98.8% | 96.13% | 95.73% | 97.67% | 96.07% | 95.2% | 98.17% | 97.13% | 95.4% | 96.77% | 96.9% | 96.67%
909 | 99.5% | 99.13% | 98.03% | 98.07% | 97.4% | 98.17% | 98.8% | 96.13% | 95.73% | 97.67% | 96.07% | 95.2% | 98.17% | 97.13% | 95.4% | 96.77% | 96.9% | 96.67%
910 | 99.5% | 99.13% | 98% | 98.07% | 97.4% | 98.13% | 98.8% | 96.13% | 95.73% | 97.67% | 96.07% | 95.2% | 98.17% | 97.13% | 95.4% | 96.73% | 96.87% | 96.67%
911 | 99.5% | 99.13% | 98% | 98.07% | 97.4% | 98.13% | 98.8% | 96.13% | 95.73% | 97.63% | 96.07% | 95.2% | 98.17% | 97.13% | 95.4% | 96.73% | 96.87% | 96.67%
912 | 99.5% | 99.13% | 98% | 98.07% | 97.4% | 98.13% | 98.8% | 96.13% | 95.73% | 97.63% | 96.07% | 95.2% | 98.17% | 97.13% | 95.4% | 96.73% | 96.87% | 96.67%
913 | 99.5% | 99.13% | 98% | 98.03% | 97.4% | 98.13% | 98.8% | 96.13% | 95.7% | 97.63% | 96.07% | 95.17% | 98.17% | 97.13% | 95.37% | 96.73% | 96.87% | 96.67%
914 | 99.5% | 99.13% | 98% | 98.03% | 97.37% | 98.13% | 98.77% | 96.1% | 95.7% | 97.63% | 96.03% | 95.17% | 98.17% | 97.1% | 95.37% | 96.73% | 96.87% | 96.67%
915 | 99.5% | 99.13% | 98% | 98.03% | 97.37% | 98.13% | 98.77% | 96.1% | 95.7% | 97.63% | 96.03% | 95.17% | 98.17% | 97.1% | 95.37% | 96.73% | 96.87% | 96.63%
916 | 99.5% | 99.13% | 98% | 98.03% | 97.37% | 98.13% | 98.77% | 96.1% | 95.7% | 97.63% | 96.03% | 95.17% | 98.17% | 97.1% | 95.37% | 96.7% | 96.87% | 96.63%
917 | 99.5% | 99.13% | 98% | 98.03% | 97.37% | 98.13% | 98.77% | 96.1% | 95.7% | 97.6% | 96.03% | 95.17% | 98.17% | 97.1% | 95.37% | 96.7% | 96.87% | 96.63%
918 | 99.5% | 99.13% | 98% | 98.03% | 97.37% | 98.13% | 98.77% | 96.1% | 95.67% | 97.6% | 96.03% | 95.17% | 98.13% | 97.1% | 95.37% | 96.7% | 96.83% | 96.63%
919 | 99.5% | 99.13% | 98% | 98.03% | 97.37% | 98.13% | 98.77% | 96.1% | 95.67% | 97.6% | 96.03% | 95.17% | 98.13% | 97.1% | 95.37% | 96.7% | 96.83% | 96.63%
920 | 99.5% | 99.13% | 98% | 98.03% | 97.37% | 98.13% | 98.77% | 96.1% | 95.67% | 97.6% | 96.03% | 95.17% | 98.13% | 97.1% | 95.33% | 96.7% | 96.83% | 96.63%
921 | 99.5% | 99.13% | 98% | 98.03% | 97.37% | 98.13% | 98.77% | 96.1% | 95.67% | 97.6% | 96% | 95.17% | 98.13% | 97.1% | 95.33% | 96.7% | 96.83% | 96.63%
922 | 99.5% | 99.13% | 97.97% | 98% | 97.37% | 98.1% | 98.77% | 96.1% | 95.67% | 97.6% | 96% | 95.13% | 98.13% | 97.07% | 95.33% | 96.67% | 96.83% | 96.63%
923 | 99.5% | 99.13% | 97.97% | 98% | 97.37% | 98.1% | 98.73% | 96.1% | 95.67% | 97.6% | 96% | 95.13% | 98.13% | 97.07% | 95.33% | 96.67% | 96.83% | 96.6%
924 | 99.5% | 99.13% | 97.97% | 98% | 97.37% | 98.1% | 98.73% | 96.1% | 95.67% | 97.6% | 96% | 95.13% | 98.13% | 97.07% | 95.33% | 96.67% | 96.83% | 96.6%
925 | 99.5% | 99.13% | 97.97% | 98% | 97.33% | 98.1% | 98.73% | 96.1% | 95.63% | 97.6% | 96% | 95.13% | 98.1% | 97.07% | 95.33% | 96.67% | 96.83% | 96.6%
926 | 99.5% | 99.1% | 97.97% | 98% | 97.33% | 98.1% | 98.73% | 96.1% | 95.63% | 97.6% | 96% | 95.13% | 98.1% | 97.07% | 95.33% | 96.67% | 96.8% | 96.6%
927 | 99.5% | 99.1% | 97.97% | 98% | 97.33% | 98.1% | 98.73% | 96.1% | 95.63% | 97.57% | 96% | 95.13% | 98.1% | 97.07% | 95.33% | 96.67% | 96.8% | 96.6%
929 | 99.5% | 99.1% | 97.97% | 98% | 97.33% | 98.1% | 98.73% | 96.1% | 95.63% | 97.57% | 95.97% | 95.13% | 98.1% | 97.07% | 95.33% | 96.67% | 96.8% | 96.57%
930 | 99.47% | 99.1% | 97.97% | 98% | 97.33% | 98.1% | 98.73% | 96.07% | 95.63% | 97.57% | 95.97% | 95.13% | 98.1% | 97.03% | 95.3% | 96.67% | 96.8% | 96.57%
931 | 99.47% | 99.1% | 97.97% | 97.97% | 97.33% | 98.1% | 98.73% | 96.07% | 95.63% | 97.57% | 95.97% | 95.13% | 98.07% | 97.03% | 95.3% | 96.63% | 96.8% | 96.57%
932 | 99.47% | 99.1% | 97.97% | 97.97% | 97.33% | 98.1% | 98.73% | 96.07% | 95.63% | 97.57% | 95.97% | 95.13% | 98.07% | 97.03% | 95.3% | 96.63% | 96.8% | 96.57%
933 | 99.47% | 99.1% | 97.97% | 97.97% | 97.33% | 98.1% | 98.7% | 96.07% | 95.63% | 97.57% | 95.97% | 95.13% | 98.07% | 97.03% | 95.3% | 96.63% | 96.8% | 96.57%
934 | 99.47% | 99.1% | 97.97% | 97.97% | 97.33% | 98.1% | 98.7% | 96.07% | 95.6% | 97.57% | 95.97% | 95.13% | 98.07% | 97.03% | 95.3% | 96.63% | 96.77% | 96.57%
935 | 99.47% | 99.1% | 97.97% | 97.97% | 97.33% | 98.1% | 98.7% | 96.07% | 95.6% | 97.57% | 95.97% | 95.1% | 98.07% | 97.03% | 95.3% | 96.63% | 96.77% | 96.57%
936 | 99.47% | 99.1% | 97.97% | 97.97% | 97.33% | 98.07% | 98.7% | 96.07% | 95.6% | 97.57% | 95.97% | 95.1% | 98.07% | 97.03% | 95.3% | 96.63% | 96.77% | 96.53%
937 | 99.47% | 99.1% | 97.97% | 97.97% | 97.33% | 98.07% | 98.7% | 96.07% | 95.6% | 97.57% | 95.93% | 95.1% | 98.07% | 97% | 95.27% | 96.63% | 96.77% | 96.53%
938 | 99.47% | 99.1% | 97.97% | 97.97% | 97.33% | 98.07% | 98.7% | 96.07% | 95.6% | 97.53% | 95.93% | 95.1% | 98.03% | 97% | 95.27% | 96.6% | 96.77% | 96.53%
939 | 99.47% | 99.1% | 97.97% | 97.97% | 97.33% | 98.07% | 98.7% | 96.07% | 95.6% | 97.53% | 95.93% | 95.1% | 98.03% | 97% | 95.27% | 96.6% | 96.77% | 96.53%
940 | 99.47% | 99.1% | 97.97% | 97.93% | 97.3% | 98.07% | 98.7% | 96.03% | 95.57% | 97.53% | 95.93% | 95.1% | 98.03% | 97% | 95.27% | 96.6% | 96.77% | 96.53%
941 | 99.47% | 99.1% | 97.97% | 97.93% | 97.3% | 98.07% | 98.7% | 96.03% | 95.57% | 97.53% | 95.93% | 95.1% | 98.03% | 97% | 95.27% | 96.6% | 96.77% | 96.53%
942 | 99.47% | 99.1% | 97.97% | 97.93% | 97.3% | 98.07% | 98.7% | 96.03% | 95.57% | 97.53% | 95.93% | 95.1% | 98.03% | 97% | 95.27% | 96.6% | 96.73% | 96.53%
943 | 99.43% | 99.1% | 97.97% | 97.93% | 97.3% | 98.07% | 98.67% | 96.03% | 95.57% | 97.53% | 95.93% | 95.1% | 98.03% | 97% | 95.27% | 96.6% | 96.73% | 96.5%
944 | 99.43% | 99.1% | 97.93% | 97.93% | 97.3% | 98.07% | 98.67% | 96.03% | 95.57% | 97.53% | 95.93% | 95.07% | 98.03% | 97% | 95.23% | 96.57% | 96.73% | 96.5%
945 | 99.43% | 99.1% | 97.93% | 97.93% | 97.3% | 98.07% | 98.67% | 96.03% | 95.57% | 97.53% | 95.9% | 95.07% | 98.03% | 96.97% | 95.23% | 96.57% | 96.73% | 96.5%
946 | 99.43% | 99.1% | 97.93% | 97.93% | 97.3% | 98.07% | 98.67% | 96.03% | 95.57% | 97.5% | 95.9% | 95.07% | 98% | 96.97% | 95.23% | 96.57% | 96.73% | 96.5%
947 | 99.43% | 99.1% | 97.93% | 97.93% | 97.27% | 98.07% | 98.67% | 96% | 95.57% | 97.5% | 95.9% | 95.07% | 98% | 96.97% | 95.23% | 96.57% | 96.73% | 96.5%
948 | 99.43% | 99.1% | 97.93% | 97.9% | 97.27% | 98.03% | 98.67% | 96% | 95.53% | 97.5% | 95.9% | 95.07% | 98% | 96.97% | 95.23% | 96.57% | 96.73% | 96.5%
949 | 99.43% | 99.1% | 97.93% | 97.9% | 97.27% | 98.03% | 98.67% | 96% | 95.53% | 97.5% | 95.9% | 95.07% | 98% | 96.97% | 95.23% | 96.57% | 96.73% | 96.5%
950 | 99.43% | 99.1% | 97.93% | 97.9% | 97.27% | 98.03% | 98.67% | 96% | 95.53% | 97.5% | 95.9% | 95.07% | 98% | 96.97% | 95.23% | 96.53% | 96.7% | 96.5%
951 | 99.43% | 99.1% | 97.93% | 97.9% | 97.27% | 98.03% | 98.67% | 96% | 95.53% | 97.5% | 95.9% | 95.07% | 98% | 96.97% | 95.2% | 96.53% | 96.7% | 96.5%
952 | 99.43% | 99.1% | 97.93% | 97.9% | 97.27% | 98.03% | 98.67% | 96% | 95.53% | 97.5% | 95.9% | 95.07% | 98% | 96.97% | 95.2% | 96.53% | 96.7% | 96.47%
953 | 99.43% | 99.1% | 97.93% | 97.87% | 97.27% | 98.03% | 98.67% | 95.97% | 95.53% | 97.5% | 95.87% | 95.07% | 98% | 96.97% | 95.2% | 96.53% | 96.7% | 96.47%
954 | 99.43% | 99.1% | 97.9% | 97.87% | 97.27% | 98.03% | 98.67% | 95.97% | 95.53% | 97.5% | 95.87% | 95.07% | 97.97% | 96.93% | 95.2% | 96.53% | 96.7% | 96.47%
955 | 99.43% | 99.1% | 97.9% | 97.87% | 97.23% | 98.03% | 98.67% | 95.97% | 95.53% | 97.47% | 95.87% | 95.03% | 97.97% | 96.93% | 95.2% | 96.5% | 96.7% | 96.47%
956 | 99.43% | 99.1% | 97.9% | 97.87% | 97.23% | 98.03% | 98.67% | 95.97% | 95.5% | 97.47% | 95.87% | 95.03% | 97.97% | 96.93% | 95.2% | 96.5% | 96.7% | 96.47%
957 | 99.43% | 99.1% | 97.9% | 97.87% | 97.23% | 98.03% | 98.67% | 95.97% | 95.5% | 97.47% | 95.87% | 95.03% | 97.97% | 96.93% | 95.2% | 96.5% | 96.7% | 96.47%
958 | 99.43% | 99.1% | 97.9% | 97.87% | 97.23% | 98.03% | 98.67% | 95.97% | 95.5% | 97.47% | 95.87% | 95.03% | 97.97% | 96.93% | 95.17% | 96.5% | 96.67% | 96.47%
959 | 99.43% | 99.1% | 97.9% | 97.87% | 97.23% | 98.03% | 98.67% | 95.97% | 95.5% | 97.47% | 95.87% | 95.03% | 97.97% | 96.93% | 95.17% | 96.5% | 96.67% | 96.47%
960 | 99.43% | 99.1% | 97.9% | 97.83% | 97.23% | 98.03% | 98.67% | 95.93% | 95.5% | 97.47% | 95.87% | 95.03% | 97.97% | 96.93% | 95.17% | 96.5% | 96.67% | 96.43%
961 | 99.43% | 99.1% | 97.9% | 97.83% | 97.23% | 98.03% | 98.63% | 95.93% | 95.5% | 97.47% | 95.87% | 95.03% | 97.93% | 96.9% | 95.17% | 96.47% | 96.67% | 96.43%
962 | 99.43% | 99.07% | 97.9% | 97.83% | 97.23% | 98% | 98.63% | 95.93% | 95.47% | 97.47% | 95.87% | 95.03% | 97.93% | 96.9% | 95.17% | 96.47% | 96.67% | 96.43%
963 | 99.43% | 99.07% | 97.9% | 97.83% | 97.23% | 98% | 98.63% | 95.93% | 95.47% | 97.47% | 95.83% | 95% | 97.93% | 96.9% | 95.17% | 96.47% | 96.67% | 96.43%
964 | 99.43% | 99.07% | 97.9% | 97.83% | 97.2% | 98% | 98.63% | 95.93% | 95.47% | 97.47% | 95.83% | 95% | 97.93% | 96.9% | 95.17% | 96.47% | 96.67% | 96.43%
965 | 99.43% | 99.07% | 97.9% | 97.83% | 97.2% | 98% | 98.63% | 95.93% | 95.47% | 97.47% | 95.83% | 95% | 97.93% | 96.9% | 95.17% | 96.47% | 96.63% | 96.43%
966 | 99.43% | 99.07% | 97.87% | 97.83% | 97.2% | 98% | 98.63% | 95.93% | 95.47% | 97.43% | 95.83% | 95% | 97.93% | 96.9% | 95.13% | 96.47% | 96.63% | 96.43%
967 | 99.43% | 99.07% | 97.87% | 97.83% | 97.2% | 98% | 98.63% | 95.93% | 95.47% | 97.43% | 95.83% | 95% | 97.93% | 96.87% | 95.13% | 96.47% | 96.63% | 96.43%
968 | 99.43% | 99.07% | 97.87% | 97.83% | 97.2% | 98% | 98.63% | 95.93% | 95.47% | 97.43% | 95.83% | 95% | 97.9% | 96.87% | 95.13% | 96.43% | 96.63% | 96.43%
969 | 99.4% | 99.07% | 97.87% | 97.83% | 97.2% | 98% | 98.63% | 95.9% | 95.47% | 97.43% | 95.83% | 95% | 97.9% | 96.87% | 95.13% | 96.43% | 96.63% | 96.4%
970 | 99.4% | 99.07% | 97.87% | 97.8% | 97.2% | 98% | 98.63% | 95.9% | 95.43% | 97.43% | 95.83% | 95% | 97.9% | 96.87% | 95.13% | 96.43% | 96.63% | 96.4%
971 | 99.4% | 99.07% | 97.87% | 97.8% | 97.17% | 98% | 98.63% | 95.9% | 95.43% | 97.43% | 95.8% | 95% | 97.9% | 96.87% | 95.13% | 96.43% | 96.63% | 96.4%
972 | 99.4% | 99.07% | 97.87% | 97.8% | 97.17% | 98% | 98.63% | 95.9% | 95.43% | 97.43% | 95.8% | 94.97% | 97.9% | 96.87% | 95.13% | 96.43% | 96.6% | 96.4%
973 | 99.4% | 99.07% | 97.87% | 97.8% | 97.17% | 98% | 98.6% | 95.9% | 95.43% | 97.43% | 95.8% | 94.97% | 97.9% | 96.87% | 95.1% | 96.43% | 96.6% | 96.4%
974 | 99.4% | 99.07% | 97.87% | 97.8% | 97.17% | 98% | 98.6% | 95.9% | 95.43% | 97.4% | 95.8% | 94.97% | 97.9% | 96.87% | 95.1% | 96.43% | 96.6% | 96.4%
975 | 99.4% | 99.03% | 97.87% | 97.8% | 97.17% | 98% | 98.6% | 95.9% | 95.43% | 97.4% | 95.8% | 94.97% | 97.9% | 96.87% | 95.1% | 96.4% | 96.6% | 96.4%
976 | 99.4% | 99.03% | 97.87% | 97.8% | 97.17% | 97.97% | 98.6% | 95.9% | 95.43% | 97.4% | 95.8% | 94.97% | 97.87% | 96.83% | 95.1% | 96.4% | 96.6% | 96.37%
977 | 99.4% | 99.03% | 97.87% | 97.8% | 97.17% | 97.97% | 98.6% | 95.9% | 95.43% | 97.4% | 95.8% | 94.97% | 97.87% | 96.83% | 95.1% | 96.4% | 96.6% | 96.37%
978 | 99.4% | 99.03% | 97.87% | 97.8% | 97.13% | 97.97% | 98.6% | 95.9% | 95.43% | 97.4% | 95.8% | 94.97% | 97.87% | 96.83% | 95.1% | 96.4% | 96.6% | 96.37%
979 | 99.4% | 99.03% | 97.87% | 97.8% | 97.13% | 97.97% | 98.6% | 95.87% | 95.4% | 97.4% | 95.8% | 94.97% | 97.87% | 96.83% | 95.1% | 96.4% | 96.6% | 96.37%
980 | 99.4% | 99.03% | 97.87% | 97.8% | 97.13% | 97.97% | 98.6% | 95.87% | 95.4% | 97.4% | 95.8% | 94.97% | 97.87% | 96.83% | 95.1% | 96.4% | 96.57% | 96.37%
981 | 99.4% | 99.03% | 97.87% | 97.8% | 97.13% | 97.97% | 98.6% | 95.87% | 95.4% | 97.4% | 95.77% | 94.93% | 97.87% | 96.83% | 95.07% | 96.4% | 96.57% | 96.37%
983 | 99.4% | 99.03% | 97.87% | 97.8% | 97.13% | 97.97% | 98.6% | 95.87% | 95.4% | 97.37% | 95.77% | 94.93% | 97.87% | 96.83% | 95.07% | 96.37% | 96.57% | 96.33%
984 | 99.4% | 99.03% | 97.87% | 97.77% | 97.13% | 97.97% | 98.6% | 95.87% | 95.4% | 97.37% | 95.77% | 94.93% | 97.87% | 96.8% | 95.07% | 96.37% | 96.57% | 96.33%
985 | 99.4% | 99.03% | 97.87% | 97.77% | 97.13% | 97.97% | 98.6% | 95.87% | 95.4% | 97.37% | 95.77% | 94.93% | 97.87% | 96.8% | 95.07% | 96.37% | 96.57% | 96.33%
986 | 99.4% | 99.03% | 97.87% | 97.77% | 97.13% | 97.97% | 98.6% | 95.87% | 95.4% | 97.37% | 95.77% | 94.93% | 97.87% | 96.8% | 95.07% | 96.37% | 96.57% | 96.33%
987 | 99.4% | 99.03% | 97.87% | 97.77% | 97.13% | 97.97% | 98.6% | 95.83% | 95.4% | 97.37% | 95.77% | 94.93% | 97.83% | 96.8% | 95.07% | 96.37% | 96.57% | 96.33%
988 | 99.4% | 99.03% | 97.83% | 97.77% | 97.13% | 97.97% | 98.6% | 95.83% | 95.4% | 97.37% | 95.77% | 94.93% | 97.83% | 96.8% | 95.07% | 96.37% | 96.53% | 96.33%
989 | 99.4% | 99.03% | 97.83% | 97.77% | 97.1% | 97.97% | 98.6% | 95.83% | 95.37% | 97.37% | 95.77% | 94.93% | 97.83% | 96.8% | 95.07% | 96.37% | 96.53% | 96.33%
990 | 99.4% | 99.03% | 97.83% | 97.77% | 97.1% | 97.93% | 98.6% | 95.83% | 95.37% | 97.37% | 95.77% | 94.9% | 97.83% | 96.8% | 95.07% | 96.33% | 96.53% | 96.3%
991 | 99.4% | 99.03% | 97.83% | 97.77% | 97.1% | 97.93% | 98.57% | 95.83% | 95.37% | 97.37% | 95.77% | 94.9% | 97.83% | 96.77% | 95.03% | 96.33% | 96.53% | 96.3%
992 | 99.4% | 99.03% | 97.83% | 97.77% | 97.1% | 97.93% | 98.57% | 95.83% | 95.37% | 97.37% | 95.77% | 94.9% | 97.83% | 96.77% | 95.03% | 96.33% | 96.53% | 96.3%
993 | 99.4% | 99.03% | 97.83% | 97.77% | 97.1% | 97.93% | 98.57% | 95.83% | 95.37% | 97.37% | 95.73% | 94.9% | 97.8% | 96.77% | 95.03% | 96.33% | 96.53% | 96.3%
994 | 99.4% | 99.03% | 97.83% | 97.77% | 97.1% | 97.93% | 98.57% | 95.83% | 95.37% | 97.37% | 95.73% | 94.9% | 97.8% | 96.77% | 95.03% | 96.33% | 96.53% | 96.3%
995 | 99.4% | 99.03% | 97.83% | 97.77% | 97.1% | 97.93% | 98.57% | 95.8% | 95.37% | 97.33% | 95.73% | 94.9% | 97.8% | 96.77% | 95.03% | 96.33% | 96.53% | 96.3%
996 | 99.4% | 99% | 97.83% | 97.73% | 97.1% | 97.93% | 98.57% | 95.8% | 95.37% | 97.33% | 95.73% | 94.9% | 97.8% | 96.77% | 95.03% | 96.33% | 96.5% | 96.3%
997 | 99.4% | 99% | 97.83% | 97.73% | 97.1% | 97.93% | 98.57% | 95.8% | 95.33% | 97.33% | 95.73% | 94.9% | 97.8% | 96.77% | 95.03% | 96.3% | 96.5% | 96.3%
998 | 99.4% | 99% | 97.83% | 97.73% | 97.1% | 97.93% | 98.57% | 95.8% | 95.33% | 97.33% | 95.73% | 94.87% | 97.8% | 96.77% | 95.03% | 96.3% | 96.5% | 96.3%
999 | 99.4% | 99% | 97.83% | 97.73% | 97.1% | 97.93% | 98.57% | 95.8% | 95.33% | 97.33% | 95.73% | 94.87% | 97.8% | 96.77% | 95.03% | 96.3% | 96.5% | 96.27%
1000 | 99.4% | 99% | 97.8% | 97.73% | 97.1% | 97.93% | 98.57% | 95.8% | 95.33% | 97.33% | 95.73% | 94.87% | 97.77% | 96.77% | 95.03% | 96.3% | 96.5% | 96.27%
1001 | 99.4% | 99% | 97.8% | 97.73% | 97.1% | 97.93% | 98.57% | 95.8% | 95.33% | 97.33% | 95.7% | 94.87% | 97.77% | 96.77% | 95.03% | 96.3% | 96.5% | 96.27%
1002 | 99.4% | 99% | 97.8% | 97.73% | 97.1% | 97.93% | 98.57% | 95.8% | 95.33% | 97.3% | 95.7% | 94.87% | 97.77% | 96.77% | 95.03% | 96.3% | 96.5% | 96.27%
1003 | 99.4% | 99% | 97.8% | 97.73% | 97.1% | 97.9% | 98.57% | 95.8% | 95.33% | 97.3% | 95.7% | 94.87% | 97.77% | 96.73% | 95.03% | 96.3% | 96.5% | 96.27%
1004 | 99.4% | 99% | 97.8% | 97.73% | 97.07% | 97.9% | 98.53% | 95.8% | 95.33% | 97.3% | 95.7% | 94.87% | 97.77% | 96.73% | 95% | 96.27% | 96.5% | 96.27%
1005 | 99.4% | 99% | 97.8% | 97.7% | 97.07% | 97.9% | 98.53% | 95.77% | 95.33% | 97.3% | 95.7% | 94.87% | 97.77% | 96.73% | 95% | 96.27% | 96.47% | 96.27%
1006 | 99.4% | 99% | 97.8% | 97.7% | 97.07% | 97.9% | 98.53% | 95.77% | 95.33% | 97.3% | 95.7% | 94.87% | 97.77% | 96.73% | 95% | 96.27% | 96.47% | 96.27%
1007 | 99.4% | 99% | 97.8% | 97.7% | 97.07% | 97.9% | 98.53% | 95.77% | 95.3% | 97.3% | 95.7% | 94.83% | 97.77% | 96.73% | 95% | 96.27% | 96.47% | 96.23%
1008 | 99.4% | 99% | 97.8% | 97.7% | 97.07% | 97.9% | 98.53% | 95.77% | 95.3% | 97.3% | 95.7% | 94.83% | 97.77% | 96.73% | 95% | 96.27% | 96.47% | 96.23%
1009 | 99.4% | 99% | 97.8% | 97.7% | 97.07% | 97.9% | 98.53% | 95.77% | 95.3% | 97.3% | 95.7% | 94.83% | 97.73% | 96.73% | 95% | 96.27% | 96.47% | 96.23%
1010 | 99.4% | 99% | 97.8% | 97.7% | 97.07% | 97.9% | 98.53% | 95.77% | 95.3% | 97.27% | 95.67% | 94.83% | 97.73% | 96.7% | 95% | 96.27% | 96.47% | 96.23%
1011 | 99.4% | 99% | 97.8% | 97.7% | 97.07% | 97.9% | 98.53% | 95.77% | 95.3% | 97.27% | 95.67% | 94.83% | 97.73% | 96.7% | 95% | 96.27% | 96.47% | 96.23%
1012 | 99.4% | 98.97% | 97.8% | 97.7% | 97.07% | 97.9% | 98.53% | 95.77% | 95.3% | 97.27% | 95.67% | 94.83% | 97.73% | 96.7% | 94.97% | 96.23% | 96.43% | 96.23%
1013 | 99.4% | 98.97% | 97.8% | 97.7% | 97.03% | 97.9% | 98.53% | 95.73% | 95.3% | 97.27% | 95.67% | 94.8% | 97.73% | 96.7% | 94.97% | 96.23% | 96.43% | 96.23%
1014 | 99.4% | 98.97% | 97.8% | 97.67% | 97.03% | 97.9% | 98.53% | 95.73% | 95.27% | 97.27% | 95.67% | 94.8% | 97.73% | 96.7% | 94.97% | 96.23% | 96.43% | 96.2%
1015 | 99.4% | 98.97% | 97.8% | 97.67% | 97.03% | 97.9% | 98.53% | 95.73% | 95.27% | 97.27% | 95.67% | 94.8% | 97.73% | 96.7% | 94.97% | 96.23% | 96.43% | 96.2%
1016 | 99.4% | 98.97% | 97.8% | 97.67% | 97.03% | 97.9% | 98.53% | 95.73% | 95.27% | 97.27% | 95.67% | 94.8% | 97.7% | 96.7% | 94.97% | 96.23% | 96.43% | 96.2%
1017 | 99.37% | 98.97% | 97.8% | 97.67% | 97.03% | 97.9% | 98.53% | 95.73% | 95.27% | 97.27% | 95.67% | 94.8% | 97.7% | 96.7% | 94.97% | 96.23% | 96.43% | 96.2%
1018 | 99.37% | 98.97% | 97.8% | 97.67% | 97.03% | 97.9% | 98.53% | 95.73% | 95.27% | 97.27% | 95.67% | 94.8% | 97.7% | 96.67% | 94.97% | 96.23% | 96.43% | 96.2%
1019 | 99.37% | 98.97% | 97.8% | 97.67% | 97.03% | 97.87% | 98.53% | 95.7% | 95.27% | 97.27% | 95.67% | 94.8% | 97.7% | 96.67% | 94.97% | 96.2% | 96.43% | 96.2%
1020 | 99.37% | 98.97% | 97.8% | 97.67% | 97.03% | 97.87% | 98.53% | 95.7% | 95.27% | 97.23% | 95.63% | 94.77% | 97.7% | 96.67% | 94.97% | 96.2% | 96.43% | 96.17%
1021 | 99.37% | 98.97% | 97.77% | 97.63% | 97.03% | 97.87% | 98.53% | 95.7% | 95.23% | 97.23% | 95.63% | 94.77% | 97.7% | 96.67% | 94.93% | 96.2% | 96.4% | 96.17%
1022 | 99.37% | 98.97% | 97.77% | 97.63% | 97.03% | 97.87% | 98.53% | 95.7% | 95.23% | 97.23% | 95.63% | 94.77% | 97.7% | 96.67% | 94.93% | 96.2% | 96.4% | 96.17%
1023 | 99.37% | 98.97% | 97.77% | 97.63% | 97% | 97.87% | 98.53% | 95.7% | 95.23% | 97.23% | 95.63% | 94.77% | 97.67% | 96.67% | 94.93% | 96.2% | 96.4% | 96.17%
1024 | 99.37% | 98.97% | 97.77% | 97.63% | 97% | 97.87% | 98.5% | 95.7% | 95.23% | 97.23% | 95.63% | 94.77% | 97.67% | 96.67% | 94.93% | 96.2% | 96.4% | 96.17%
1025 | 99.37% | 98.97% | 97.77% | 97.63% | 97% | 97.87% | 98.5% | 95.7% | 95.23% | 97.23% | 95.63% | 94.77% | 97.67% | 96.67% | 94.93% | 96.2% | 96.4% | 96.17%
1026 | 99.37% | 98.97% | 97.77% | 97.63% | 97% | 97.87% | 98.5% | 95.7% | 95.23% | 97.23% | 95.63% | 94.77% | 97.67% | 96.67% | 94.93% | 96.17% | 96.4% | 96.17%
1027 | 99.37% | 98.97% | 97.77% | 97.63% | 97% | 97.87% | 98.5% | 95.7% | 95.23% | 97.2% | 95.6% | 94.77% | 97.67% | 96.63% | 94.93% | 96.17% | 96.4% | 96.17%
1028 | 99.37% | 98.97% | 97.77% | 97.6% | 97% | 97.83% | 98.5% | 95.7% | 95.23% | 97.2% | 95.6% | 94.77% | 97.67% | 96.63% | 94.93% | 96.17% | 96.4% | 96.13%
1029 | 99.37% | 98.97% | 97.77% | 97.6% | 97% | 97.83% | 98.5% | 95.7% | 95.23% | 97.2% | 95.6% | 94.73% | 97.63% | 96.63% | 94.93% | 96.17% | 96.4% | 96.13%
1030 | 99.37% | 98.97% | 97.77% | 97.6% | 97% | 97.83% | 98.5% | 95.7% | 95.2% | 97.2% | 95.6% | 94.73% | 97.63% | 96.63% | 94.9% | 96.17% | 96.4% | 96.13%
1031 | 99.37% | 98.97% | 97.77% | 97.6% | 97% | 97.83% | 98.5% | 95.7% | 95.2% | 97.2% | 95.6% | 94.73% | 97.63% | 96.63% | 94.9% | 96.17% | 96.4% | 96.13%
1032 | 99.37% | 98.97% | 97.73% | 97.6% | 96.97% | 97.83% | 98.47% | 95.67% | 95.2% | 97.2% | 95.6% | 94.73% | 97.63% | 96.63% | 94.9% | 96.13% | 96.37% | 96.13%
1033 | 99.37% | 98.97% | 97.73% | 97.6% | 96.97% | 97.83% | 98.47% | 95.67% | 95.2% | 97.2% | 95.6% | 94.73% | 97.63% | 96.63% | 94.9% | 96.13% | 96.37% | 96.13%
1034 | 99.37% | 98.97% | 97.73% | 97.6% | 96.97% | 97.83% | 98.47% | 95.67% | 95.2% | 97.17% | 95.6% | 94.73% | 97.63% | 96.63% | 94.9% | 96.13% | 96.37% | 96.13%
1035 | 99.37% | 98.97% | 97.73% | 97.6% | 96.97% | 97.83% | 98.47% | 95.67% | 95.2% | 97.17% | 95.57% | 94.73% | 97.63% | 96.63% | 94.9% | 96.13% | 96.37% | 96.13%
1036 | 99.37% | 98.97% | 97.73% | 97.6% | 96.97% | 97.83% | 98.47% | 95.67% | 95.2% | 97.17% | 95.57% | 94.73% | 97.63% | 96.6% | 94.9% | 96.13% | 96.37% | 96.13%
1037 | 99.37% | 98.97% | 97.73% | 97.6% | 96.97% | 97.83% | 98.47% | 95.67% | 95.2% | 97.17% | 95.57% | 94.73% | 97.6% | 96.6% | 94.9% | 96.13% | 96.37% | 96.1%
1038 | 99.33% | 98.97% | 97.73% | 97.6% | 96.97% | 97.83% | 98.47% | 95.67% | 95.2% | 97.17% | 95.57% | 94.73% | 97.6% | 96.6% | 94.87% | 96.1% | 96.33% | 96.1%
1039 | 99.33% | 98.97% | 97.73% | 97.6% | 96.97% | 97.83% | 98.47% | 95.67% | 95.2% | 97.17% | 95.57% | 94.73% | 97.6% | 96.6% | 94.87% | 96.1% | 96.33% | 96.1%
1040 | 99.33% | 98.97% | 97.73% | 97.57% | 96.97% | 97.83% | 98.47% | 95.63% | 95.17% | 97.17% | 95.57% | 94.73% | 97.6% | 96.6% | 94.87% | 96.1% | 96.33% | 96.1%
1041 | 99.33% | 98.97% | 97.73% | 97.57% | 96.97% | 97.83% | 98.43% | 95.63% | 95.17% | 97.13% | 95.57% | 94.73% | 97.6% | 96.6% | 94.87% | 96.1% | 96.33% | 96.1%
1042 | 99.33% | 98.97% | 97.73% | 97.57% | 96.97% | 97.83% | 98.43% | 95.63% | 95.17% | 97.13% | 95.57% | 94.73% | 97.6% | 96.6% | 94.87% | 96.1% | 96.33% | 96.1%
1044 | 99.33% | 98.97% | 97.7% | 97.57% | 96.97% | 97.83% | 98.43% | 95.63% | 95.17% | 97.13% | 95.57% | 94.7% | 97.6% | 96.6% | 94.87% | 96.1% | 96.33% | 96.1%
1045 | 99.33% | 98.97% | 97.7% | 97.57% | 96.93% | 97.8% | 98.43% | 95.63% | 95.17% | 97.13% | 95.53% | 94.7% | 97.6% | 96.57% | 94.87% | 96.1% | 96.3% | 96.1%
1046 | 99.33% | 98.97% | 97.7% | 97.57% | 96.93% | 97.8% | 98.43% | 95.63% | 95.17% | 97.13% | 95.53% | 94.7% | 97.57% | 96.57% | 94.87% | 96.1% | 96.3% | 96.07%
1047 | 99.33% | 98.97% | 97.7% | 97.57% | 96.93% | 97.8% | 98.43% | 95.63% | 95.17% | 97.13% | 95.53% | 94.7% | 97.57% | 96.57% | 94.87% | 96.1% | 96.3% | 96.07%
1048 | 99.33% | 98.97% | 97.7% | 97.57% | 96.93% | 97.8% | 98.43% | 95.63% | 95.17% | 97.13% | 95.53% | 94.7% | 97.57% | 96.57% | 94.83% | 96.1% | 96.3% | 96.07%
1049 | 99.33% | 98.93% | 97.7% | 97.57% | 96.93% | 97.8% | 98.43% | 95.63% | 95.17% | 97.13% | 95.53% | 94.7% | 97.57% | 96.57% | 94.83% | 96.1% | 96.3% | 96.07%
1050 | 99.33% | 98.93% | 97.7% | 97.57% | 96.93% | 97.8% | 98.43% | 95.6% | 95.17% | 97.1% | 95.53% | 94.7% | 97.57% | 96.57% | 94.83% | 96.1% | 96.3% | 96.07%
1051 | 99.33% | 98.93% | 97.7% | 97.57% | 96.93% | 97.8% | 98.43% | 95.6% | 95.17% | 97.1% | 95.53% | 94.67% | 97.57% | 96.57% | 94.83% | 96.07% | 96.3% | 96.07%
1052 | 99.3% | 98.93% | 97.7% | 97.57% | 96.93% | 97.8% | 98.4% | 95.6% | 95.13% | 97.1% | 95.53% | 94.67% | 97.57% | 96.57% | 94.83% | 96.07% | 96.27% | 96.07%
1053 | 99.3% | 98.93% | 97.7% | 97.57% | 96.9% | 97.8% | 98.4% | 95.6% | 95.13% | 97.1% | 95.5% | 94.67% | 97.53% | 96.53% | 94.83% | 96.07% | 96.27% | 96.07%
1054 | 99.3% | 98.93% | 97.7% | 97.57% | 96.9% | 97.8% | 98.4% | 95.6% | 95.13% | 97.1% | 95.5% | 94.67% | 97.53% | 96.53% | 94.83% | 96.07% | 96.27% | 96.07%
1055 | 99.3% | 98.93% | 97.7% | 97.57% | 96.9% | 97.8% | 98.4% | 95.6% | 95.13% | 97.1% | 95.5% | 94.67% | 97.53% | 96.53% | 94.8% | 96.07% | 96.27% | 96.07%
1056 | 99.3% | 98.93% | 97.7% | 97.57% | 96.9% | 97.77% | 98.4% | 95.6% | 95.13% | 97.1% | 95.5% | 94.67% | 97.53% | 96.53% | 94.8% | 96.07% | 96.27% | 96.07%
1057 | 99.3% | 98.93% | 97.7% | 97.57% | 96.9% | 97.77% | 98.4% | 95.6% | 95.13% | 97.1% | 95.5% | 94.67% | 97.53% | 96.53% | 94.8% | 96.07% | 96.27% | 96.03%
1058 | 99.3% | 98.93% | 97.7% | 97.57% | 96.87% | 97.77% | 98.4% | 95.6% | 95.13% | 97.1% | 95.5% | 94.63% | 97.53% | 96.53% | 94.8% | 96.07% | 96.27% | 96.03%
1059 | 99.3% | 98.93% | 97.7% | 97.53% | 96.87% | 97.77% | 98.4% | 95.57% | 95.13% | 97.07% | 95.5% | 94.63% | 97.53% | 96.53% | 94.8% | 96.03% | 96.27% | 96.03%
1060 | 99.3% | 98.93% | 97.7% | 97.53% | 96.87% | 97.77% | 98.4% | 95.57% | 95.13% | 97.07% | 95.47% | 94.63% | 97.5% | 96.53% | 94.8% | 96.03% | 96.27% | 96.03%
1061 | 99.3% | 98.93% | 97.7% | 97.53% | 96.87% | 97.77% | 98.4% | 95.57% | 95.13% | 97.07% | 95.47% | 94.63% | 97.5% | 96.5% | 94.8% | 96.03% | 96.27% | 96.03%
1062 | 99.27% | 98.93% | 97.7% | 97.53% | 96.87% | 97.77% | 98.4% | 95.57% | 95.1% | 97.07% | 95.47% | 94.63% | 97.5% | 96.5% | 94.77% | 96.03% | 96.23% | 96.03%
1063 | 99.27% | 98.93% | 97.7% | 97.53% | 96.87% | 97.77% | 98.37% | 95.57% | 95.1% | 97.07% | 95.47% | 94.63% | 97.5% | 96.5% | 94.77% | 96.03% | 96.23% | 96.03%
1064 | 99.27% | 98.93% | 97.7% | 97.53% | 96.87% | 97.77% | 98.37% | 95.57% | 95.1% | 97.07% | 95.47% | 94.63% | 97.5% | 96.5% | 94.77% | 96.03% | 96.23% | 96.03%
1065 | 99.27% | 98.93% | 97.7% | 97.53% | 96.83% | 97.77% | 98.37% | 95.57% | 95.1% | 97.07% | 95.47% | 94.63% | 97.5% | 96.5% | 94.77% | 96.03% | 96.23% | 96.03%
1066 | 99.27% | 98.93% | 97.7% | 97.53% | 96.83% | 97.77% | 98.37% | 95.57% | 95.1% | 97.07% | 95.47% | 94.63% | 97.5% | 96.5% | 94.77% | 96% | 96.23% | 96%
1067 | 99.27% | 98.93% | 97.7% | 97.5% | 96.83% | 97.77% | 98.37% | 95.57% | 95.1% | 97.07% | 95.47% | 94.63% | 97.47% | 96.5% | 94.77% | 96% | 96.23% | 96%
1068 | 99.27% | 98.93% | 97.67% | 97.5% | 96.83% | 97.77% | 98.37% | 95.53% | 95.1% | 97.07% | 95.43% | 94.63% | 97.47% | 96.5% | 94.77% | 96% | 96.23% | 96%
1069 | 99.27% | 98.93% | 97.67% | 97.5% | 96.83% | 97.77% | 98.37% | 95.53% | 95.07% | 97.07% | 95.43% | 94.6% | 97.47% | 96.47% | 94.77% | 96% | 96.23% | 96%
1070 | 99.27% | 98.93% | 97.67% | 97.5% | 96.83% | 97.77% | 98.37% | 95.53% | 95.07% | 97.07% | 95.43% | 94.6% | 97.47% | 96.47% | 94.77% | 96% | 96.2% | 96%
1071 | 99.27% | 98.93% | 97.67% | 97.5% | 96.83% | 97.73% | 98.37% | 95.53% | 95.07% | 97.07% | 95.43% | 94.6% | 97.47% | 96.47% | 94.73% | 96% | 96.2% | 96%
1072 | 99.27% | 98.93% | 97.67% | 97.5% | 96.83% | 97.73% | 98.37% | 95.53% | 95.07% | 97.07% | 95.43% | 94.6% | 97.47% | 96.47% | 94.73% | 95.97% | 96.2% | 96%
1073 | 99.27% | 98.93% | 97.67% | 97.5% | 96.83% | 97.73% | 98.37% | 95.53% | 95.07% | 97.03% | 95.43% | 94.6% | 97.47% | 96.47% | 94.73% | 95.97% | 96.2% | 96%
1074 | 99.27% | 98.9% | 97.67% | 97.5% | 96.83% | 97.73% | 98.37% | 95.53% | 95.07% | 97.03% | 95.43% | 94.6% | 97.43% | 96.47% | 94.73% | 95.97% | 96.2% | 95.97%
1075 | 99.23% | 98.9% | 97.67% | 97.47% | 96.83% | 97.73% | 98.37% | 95.53% | 95.07% | 97.03% | 95.43% | 94.6% | 97.43% | 96.47% | 94.73% | 95.97% | 96.2% | 95.97%
1076 | 99.23% | 98.9% | 97.67% | 97.47% | 96.83% | 97.73% | 98.37% | 95.53% | 95.03% | 97.03% | 95.4% | 94.6% | 97.43% | 96.47% | 94.73% | 95.97% | 96.2% | 95.97%
1077 | 99.23% | 98.9% | 97.67% | 97.47% | 96.83% | 97.73% | 98.37% | 95.53% | 95.03% | 97.03% | 95.4% | 94.6% | 97.43% | 96.47% | 94.73% | 95.93% | 96.2% | 95.97%
1078 | 99.23% | 98.9% | 97.63% | 97.47% | 96.83% | 97.73% | 98.37% | 95.5% | 95.03% | 97.03% | 95.4% | 94.6% | 97.43% | 96.47% | 94.73% | 95.93% | 96.17% | 95.97%
1079 | 99.23% | 98.9% | 97.63% | 97.47% | 96.83% | 97.73% | 98.37% | 95.5% | 95.03% | 97.03% | 95.4% | 94.6% | 97.43% | 96.43% | 94.73% | 95.93% | 96.17% | 95.97%
1080 | 99.23% | 98.9% | 97.63% | 97.47% | 96.83% | 97.73% | 98.33% | 95.5% | 95.03% | 97.03% | 95.4% | 94.6% | 97.43% | 96.43% | 94.7% | 95.93% | 96.17% | 95.93%
1081 | 99.23% | 98.9% | 97.63% | 97.47% | 96.8% | 97.73% | 98.33% | 95.5% | 95.03% | 97.03% | 95.4% | 94.57% | 97.43% | 96.43% | 94.7% | 95.93% | 96.17% | 95.93%
1082 | 99.23% | 98.9% | 97.63% | 97.47% | 96.8% | 97.73% | 98.33% | 95.5% | 95.03% | 97.03% | 95.4% | 94.57% | 97.43% | 96.43% | 94.7% | 95.93% | 96.17% | 95.93%
1083 | 99.23% | 98.9% | 97.63% | 97.47% | 96.8% | 97.73% | 98.33% | 95.5% | 95% | 97% | 95.4% | 94.57% | 97.4% | 96.43% | 94.7% | 95.93% | 96.17% | 95.93%
1084 | 99.23% | 98.9% | 97.63% | 97.43% | 96.8% | 97.73% | 98.33% | 95.5% | 95% | 97% | 95.4% | 94.57% | 97.4% | 96.43% | 94.7% | 95.93% | 96.13% | 95.93%
1085 | 99.23% | 98.9% | 97.6% | 97.43% | 96.8% | 97.73% | 98.33% | 95.5% | 95% | 97% | 95.4% | 94.57% | 97.4% | 96.4% | 94.7% | 95.9% | 96.13% | 95.93%
1086 | 99.23% | 98.9% | 97.6% | 97.43% | 96.8% | 97.73% | 98.33% | 95.5% | 95% | 97% | 95.4% | 94.57% | 97.4% | 96.4% | 94.7% | 95.9% | 96.13% | 95.93%
1087 | 99.23% | 98.9% | 97.6% | 97.43% | 96.8% | 97.7% | 98.33% | 95.5% | 95% | 97% | 95.4% | 94.57% | 97.4% | 96.4% | 94.67% | 95.9% | 96.13% | 95.93%
1088 | 99.23% | 98.9% | 97.6% | 97.43% | 96.8% | 97.7% | 98.33% | 95.5% | 95% | 97% | 95.37% | 94.57% | 97.4% | 96.4% | 94.67% | 95.9% | 96.13% | 95.93%
1089 | 99.23% | 98.9% | 97.6% | 97.43% | 96.77% | 97.7% | 98.33% | 95.47% | 95% | 97% | 95.37% | 94.57% | 97.4% | 96.4% | 94.67% | 95.9% | 96.13% | 95.9%
1090 | 99.23% | 98.9% | 97.6% | 97.43% | 96.77% | 97.7% | 98.33% | 95.47% | 95% | 97% | 95.37% | 94.57% | 97.4% | 96.4% | 94.67% | 95.9% | 96.1% | 95.9%
1091 | 99.23% | 98.9% | 97.6% | 97.43% | 96.77% | 97.7% | 98.33% | 95.47% | 94.97% | 97% | 95.37% | 94.53% | 97.4% | 96.4% | 94.67% | 95.9% | 96.1% | 95.9%
1092 | 99.23% | 98.9% | 97.6% | 97.43% | 96.77% | 97.7% | 98.33% | 95.47% | 94.97% | 96.97% | 95.37% | 94.53% | 97.37% | 96.4% | 94.67% | 95.9% | 96.1% | 95.9%
1093 | 99.23% | 98.9% | 97.6% | 97.43% | 96.77% | 97.7% | 98.3% | 95.47% | 94.97% | 96.97% | 95.37% | 94.53% | 97.37% | 96.37% | 94.67% | 95.87% | 96.1% | 95.9%
1094 | 99.23% | 98.9% | 97.6% | 97.43% | 96.77% | 97.7% | 98.3% | 95.47% | 94.97% | 96.97% | 95.37% | 94.53% | 97.37% | 96.37% | 94.67% | 95.87% | 96.1% | 95.9%
1095 | 99.23% | 98.9% | 97.6% | 97.43% | 96.77% | 97.7% | 98.3% | 95.47% | 94.97% | 96.97% | 95.37% | 94.53% | 97.37% | 96.37% | 94.67% | 95.87% | 96.1% | 95.9%
1096 | 99.23% | 98.9% | 97.6% | 97.43% | 96.73% | 97.7% | 98.3% | 95.47% | 94.97% | 96.97% | 95.37% | 94.53% | 97.37% | 96.37% | 94.67% | 95.87% | 96.1% | 95.9%
1097 | 99.23% | 98.9% | 97.6% | 97.43% | 96.73% | 97.7% | 98.3% | 95.47% | 94.97% | 96.97% | 95.37% | 94.53% | 97.37% | 96.37% | 94.67% | 95.87% | 96.07% | 95.9%
1098 | 99.23% | 98.9% | 97.6% | 97.43% | 96.73% | 97.7% | 98.3% | 95.43% | 94.97% | 96.97% | 95.33% | 94.53% | 97.37% | 96.37% | 94.63% | 95.87% | 96.07% | 95.9%
1099 | 99.23% | 98.9% | 97.57% | 97.43% | 96.73% | 97.67% | 98.3% | 95.43% | 94.97% | 96.97% | 95.33% | 94.53% | 97.33% | 96.37% | 94.63% | 95.83% | 96.07% | 95.9%
1100 | 99.23% | 98.9% | 97.57% | 97.43% | 96.73% | 97.67% | 98.3% | 95.43% | 94.97% | 96.97% | 95.33% | 94.53% | 97.33% | 96.37% | 94.63% | 95.83% | 96.07% | 95.87%
1101 | 99.23% | 98.9% | 97.57% | 97.43% | 96.73% | 97.67% | 98.3% | 95.43% | 94.97% | 96.97% | 95.33% | 94.5% | 97.33% | 96.37% | 94.63% | 95.83% | 96.07% | 95.87%
1102 | 99.23% | 98.87% | 97.57% | 97.4% | 96.73% | 97.67% | 98.3% | 95.43% | 94.97% | 96.93% | 95.33% | 94.5% | 97.33% | 96.33% | 94.63% | 95.83% | 96.07% | 95.87%
1103 | 99.23% | 98.87% | 97.57% | 97.4% | 96.73% | 97.67% | 98.3% | 95.43% | 94.97% | 96.93% | 95.33% | 94.5% | 97.33% | 96.33% | 94.63% | 95.83% | 96.07% | 95.87%
1104 | 99.23% | 98.87% | 97.57% | 97.4% | 96.73% | 97.67% | 98.3% | 95.43% | 94.97% | 96.93% | 95.33% | 94.5% | 97.33% | 96.33% | 94.63% | 95.83% | 96.03% | 95.87%
1105 | 99.23% | 98.87% | 97.57% | 97.4% | 96.7% | 97.67% | 98.27% | 95.43% | 94.93% | 96.93% | 95.33% | 94.5% | 97.33% | 96.33% | 94.63% | 95.8% | 96.03% | 95.87%
1106 | 99.2% | 98.87% | 97.57% | 97.4% | 96.7% | 97.67% | 98.27% | 95.43% | 94.93% | 96.93% | 95.33% | 94.5% | 97.3% | 96.33% | 94.6% | 95.8% | 96.03% | 95.87%
1107 | 99.2% | 98.87% | 97.57% | 97.4% | 96.7% | 97.67% | 98.27% | 95.43% | 94.93% | 96.93% | 95.33% | 94.5% | 97.3% | 96.33% | 94.6% | 95.8% | 96.03% | 95.83%
1108 | 99.2% | 98.87% | 97.53% | 97.4% | 96.7% | 97.67% | 98.27% | 95.43% | 94.93% | 96.93% | 95.33% | 94.5% | 97.3% | 96.33% | 94.6% | 95.8% | 96.03% | 95.83%
1110 | 99.2% | 98.87% | 97.53% | 97.4% | 96.7% | 97.63% | 98.27% | 95.43% | 94.93% | 96.93% | 95.33% | 94.5% | 97.3% | 96.33% | 94.6% | 95.8% | 96.03% | 95.83%
1111 | 99.2% | 98.87% | 97.53% | 97.4% | 96.7% | 97.63% | 98.27% | 95.4% | 94.93% | 96.93% | 95.33% | 94.47% | 97.3% | 96.3% | 94.6% | 95.8% | 96.03% | 95.83%
1112 | 99.2% | 98.87% | 97.53% | 97.4% | 96.7% | 97.63% | 98.27% | 95.4% | 94.93% | 96.93% | 95.3% | 94.47% | 97.3% | 96.3% | 94.6% | 95.8% | 96.03% | 95.83%
1113 | 99.2% | 98.87% | 97.53% | 97.4% | 96.7% | 97.63% | 98.23% | 95.4% | 94.93% | 96.9% | 95.3% | 94.47% | 97.27% | 96.3% | 94.6% | 95.77% | 96% | 95.83%
1114 | 99.2% | 98.87% | 97.53% | 97.37% | 96.7% | 97.63% | 98.23% | 95.4% | 94.93% | 96.9% | 95.3% | 94.47% | 97.27% | 96.3% | 94.6% | 95.77% | 96% | 95.8%
1115 | 99.2% | 98.87% | 97.53% | 97.37% | 96.7% | 97.63% | 98.23% | 95.4% | 94.93% | 96.9% | 95.3% | 94.47% | 97.27% | 96.3% | 94.6% | 95.77% | 96% | 95.8%
1116 | 99.2% | 98.87% | 97.53% | 97.37% | 96.7% | 97.63% | 98.23% | 95.4% | 94.9% | 96.9% | 95.3% | 94.47% | 97.27% | 96.3% | 94.6% | 95.77% | 96% | 95.8%
1117 | 99.2% | 98.87% | 97.53% | 97.37% | 96.67% | 97.63% | 98.23% | 95.4% | 94.9% | 96.9% | 95.3% | 94.47% | 97.27% | 96.3% | 94.6% | 95.77% | 96% | 95.8%
1118 | 99.2% | 98.87% | 97.53% | 97.37% | 96.67% | 97.63% | 98.23% | 95.4% | 94.9% | 96.9% | 95.3% | 94.47% | 97.27% | 96.3% | 94.6% | 95.77% | 96% | 95.8%
1119 | 99.2% | 98.87% | 97.53% | 97.37% | 96.67% | 97.63% | 98.23% | 95.4% | 94.9% | 96.9% | 95.3% | 94.43% | 97.27% | 96.3% | 94.57% | 95.77% | 96% | 95.8%
1120 | 99.2% | 98.83% | 97.53% | 97.37% | 96.67% | 97.63% | 98.23% | 95.4% | 94.9% | 96.9% | 95.3% | 94.43% | 97.27% | 96.27% | 94.57% | 95.77% | 96% | 95.8%
1121 | 99.2% | 98.83% | 97.53% | 97.37% | 96.67% | 97.63% | 98.23% | 95.37% | 94.9% | 96.9% | 95.27% | 94.43% | 97.27% | 96.27% | 94.57% | 95.73% | 96% | 95.77%
1122 | 99.2% | 98.83% | 97.53% | 97.37% | 96.67% | 97.6% | 98.23% | 95.37% | 94.9% | 96.9% | 95.27% | 94.43% | 97.23% | 96.27% | 94.57% | 95.73% | 96% | 95.77%
1123 | 99.2% | 98.83% | 97.5% | 97.37% | 96.67% | 97.6% | 98.23% | 95.37% | 94.9% | 96.87% | 95.27% | 94.43% | 97.23% | 96.27% | 94.57% | 95.73% | 95.97% | 95.77%
1124 | 99.2% | 98.83% | 97.5% | 97.37% | 96.67% | 97.6% | 98.23% | 95.37% | 94.9% | 96.87% | 95.27% | 94.43% | 97.23% | 96.27% | 94.57% | 95.73% | 95.97% | 95.77%
1125 | 99.2% | 98.83% | 97.5% | 97.33% | 96.67% | 97.6% | 98.2% | 95.37% | 94.87% | 96.87% | 95.27% | 94.43% | 97.23% | 96.27% | 94.57% | 95.73% | 95.97% | 95.77%
1126 | 99.2% | 98.83% | 97.5% | 97.33% | 96.63% | 97.6% | 98.2% | 95.37% | 94.87% | 96.87% | 95.27% | 94.43% | 97.23% | 96.27% | 94.53% | 95.73% | 95.97% | 95.77%
1127 | 99.2% | 98.83% | 97.5% | 97.33% | 96.63% | 97.6% | 98.2% | 95.37% | 94.87% | 96.87% | 95.27% | 94.43% | 97.23% | 96.27% | 94.53% | 95.73% | 95.97% | 95.77%
1128 | 99.2% | 98.83% | 97.5% | 97.33% | 96.63% | 97.6% | 98.2% | 95.37% | 94.87% | 96.87% | 95.27% | 94.4% | 97.23% | 96.27% | 94.53% | 95.7% | 95.97% | 95.77%
1129 | 99.2% | 98.83% | 97.5% | 97.33% | 96.63% | 97.6% | 98.2% | 95.37% | 94.87% | 96.87% | 95.23% | 94.4% | 97.2% | 96.27% | 94.53% | 95.7% | 95.97% | 95.73%
1130 | 99.2% | 98.83% | 97.5% | 97.33% | 96.63% | 97.6% | 98.2% | 95.37% | 94.87% | 96.87% | 95.23% | 94.4% | 97.2% | 96.27% | 94.53% | 95.7% | 95.97% | 95.73%
1131 | 99.2% | 98.83% | 97.5% | 97.33% | 96.63% | 97.6% | 98.2% | 95.37% | 94.87% | 96.83% | 95.23% | 94.4% | 97.2% | 96.23% | 94.53% | 95.7% | 95.93% | 95.73%
1132 | 99.2% | 98.83% | 97.5% | 97.33% | 96.63% | 97.57% | 98.2% | 95.37% | 94.87% | 96.83% | 95.23% | 94.4% | 97.2% | 96.23% | 94.53% | 95.7% | 95.93% | 95.73%
1133 | 99.17% | 98.83% | 97.5% | 97.33% | 96.63% | 97.57% | 98.2% | 95.33% | 94.87% | 96.83% | 95.23% | 94.4% | 97.2% | 96.23% | 94.53% | 95.7% | 95.93% | 95.73%
1134 | 99.17% | 98.83% | 97.5% | 97.33% | 96.63% | 97.57% | 98.17% | 95.33% | 94.87% | 96.83% | 95.23% | 94.4% | 97.2% | 96.23% | 94.53% | 95.7% | 95.93% | 95.73%
1135 | 99.17% | 98.8% | 97.5% | 97.33% | 96.63% | 97.57% | 98.17% | 95.33% | 94.83% | 96.83% | 95.23% | 94.4% | 97.2% | 96.23% | 94.53% | 95.67% | 95.93% | 95.73%
1136 | 99.17% | 98.8% | 97.5% | 97.33% | 96.63% | 97.57% | 98.17% | 95.33% | 94.83% | 96.83% | 95.23% | 94.4% | 97.17% | 96.23% | 94.5% | 95.67% | 95.93% | 95.73%
1137 | 99.17% | 98.8% | 97.5% | 97.33% | 96.63% | 97.57% | 98.17% | 95.33% | 94.83% | 96.83% | 95.23% | 94.4% | 97.17% | 96.23% | 94.5% | 95.67% | 95.9% | 95.73%
1138 | 99.17% | 98.8% | 97.5% | 97.33% | 96.63% | 97.57% | 98.17% | 95.33% | 94.83% | 96.83% | 95.2% | 94.4% | 97.17% | 96.23% | 94.5% | 95.67% | 95.9% | 95.73%
1139 | 99.17% | 98.8% | 97.5% | 97.33% | 96.63% | 97.57% | 98.17% | 95.33% | 94.83% | 96.83% | 95.2% | 94.4% | 97.17% | 96.23% | 94.5% | 95.67% | 95.9% | 95.73%
1140 | 99.17% | 98.8% | 97.5% | 97.33% | 96.6% | 97.57% | 98.17% | 95.33% | 94.83% | 96.83% | 95.2% | 94.4% | 97.17% | 96.23% | 94.5% | 95.67% | 95.9% | 95.73%
1141 | 99.17% | 98.8% | 97.5% | 97.33% | 96.6% | 97.57% | 98.17% | 95.33% | 94.83% | 96.8% | 95.2% | 94.37% | 97.17% | 96.23% | 94.5% | 95.67% | 95.9% | 95.73%
1142 | 99.17% | 98.8% | 97.47% | 97.33% | 96.6% | 97.57% | 98.17% | 95.33% | 94.83% | 96.8% | 95.2% | 94.37% | 97.17% | 96.23% | 94.5% | 95.63% | 95.9% | 95.7%
1143 | 99.17% | 98.8% | 97.47% | 97.33% | 96.6% | 97.57% | 98.17% | 95.33% | 94.8% | 96.8% | 95.2% | 94.37% | 97.17% | 96.2% | 94.5% | 95.63% | 95.9% | 95.7%
1144 | 99.17% | 98.8% | 97.47% | 97.3% | 96.6% | 97.57% | 98.17% | 95.3% | 94.8% | 96.8% | 95.2% | 94.37% | 97.17% | 96.2% | 94.5% | 95.63% | 95.9% | 95.7%
1145 | 99.17% | 98.8% | 97.47% | 97.3% | 96.6% | 97.57% | 98.17% | 95.3% | 94.8% | 96.8% | 95.2% | 94.37% | 97.17% | 96.2% | 94.5% | 95.63% | 95.87% | 95.7%
1146 | 99.17% | 98.8% | 97.47% | 97.3% | 96.6% | 97.57% | 98.17% | 95.3% | 94.8% | 96.8% | 95.2% | 94.37% | 97.17% | 96.2% | 94.5% | 95.63% | 95.87% | 95.7%
1147 | 99.17% | 98.8% | 97.47% | 97.3% | 96.6% | 97.57% | 98.17% | 95.3% | 94.8% | 96.8% | 95.2% | 94.37% | 97.17% | 96.2% | 94.47% | 95.63% | 95.87% | 95.7%
1148 | 99.17% | 98.8% | 97.47% | 97.3% | 96.6% | 97.57% | 98.17% | 95.3% | 94.8% | 96.8% | 95.17% | 94.37% | 97.17% | 96.2% | 94.47% | 95.63% | 95.87% | 95.7%
1149 | 99.17% | 98.8% | 97.47% | 97.3% | 96.6% | 97.57% | 98.13% | 95.3% | 94.8% | 96.77% | 95.17% | 94.37% | 97.17% | 96.2% | 94.47% | 95.63% | 95.87% | 95.7%
1150 | 99.17% | 98.8% | 97.47% | 97.3% | 96.57% | 97.57% | 98.13% | 95.3% | 94.8% | 96.77% | 95.17% | 94.37% | 97.17% | 96.2% | 94.47% | 95.63% | 95.87% | 95.7%
1151 | 99.17% | 98.8% | 97.47% | 97.3% | 96.57% | 97.57% | 98.13% | 95.3% | 94.8% | 96.77% | 95.17% | 94.33% | 97.13% | 96.2% | 94.47% | 95.6% | 95.87% | 95.7%
1152 | 99.17% | 98.8% | 97.47% | 97.3% | 96.57% | 97.57% | 98.13% | 95.3% | 94.8% | 96.77% | 95.17% | 94.33% | 97.13% | 96.2% | 94.47% | 95.6% | 95.87% | 95.7%
1153 | 99.17% | 98.77% | 97.47% | 97.3% | 96.57% | 97.57% | 98.13% | 95.27% | 94.8% | 96.77% | 95.17% | 94.33% | 97.13% | 96.2% | 94.47% | 95.6% | 95.87% | 95.7%
1154 | 99.17% | 98.77% | 97.47% | 97.3% | 96.57% | 97.53% | 98.13% | 95.27% | 94.77% | 96.77% | 95.17% | 94.33% | 97.13% | 96.17% | 94.43% | 95.6% | 95.87% | 95.67%
1155 | 99.17% | 98.77% | 97.47% | 97.3% | 96.57% | 97.53% | 98.13% | 95.27% | 94.77% | 96.77% | 95.17% | 94.33% | 97.13% | 96.17% | 94.43% | 95.6% | 95.87% | 95.67%
1156 | 99.17% | 98.77% | 97.47% | 97.3% | 96.57% | 97.53% | 98.13% | 95.27% | 94.77% | 96.77% | 95.17% | 94.33% | 97.13% | 96.17% | 94.43% | 95.6% | 95.87% | 95.67%
1157 | 99.17% | 98.77% | 97.47% | 97.3% | 96.57% | 97.53% | 98.13% | 95.27% | 94.77% | 96.77% | 95.17% | 94.33% | 97.13% | 96.17% | 94.43% | 95.6% | 95.83% | 95.67%
1158 | 99.17% | 98.77% | 97.43% | 97.3% | 96.57% | 97.53% | 98.13% | 95.27% | 94.77% | 96.73% | 95.17% | 94.33% | 97.13% | 96.17% | 94.43% | 95.57% | 95.83% | 95.67%
1159 | 99.17% | 98.77% | 97.43% | 97.3% | 96.53% | 97.53% | 98.1% | 95.27% | 94.77% | 96.73% | 95.13% | 94.33% | 97.13% | 96.17% | 94.43% | 95.57% | 95.83% | 95.67%
1160 | 99.17% | 98.77% | 97.43% | 97.27% | 96.53% | 97.53% | 98.1% | 95.27% | 94.77% | 96.73% | 95.13% | 94.33% | 97.1% | 96.17% | 94.43% | 95.57% | 95.83% | 95.67%
1161 | 99.17% | 98.77% | 97.43% | 97.27% | 96.53% | 97.53% | 98.1% | 95.27% | 94.77% | 96.73% | 95.13% | 94.3% | 97.1% | 96.17% | 94.43% | 95.57% | 95.83% | 95.67%
1162 | 99.17% | 98.77% | 97.43% | 97.27% | 96.53% | 97.53% | 98.1% | 95.27% | 94.73% | 96.73% | 95.13% | 94.3% | 97.1% | 96.17% | 94.43% | 95.57% | 95.83% | 95.63%
1163 | 99.17% | 98.77% | 97.43% | 97.27% | 96.53% | 97.5% | 98.1% | 95.27% | 94.73% | 96.73% | 95.13% | 94.3% | 97.1% | 96.13% | 94.43% | 95.57% | 95.83% | 95.63%
1164 | 99.13% | 98.77% | 97.43% | 97.27% | 96.53% | 97.5% | 98.1% | 95.27% | 94.73% | 96.73% | 95.13% | 94.3% | 97.1% | 96.13% | 94.43% | 95.53% | 95.83% | 95.63%
1165 | 99.13% | 98.77% | 97.43% | 97.27% | 96.53% | 97.5% | 98.1% | 95.27% | 94.73% | 96.73% | 95.13% | 94.3% | 97.1% | 96.13% | 94.4% | 95.53% | 95.83% | 95.63%
1166 | 99.13% | 98.77% | 97.43% | 97.27% | 96.53% | 97.5% | 98.1% | 95.23% | 94.73% | 96.73% | 95.13% | 94.3% | 97.1% | 96.13% | 94.4% | 95.53% | 95.8% | 95.63%
1167 | 99.13% | 98.77% | 97.43% | 97.27% | 96.53% | 97.5% | 98.1% | 95.23% | 94.73% | 96.73% | 95.13% | 94.3% | 97.1% | 96.13% | 94.4% | 95.53% | 95.8% | 95.63%
1168 | 99.13% | 98.77% | 97.43% | 97.27% | 96.53% | 97.5% | 98.1% | 95.23% | 94.73% | 96.73% | 95.1% | 94.3% | 97.1% | 96.13% | 94.4% | 95.53% | 95.8% | 95.63%
1169 | 99.13% | 98.77% | 97.43% | 97.27% | 96.5% | 97.5% | 98.07% | 95.23% | 94.73% | 96.7% | 95.1% | 94.3% | 97.1% | 96.13% | 94.4% | 95.53% | 95.8% | 95.63%
1170 | 99.13% | 98.77% | 97.43% | 97.23% | 96.5% | 97.5% | 98.07% | 95.23% | 94.73% | 96.7% | 95.1% | 94.3% | 97.1% | 96.13% | 94.4% | 95.5% | 95.8% | 95.6%
1171 | 99.13% | 98.77% | 97.43% | 97.23% | 96.5% | 97.5% | 98.07% | 95.23% | 94.73% | 96.7% | 95.1% | 94.3% | 97.1% | 96.13% | 94.4% | 95.5% | 95.8% | 95.6%
1172 | 99.13% | 98.73% | 97.43% | 97.23% | 96.5% | 97.5% | 98.07% | 95.23% | 94.7% | 96.7% | 95.1% | 94.27% | 97.07% | 96.13% | 94.4% | 95.5% | 95.8% | 95.6%
1173 | 99.13% | 98.73% | 97.43% | 97.23% | 96.5% | 97.5% | 98.07% | 95.23% | 94.7% | 96.7% | 95.1% | 94.27% | 97.07% | 96.1% | 94.4% | 95.5% | 95.8% | 95.6%
1174 | 99.13% | 98.73% | 97.43% | 97.23% | 96.5% | 97.5% | 98.07% | 95.23% | 94.7% | 96.7% | 95.1% | 94.27% | 97.07% | 96.1% | 94.37% | 95.5% | 95.8% | 95.6%
1175 | 99.13% | 98.73% | 97.43% | 97.23% | 96.5% | 97.5% | 98.07% | 95.2% | 94.7% | 96.7% | 95.1% | 94.27% | 97.07% | 96.1% | 94.37% | 95.5% | 95.77% | 95.6%
1176 | 99.13% | 98.73% | 97.43% | 97.23% | 96.5% | 97.5% | 98.07% | 95.2% | 94.7% | 96.7% | 95.1% | 94.27% | 97.07% | 96.1% | 94.37% | 95.5% | 95.77% | 95.6%
1178 | 99.13% | 98.73% | 97.43% | 97.23% | 96.5% | 97.5% | 98.07% | 95.2% | 94.7% | 96.7% | 95.1% | 94.27% | 97.07% | 96.1% | 94.37% | 95.5% | 95.77% | 95.6%
1179 | 99.13% | 98.73% | 97.43% | 97.23% | 96.5% | 97.5% | 98.07% | 95.2% | 94.7% | 96.7% | 95.1% | 94.27% | 97.03% | 96.1% | 94.37% | 95.47% | 95.77% | 95.57%
1180 | 99.13% | 98.73% | 97.43% | 97.23% | 96.5% | 97.5% | 98.03% | 95.2% | 94.7% | 96.7% | 95.1% | 94.27% | 97.03% | 96.1% | 94.37% | 95.47% | 95.77% | 95.57%
1181 | 99.13% | 98.73% | 97.43% | 97.2% | 96.5% | 97.5% | 98.03% | 95.2% | 94.7% | 96.7% | 95.07% | 94.27% | 97.03% | 96.1% | 94.37% | 95.47% | 95.77% | 95.57%
1182 | 99.13% | 98.73% | 97.43% | 97.2% | 96.47% | 97.5% | 98.03% | 95.2% | 94.7% | 96.7% | 95.07% | 94.27% | 97.03% | 96.1% | 94.33% | 95.47% | 95.77% | 95.57%
1183 | 99.13% | 98.73% | 97.43% | 97.2% | 96.47% | 97.5% | 98.03% | 95.2% | 94.7% | 96.7% | 95.07% | 94.23% | 97.03% | 96.1% | 94.33% | 95.47% | 95.77% | 95.57%
1184 | 99.13% | 98.73% | 97.43% | 97.2% | 96.47% | 97.5% | 98.03% | 95.2% | 94.7% | 96.7% | 95.07% | 94.23% | 97.03% | 96.1% | 94.33% | 95.47% | 95.77% | 95.57%
1185 | 99.13% | 98.73% | 97.43% | 97.2% | 96.47% | 97.5% | 98.03% | 95.2% | 94.67% | 96.7% | 95.07% | 94.23% | 97% | 96.1% | 94.33% | 95.47% | 95.77% | 95.57%
1186 | 99.1% | 98.73% | 97.43% | 97.2% | 96.47% | 97.5% | 98.03% | 95.2% | 94.67% | 96.7% | 95.07% | 94.23% | 97% | 96.07% | 94.33% | 95.43% | 95.77% | 95.57%
1187 | 99.1% | 98.73% | 97.4% | 97.2% | 96.47% | 97.5% | 98.03% | 95.2% | 94.67% | 96.67% | 95.07% | 94.23% | 97% | 96.07% | 94.33% | 95.43% | 95.73% | 95.57%
1188 | 99.1% | 98.73% | 97.4% | 97.2% | 96.47% | 97.5% | 98.03% | 95.2% | 94.67% | 96.67% | 95.07% | 94.23% | 97% | 96.07% | 94.3% | 95.43% | 95.73% | 95.57%
1189 | 99.1% | 98.73% | 97.4% | 97.2% | 96.47% | 97.5% | 98.03% | 95.17% | 94.67% | 96.67% | 95.07% | 94.23% | 97% | 96.07% | 94.3% | 95.43% | 95.73% | 95.53%
1190 | 99.1% | 98.73% | 97.4% | 97.2% | 96.47% | 97.5% | 98.03% | 95.17% | 94.67% | 96.67% | 95.03% | 94.23% | 97% | 96.07% | 94.3% | 95.43% | 95.73% | 95.53%
1191 | 99.1% | 98.7% | 97.4% | 97.2% | 96.47% | 97.5% | 98.03% | 95.17% | 94.67% | 96.67% | 95.03% | 94.2% | 97% | 96.07% | 94.3% | 95.43% | 95.73% | 95.53%
1192 | 99.1% | 98.7% | 97.4% | 97.17% | 96.47% | 97.47% | 98.03% | 95.17% | 94.67% | 96.67% | 95.03% | 94.2% | 97% | 96.07% | 94.3% | 95.43% | 95.73% | 95.53%
1193 | 99.1% | 98.7% | 97.4% | 97.17% | 96.47% | 97.47% | 98.03% | 95.17% | 94.67% | 96.63% | 95.03% | 94.2% | 97% | 96.07% | 94.3% | 95.4% | 95.73% | 95.53%
1194 | 99.1% | 98.7% | 97.4% | 97.17% | 96.47% | 97.47% | 98.03% | 95.17% | 94.63% | 96.63% | 95.03% | 94.2% | 97% | 96.03% | 94.3% | 95.4% | 95.73% | 95.53%
1195 | 99.1% | 98.7% | 97.4% | 97.17% | 96.43% | 97.47% | 98% | 95.17% | 94.63% | 96.63% | 95.03% | 94.2% | 97% | 96.03% | 94.3% | 95.4% | 95.73% | 95.53%
1196 | 99.1% | 98.7% | 97.4% | 97.17% | 96.43% | 97.47% | 98% | 95.17% | 94.63% | 96.63% | 95.03% | 94.2% | 96.97% | 96.03% | 94.3% | 95.4% | 95.73% | 95.53%
1197 | 99.1% | 98.7% | 97.4% | 97.17% | 96.43% | 97.47% | 98% | 95.13% | 94.63% | 96.63% | 95.03% | 94.2% | 96.97% | 96.03% | 94.3% | 95.4% | 95.73% | 95.5%
1198 | 99.1% | 98.7% | 97.4% | 97.17% | 96.43% | 97.47% | 98% | 95.13% | 94.63% | 96.63% | 95% | 94.2% | 96.97% | 96.03% | 94.27% | 95.4% | 95.7% | 95.5%
1199 | 99.1% | 98.7% | 97.4% | 97.17% | 96.43% | 97.47% | 98% | 95.13% | 94.63% | 96.63% | 95% | 94.2% | 96.97% | 96.03% | 94.27% | 95.4% | 95.7% | 95.5%
1200 | 99.1% | 98.7% | 97.4% | 97.17% | 96.43% | 97.47% | 98% | 95.13% | 94.63% | 96.6% | 95% | 94.2% | 96.97% | 96.03% | 94.27% | 95.4% | 95.7% | 95.5%
1201 | 99.1% | 98.7% | 97.4% | 97.17% | 96.43% | 97.47% | 98% | 95.13% | 94.63% | 96.6% | 95% | 94.17% | 96.97% | 96% | 94.27% | 95.37% | 95.7% | 95.5%
1202 | 99.1% | 98.7% | 97.4% | 97.17% | 96.43% | 97.47% | 98% | 95.13% | 94.63% | 96.6% | 95% | 94.17% | 96.97% | 96% | 94.27% | 95.37% | 95.7% | 95.5%
1203 | 99.1% | 98.7% | 97.4% | 97.17% | 96.43% | 97.47% | 98% | 95.13% | 94.63% | 96.6% | 95% | 94.17% | 96.97% | 96% | 94.27% | 95.37% | 95.7% | 95.5%
1204 | 99.1% | 98.7% | 97.4% | 97.17% | 96.43% | 97.47% | 98% | 95.13% | 94.63% | 96.6% | 95% | 94.17% | 96.93% | 96% | 94.27% | 95.37% | 95.7% | 95.47%
1205 | 99.1% | 98.7% | 97.4% | 97.13% | 96.43% | 97.43% | 98% | 95.13% | 94.63% | 96.6% | 95% | 94.17% | 96.93% | 96% | 94.27% | 95.37% | 95.7% | 95.47%
1206 | 99.1% | 98.7% | 97.37% | 97.13% | 96.43% | 97.43% | 98% | 95.1% | 94.6% | 96.6% | 95% | 94.17% | 96.93% | 96% | 94.27% | 95.37% | 95.7% | 95.47%
1207 | 99.1% | 98.7% | 97.37% | 97.13% | 96.43% | 97.43% | 98% | 95.1% | 94.6% | 96.6% | 95% | 94.17% | 96.93% | 96% | 94.23% | 95.37% | 95.7% | 95.47%
1208 | 99.1% | 98.7% | 97.37% | 97.13% | 96.43% | 97.43% | 98% | 95.1% | 94.6% | 96.6% | 95% | 94.17% | 96.93% | 96% | 94.23% | 95.37% | 95.7% | 95.47%
1209 | 99.1% | 98.7% | 97.37% | 97.13% | 96.43% | 97.43% | 98% | 95.1% | 94.6% | 96.6% | 94.97% | 94.17% | 96.93% | 96% | 94.23% | 95.37% | 95.67% | 95.47%
1210 | 99.1% | 98.7% | 97.37% | 97.13% | 96.43% | 97.43% | 97.97% | 95.1% | 94.6% | 96.6% | 94.97% | 94.17% | 96.93% | 95.97% | 94.23% | 95.37% | 95.67% | 95.47%
1211 | 99.07% | 98.67% | 97.37% | 97.13% | 96.43% | 97.43% | 97.97% | 95.1% | 94.6% | 96.57% | 94.97% | 94.17% | 96.9% | 95.97% | 94.23% | 95.37% | 95.67% | 95.47%
1212 | 99.07% | 98.67% | 97.37% | 97.1% | 96.4% | 97.43% | 97.97% | 95.1% | 94.6% | 96.57% | 94.97% | 94.17% | 96.9% | 95.97% | 94.23% | 95.33% | 95.67% | 95.47%
1213 | 99.07% | 98.67% | 97.37% | 97.1% | 96.4% | 97.43% | 97.97% | 95.1% | 94.6% | 96.57% | 94.97% | 94.17% | 96.9% | 95.97% | 94.23% | 95.33% | 95.67% | 95.47%
1214 | 99.07% | 98.67% | 97.37% | 97.1% | 96.4% | 97.43% | 97.97% | 95.1% | 94.6% | 96.57% | 94.97% | 94.17% | 96.9% | 95.97% | 94.23% | 95.33% | 95.67% | 95.47%
1215 | 99.07% | 98.67% | 97.37% | 97.1% | 96.4% | 97.43% | 97.97% | 95.1% | 94.6% | 96.57% | 94.97% | 94.17% | 96.9% | 95.97% | 94.23% | 95.33% | 95.67% | 95.43%
1216 | 99.07% | 98.67% | 97.37% | 97.1% | 96.4% | 97.43% | 97.97% | 95.1% | 94.57% | 96.57% | 94.97% | 94.13% | 96.9% | 95.97% | 94.2% | 95.33% | 95.67% | 95.43%
1217 | 99.07% | 98.67% | 97.37% | 97.1% | 96.4% | 97.43% | 97.97% | 95.1% | 94.57% | 96.57% | 94.93% | 94.13% | 96.9% | 95.97% | 94.2% | 95.33% | 95.67% | 95.43%
1218 | 99.07% | 98.67% | 97.33% | 97.1% | 96.4% | 97.43% | 97.97% | 95.1% | 94.57% | 96.57% | 94.93% | 94.13% | 96.87% | 95.97% | 94.2% | 95.33% | 95.67% | 95.43%
1219 | 99.07% | 98.67% | 97.33% | 97.1% | 96.4% | 97.43% | 97.97% | 95.1% | 94.57% | 96.57% | 94.93% | 94.13% | 96.87% | 95.97% | 94.2% | 95.3% | 95.63% | 95.43%
1220 | 99.07% | 98.67% | 97.33% | 97.1% | 96.4% | 97.43% | 97.97% | 95.1% | 94.57% | 96.57% | 94.93% | 94.13% | 96.87% | 95.93% | 94.2% | 95.3% | 95.63% | 95.43%
1221 | 99.07% | 98.67% | 97.33% | 97.1% | 96.4% | 97.43% | 97.97% | 95.07% | 94.57% | 96.57% | 94.93% | 94.13% | 96.87% | 95.93% | 94.2% | 95.3% | 95.63% | 95.43%
1222 | 99.07% | 98.67% | 97.33% | 97.07% | 96.4% | 97.43% | 97.97% | 95.07% | 94.57% | 96.57% | 94.93% | 94.13% | 96.87% | 95.93% | 94.2% | 95.3% | 95.63% | 95.43%
1223 | 99.07% | 98.67% | 97.33% | 97.07% | 96.37% | 97.43% | 97.93% | 95.07% | 94.57% | 96.57% | 94.93% | 94.13% | 96.87% | 95.93% | 94.2% | 95.3% | 95.63% | 95.43%
1224 | 99.03% | 98.67% | 97.33% | 97.07% | 96.37% | 97.43% | 97.93% | 95.07% | 94.53% | 96.57% | 94.93% | 94.13% | 96.87% | 95.93% | 94.2% | 95.3% | 95.63% | 95.4%
1225 | 99.03% | 98.67% | 97.33% | 97.07% | 96.37% | 97.43% | 97.93% | 95.07% | 94.53% | 96.57% | 94.93% | 94.13% | 96.87% | 95.93% | 94.2% | 95.27% | 95.63% | 95.4%
1226 | 99.03% | 98.67% | 97.33% | 97.07% | 96.37% | 97.43% | 97.93% | 95.07% | 94.53% | 96.57% | 94.93% | 94.13% | 96.87% | 95.93% | 94.2% | 95.27% | 95.63% | 95.4%
1227 | 99.03% | 98.67% | 97.33% | 97.07% | 96.37% | 97.43% | 97.93% | 95.07% | 94.53% | 96.57% | 94.93% | 94.13% | 96.83% | 95.93% | 94.17% | 95.27% | 95.6% | 95.4%
1228 | 99.03% | 98.67% | 97.33% | 97.07% | 96.37% | 97.43% | 97.93% | 95.07% | 94.53% | 96.53% | 94.93% | 94.13% | 96.83% | 95.93% | 94.17% | 95.27% | 95.6% | 95.4%
1229 | 99.03% | 98.67% | 97.33% | 97.07% | 96.37% | 97.43% | 97.93% | 95.07% | 94.53% | 96.53% | 94.93% | 94.13% | 96.83% | 95.93% | 94.17% | 95.27% | 95.6% | 95.4%
1230 | 99.03% | 98.67% | 97.33% | 97.07% | 96.37% | 97.43% | 97.93% | 95.07% | 94.53% | 96.53% | 94.93% | 94.1% | 96.83% | 95.93% | 94.17% | 95.27% | 95.6% | 95.4%
1231 | 99.03% | 98.67% | 97.33% | 97.07% | 96.37% | 97.43% | 97.9% | 95.07% | 94.5% | 96.53% | 94.93% | 94.1% | 96.83% | 95.9% | 94.17% | 95.23% | 95.6% | 95.37%
1232 | 99.03% | 98.67% | 97.33% | 97.07% | 96.37% | 97.4% | 97.9% | 95.07% | 94.5% | 96.53% | 94.93% | 94.1% | 96.83% | 95.9% | 94.17% | 95.23% | 95.6% | 95.37%
1233 | 99.03% | 98.67% | 97.33% | 97.07% | 96.37% | 97.4% | 97.9% | 95.07% | 94.5% | 96.53% | 94.93% | 94.1% | 96.83% | 95.9% | 94.17% | 95.23% | 95.6% | 95.37%
1234 | 99.03% | 98.67% | 97.33% | 97.07% | 96.37% | 97.4% | 97.9% | 95.07% | 94.5% | 96.53% | 94.93% | 94.1% | 96.8% | 95.9% | 94.17% | 95.23% | 95.6% | 95.37%
1235 | 99.03% | 98.67% | 97.3% | 97.03% | 96.33% | 97.4% | 97.9% | 95.03% | 94.5% | 96.53% | 94.93% | 94.1% | 96.8% | 95.9% | 94.17% | 95.23% | 95.57% | 95.37%
1236 | 99.03% | 98.67% | 97.3% | 97.03% | 96.33% | 97.4% | 97.9% | 95.03% | 94.5% | 96.53% | 94.93% | 94.1% | 96.8% | 95.9% | 94.17% | 95.23% | 95.57% | 95.37%
1237 | 99.03% | 98.67% | 97.3% | 97.03% | 96.33% | 97.4% | 97.9% | 95.03% | 94.5% | 96.53% | 94.9% | 94.1% | 96.8% | 95.9% | 94.17% | 95.23% | 95.57% | 95.37%
1238 | 99.03% | 98.67% | 97.3% | 97.03% | 96.33% | 97.4% | 97.9% | 95.03% | 94.5% | 96.53% | 94.9% | 94.1% | 96.8% | 95.9% | 94.17% | 95.23% | 95.57% | 95.33%
1239 | 99.03% | 98.67% | 97.3% | 97.03% | 96.33% | 97.4% | 97.87% | 95.03% | 94.47% | 96.53% | 94.9% | 94.1% | 96.8% | 95.9% | 94.17% | 95.23% | 95.57% | 95.33%
1240 | 99.03% | 98.63% | 97.3% | 97.03% | 96.33% | 97.4% | 97.87% | 95.03% | 94.47% | 96.53% | 94.9% | 94.07% | 96.8% | 95.9% | 94.13% | 95.23% | 95.57% | 95.33%
1241 | 99.03% | 98.63% | 97.3% | 97.03% | 96.33% | 97.4% | 97.87% | 95.03% | 94.47% | 96.53% | 94.9% | 94.07% | 96.8% | 95.87% | 94.13% | 95.2% | 95.57% | 95.33%
1242 | 99% | 98.63% | 97.3% | 97.03% | 96.33% | 97.4% | 97.87% | 95.03% | 94.47% | 96.53% | 94.9% | 94.07% | 96.8% | 95.87% | 94.13% | 95.2% | 95.57% | 95.33%
1243 | 99% | 98.63% | 97.3% | 97.03% | 96.33% | 97.4% | 97.87% | 95.03% | 94.47% | 96.53% | 94.9% | 94.07% | 96.77% | 95.87% | 94.13% | 95.2% | 95.53% | 95.33%
1244 | 99% | 98.63% | 97.3% | 97.03% | 96.33% | 97.4% | 97.87% | 95.03% | 94.47% | 96.53% | 94.9% | 94.07% | 96.77% | 95.87% | 94.13% | 95.2% | 95.53% | 95.33%
1245 | 99% | 98.63% | 97.3% | 97.03% | 96.33% | 97.37% | 97.87% | 95% | 94.47% | 96.5% | 94.9% | 94.07% | 96.77% | 95.87% | 94.13% | 95.2% | 95.53% | 95.3%
1246 | 99% | 98.63% | 97.3% | 97.03% | 96.33% | 97.37% | 97.87% | 95% | 94.47% | 96.5% | 94.9% | 94.07% | 96.77% | 95.87% | 94.13% | 95.2% | 95.53% | 95.3%
1248 | 99% | 98.63% | 97.3% | 97% | 96.33% | 97.37% | 97.87% | 95% | 94.47% | 96.5% | 94.87% | 94.07% | 96.77% | 95.87% | 94.13% | 95.2% | 95.53% | 95.3%
1249 | 99% | 98.63% | 97.3% | 97% | 96.33% | 97.37% | 97.87% | 95% | 94.47% | 96.5% | 94.87% | 94.07% | 96.77% | 95.87% | 94.13% | 95.17% | 95.53% | 95.3%
1250 | 99% | 98.63% | 97.3% | 97% | 96.3% | 97.37% | 97.83% | 95% | 94.43% | 96.5% | 94.87% | 94.07% | 96.77% | 95.87% | 94.1% | 95.17% | 95.53% | 95.3%
1251 | 99% | 98.63% | 97.3% | 97% | 96.3% | 97.37% | 97.83% | 95% | 94.43% | 96.5% | 94.87% | 94.07% | 96.77% | 95.87% | 94.1% | 95.17% | 95.53% | 95.3%
1252 | 99% | 98.63% | 97.3% | 97% | 96.3% | 97.37% | 97.83% | 95% | 94.43% | 96.5% | 94.87% | 94.07% | 96.73% | 95.87% | 94.1% | 95.17% | 95.53% | 95.3%
1253 | 99% | 98.63% | 97.3% | 97% | 96.3% | 97.37% | 97.83% | 95% | 94.43% | 96.5% | 94.87% | 94.07% | 96.73% | 95.87% | 94.1% | 95.17% | 95.5% | 95.3%
1254 | 99% | 98.63% | 97.3% | 97% | 96.3% | 97.37% | 97.83% | 95% | 94.43% | 96.5% | 94.87% | 94.07% | 96.73% | 95.87% | 94.1% | 95.17% | 95.5% | 95.27%
1255 | 99% | 98.63% | 97.3% | 97% | 96.3% | 97.37% | 97.83% | 95% | 94.43% | 96.5% | 94.87% | 94.03% | 96.73% | 95.87% | 94.1% | 95.17% | 95.5% | 95.27%
1256 | 99% | 98.63% | 97.3% | 97% | 96.3% | 97.37% | 97.83% | 95% | 94.43% | 96.5% | 94.87% | 94.03% | 96.73% | 95.87% | 94.1% | 95.13% | 95.5% | 95.27%
1257 | 99% | 98.63% | 97.3% | 96.97% | 96.3% | 97.37% | 97.83% | 95% | 94.43% | 96.5% | 94.87% | 94.03% | 96.73% | 95.87% | 94.1% | 95.13% | 95.5% | 95.27%
1258 | 99% | 98.63% | 97.3% | 96.97% | 96.3% | 97.37% | 97.83% | 95% | 94.43% | 96.5% | 94.87% | 94.03% | 96.73% | 95.83% | 94.1% | 95.13% | 95.5% | 95.27%
1259 | 99% | 98.63% | 97.3% | 96.97% | 96.3% | 97.37% | 97.83% | 95% | 94.4% | 96.5% | 94.83% | 94.03% | 96.73% | 95.83% | 94.1% | 95.13% | 95.5% | 95.27%
1260 | 99% | 98.63% | 97.3% | 96.97% | 96.3% | 97.37% | 97.83% | 95% | 94.4% | 96.47% | 94.83% | 94.03% | 96.73% | 95.83% | 94.07% | 95.13% | 95.5% | 95.27%
1261 | 99% | 98.63% | 97.3% | 96.97% | 96.27% | 97.37% | 97.83% | 95% | 94.4% | 96.47% | 94.83% | 94.03% | 96.73% | 95.83% | 94.07% | 95.13% | 95.47% | 95.23%
1262 | 99% | 98.63% | 97.3% | 96.97% | 96.27% | 97.37% | 97.83% | 94.97% | 94.4% | 96.47% | 94.83% | 94.03% | 96.7% | 95.83% | 94.07% | 95.13% | 95.47% | 95.23%
1263 | 99% | 98.63% | 97.3% | 96.97% | 96.27% | 97.37% | 97.83% | 94.97% | 94.4% | 96.47% | 94.83% | 94.03% | 96.7% | 95.83% | 94.07% | 95.1% | 95.47% | 95.23%
1264 | 99% | 98.63% | 97.3% | 96.97% | 96.27% | 97.37% | 97.83% | 94.97% | 94.4% | 96.47% | 94.83% | 94.03% | 96.7% | 95.83% | 94.07% | 95.1% | 95.47% | 95.23%
1265 | 99% | 98.63% | 97.3% | 96.97% | 96.27% | 97.37% | 97.83% | 94.97% | 94.4% | 96.47% | 94.83% | 94.03% | 96.7% | 95.83% | 94.07% | 95.1% | 95.47% | 95.23%
1266 | 99% | 98.63% | 97.3% | 96.97% | 96.27% | 97.37% | 97.83% | 94.97% | 94.4% | 96.47% | 94.83% | 94.03% | 96.7% | 95.83% | 94.07% | 95.1% | 95.47% | 95.23%
1267 | 99% | 98.63% | 97.3% | 96.97% | 96.23% | 97.37% | 97.83% | 94.97% | 94.4% | 96.47% | 94.83% | 94% | 96.7% | 95.83% | 94.07% | 95.1% | 95.47% | 95.23%
1268 | 99% | 98.63% | 97.3% | 96.97% | 96.23% | 97.37% | 97.83% | 94.97% | 94.4% | 96.47% | 94.83% | 94% | 96.7% | 95.83% | 94.07% | 95.1% | 95.47% | 95.23%
1269 | 99% | 98.63% | 97.3% | 96.97% | 96.23% | 97.33% | 97.83% | 94.97% | 94.4% | 96.47% | 94.8% | 94% | 96.7% | 95.8% | 94.07% | 95.1% | 95.47% | 95.2%
1270 | 99% | 98.63% | 97.3% | 96.97% | 96.23% | 97.33% | 97.83% | 94.97% | 94.4% | 96.43% | 94.8% | 94% | 96.7% | 95.8% | 94.07% | 95.07% | 95.47% | 95.2%
1271 | 99% | 98.63% | 97.3% | 96.97% | 96.23% | 97.33% | 97.83% | 94.93% | 94.4% | 96.43% | 94.8% | 94% | 96.67% | 95.8% | 94.03% | 95.07% | 95.43% | 95.2%
1272 | 99% | 98.63% | 97.27% | 96.97% | 96.23% | 97.33% | 97.83% | 94.93% | 94.4% | 96.43% | 94.8% | 94% | 96.67% | 95.8% | 94.03% | 95.07% | 95.43% | 95.2%
1273 | 99% | 98.63% | 97.27% | 96.97% | 96.23% | 97.33% | 97.83% | 94.93% | 94.37% | 96.43% | 94.8% | 94% | 96.67% | 95.8% | 94.03% | 95.07% | 95.43% | 95.2%
1274 | 99% | 98.63% | 97.27% | 96.97% | 96.23% | 97.33% | 97.83% | 94.93% | 94.37% | 96.43% | 94.8% | 94% | 96.67% | 95.8% | 94.03% | 95.07% | 95.43% | 95.2%
1275 | 99% | 98.6% | 97.27% | 96.97% | 96.2% | 97.33% | 97.83% | 94.93% | 94.37% | 96.43% | 94.8% | 94% | 96.67% | 95.8% | 94.03% | 95.07% | 95.43% | 95.2%
1276 | 98.97% | 98.6% | 97.27% | 96.93% | 96.2% | 97.33% | 97.83% | 94.93% | 94.37% | 96.43% | 94.8% | 94% | 96.67% | 95.8% | 94.03% | 95.03% | 95.43% | 95.2%
1277 | 98.97% | 98.6% | 97.27% | 96.93% | 96.2% | 97.33% | 97.8% | 94.93% | 94.37% | 96.43% | 94.8% | 94% | 96.67% | 95.8% | 94.03% | 95.03% | 95.43% | 95.2%
1278 | 98.97% | 98.6% | 97.27% | 96.93% | 96.2% | 97.33% | 97.8% | 94.93% | 94.37% | 96.43% | 94.8% | 93.97% | 96.67% | 95.8% | 94.03% | 95.03% | 95.43% | 95.2%
1279 | 98.97% | 98.6% | 97.27% | 96.93% | 96.2% | 97.33% | 97.8% | 94.9% | 94.37% | 96.43% | 94.8% | 93.97% | 96.67% | 95.77% | 94.03% | 95.03% | 95.43% | 95.2%
1280 | 98.97% | 98.6% | 97.27% | 96.93% | 96.2% | 97.33% | 97.8% | 94.9% | 94.37% | 96.4% | 94.8% | 93.97% | 96.67% | 95.77% | 94.03% | 95.03% | 95.43% | 95.2%
1281 | 98.97% | 98.6% | 97.27% | 96.93% | 96.2% | 97.33% | 97.8% | 94.9% | 94.37% | 96.4% | 94.8% | 93.97% | 96.63% | 95.77% | 94% | 95.03% | 95.4% | 95.17%
1282 | 98.97% | 98.6% | 97.27% | 96.93% | 96.2% | 97.3% | 97.8% | 94.9% | 94.37% | 96.4% | 94.8% | 93.97% | 96.63% | 95.77% | 94% | 95.03% | 95.4% | 95.17%
1283 | 98.97% | 98.6% | 97.27% | 96.93% | 96.2% | 97.3% | 97.8% | 94.9% | 94.37% | 96.4% | 94.8% | 93.97% | 96.63% | 95.77% | 94% | 95.03% | 95.4% | 95.17%
1284 | 98.97% | 98.6% | 97.27% | 96.93% | 96.2% | 97.3% | 97.8% | 94.9% | 94.37% | 96.4% | 94.8% | 93.97% | 96.63% | 95.77% | 94% | 95% | 95.4% | 95.17%
1285 | 98.97% | 98.6% | 97.27% | 96.93% | 96.2% | 97.3% | 97.8% | 94.9% | 94.37% | 96.4% | 94.8% | 93.97% | 96.63% | 95.77% | 94% | 95% | 95.4% | 95.17%
1286 | 98.97% | 98.6% | 97.27% | 96.93% | 96.2% | 97.3% | 97.8% | 94.9% | 94.37% | 96.4% | 94.8% | 93.97% | 96.63% | 95.77% | 94% | 95% | 95.4% | 95.17%
1287 | 98.97% | 98.6% | 97.27% | 96.93% | 96.2% | 97.3% | 97.8% | 94.9% | 94.37% | 96.4% | 94.8% | 93.97% | 96.6% | 95.77% | 94% | 95% | 95.4% | 95.17%
1288 | 98.97% | 98.6% | 97.27% | 96.9% | 96.2% | 97.3% | 97.8% | 94.9% | 94.33% | 96.4% | 94.77% | 93.97% | 96.6% | 95.77% | 94% | 95% | 95.37% | 95.17%
1289 | 98.97% | 98.6% | 97.23% | 96.9% | 96.17% | 97.3% | 97.77% | 94.9% | 94.33% | 96.4% | 94.77% | 93.93% | 96.6% | 95.77% | 94% | 95% | 95.37% | 95.17%
1290 | 98.97% | 98.6% | 97.23% | 96.9% | 96.17% | 97.3% | 97.77% | 94.9% | 94.33% | 96.4% | 94.77% | 93.93% | 96.6% | 95.77% | 94% | 95% | 95.37% | 95.17%
1291 | 98.97% | 98.6% | 97.23% | 96.9% | 96.17% | 97.3% | 97.77% | 94.9% | 94.33% | 96.37% | 94.77% | 93.93% | 96.6% | 95.77% | 93.97% | 94.97% | 95.37% | 95.17%
1292 | 98.97% | 98.6% | 97.23% | 96.9% | 96.17% | 97.3% | 97.77% | 94.9% | 94.33% | 96.37% | 94.77% | 93.93% | 96.6% | 95.77% | 93.97% | 94.97% | 95.37% | 95.13%
1293 | 98.97% | 98.6% | 97.23% | 96.9% | 96.17% | 97.3% | 97.77% | 94.9% | 94.33% | 96.37% | 94.77% | 93.93% | 96.6% | 95.73% | 93.97% | 94.97% | 95.37% | 95.13%
1294 | 98.97% | 98.6% | 97.23% | 96.9% | 96.17% | 97.3% | 97.77% | 94.9% | 94.33% | 96.37% | 94.77% | 93.93% | 96.57% | 95.73% | 93.97% | 94.97% | 95.37% | 95.13%
1295 | 98.97% | 98.6% | 97.23% | 96.9% | 96.17% | 97.27% | 97.77% | 94.9% | 94.33% | 96.37% | 94.77% | 93.93% | 96.57% | 95.73% | 93.97% | 94.97% | 95.37% | 95.13%
1296 | 98.97% | 98.6% | 97.23% | 96.9% | 96.17% | 97.27% | 97.77% | 94.9% | 94.33% | 96.37% | 94.77% | 93.93% | 96.57% | 95.73% | 93.97% | 94.97% | 95.33% | 95.13%
1297 | 98.97% | 98.6% | 97.23% | 96.9% | 96.17% | 97.27% | 97.77% | 94.9% | 94.3% | 96.37% | 94.77% | 93.93% | 96.57% | 95.73% | 93.97% | 94.97% | 95.33% | 95.13%
1298 | 98.97% | 98.6% | 97.23% | 96.9% | 96.13% | 97.27% | 97.77% | 94.87% | 94.3% | 96.37% | 94.77% | 93.93% | 96.57% | 95.73% | 93.97% | 94.97% | 95.33% | 95.13%
1299 | 98.97% | 98.6% | 97.23% | 96.9% | 96.13% | 97.27% | 97.77% | 94.87% | 94.3% | 96.37% | 94.77% | 93.93% | 96.57% | 95.73% | 93.97% | 94.97% | 95.33% | 95.13%
1300 | 98.97% | 98.57% | 97.23% | 96.9% | 96.13% | 97.27% | 97.77% | 94.87% | 94.3% | 96.37% | 94.77% | 93.93% | 96.57% | 95.73% | 93.97% | 94.97% | 95.33% | 95.13%
1301 | 98.97% | 98.57% | 97.23% | 96.9% | 96.13% | 97.27% | 97.77% | 94.87% | 94.3% | 96.37% | 94.77% | 93.9% | 96.57% | 95.73% | 93.93% | 94.93% | 95.33% | 95.1%
1302 | 98.97% | 98.57% | 97.23% | 96.9% | 96.13% | 97.27% | 97.73% | 94.87% | 94.3% | 96.37% | 94.77% | 93.9% | 96.57% | 95.73% | 93.93% | 94.93% | 95.33% | 95.1%
1303 | 98.97% | 98.57% | 97.23% | 96.9% | 96.13% | 97.27% | 97.73% | 94.87% | 94.3% | 96.37% | 94.77% | 93.9% | 96.57% | 95.7% | 93.93% | 94.93% | 95.33% | 95.1%
1304 | 98.93% | 98.57% | 97.23% | 96.9% | 96.13% | 97.27% | 97.73% | 94.87% | 94.3% | 96.37% | 94.77% | 93.9% | 96.53% | 95.7% | 93.93% | 94.93% | 95.33% | 95.1%
1305 | 98.93% | 98.57% | 97.23% | 96.9% | 96.13% | 97.27% | 97.73% | 94.87% | 94.3% | 96.37% | 94.77% | 93.9% | 96.53% | 95.7% | 93.93% | 94.93% | 95.3% | 95.1%
1306 | 98.93% | 98.57% | 97.23% | 96.87% | 96.13% | 97.27% | 97.73% | 94.87% | 94.3% | 96.33% | 94.77% | 93.9% | 96.53% | 95.7% | 93.93% | 94.93% | 95.3% | 95.1%
1307 | 98.93% | 98.57% | 97.23% | 96.87% | 96.1% | 97.27% | 97.73% | 94.87% | 94.3% | 96.33% | 94.77% | 93.9% | 96.53% | 95.7% | 93.93% | 94.93% | 95.3% | 95.1%
1308 | 98.93% | 98.57% | 97.23% | 96.87% | 96.1% | 97.27% | 97.73% | 94.87% | 94.3% | 96.33% | 94.77% | 93.9% | 96.53% | 95.7% | 93.93% | 94.93% | 95.3% | 95.1%
1309 | 98.93% | 98.57% | 97.2% | 96.87% | 96.1% | 97.27% | 97.73% | 94.83% | 94.3% | 96.33% | 94.77% | 93.9% | 96.53% | 95.7% | 93.93% | 94.93% | 95.3% | 95.1%
1310 | 98.93% | 98.57% | 97.2% | 96.87% | 96.1% | 97.27% | 97.73% | 94.83% | 94.3% | 96.33% | 94.77% | 93.9% | 96.53% | 95.67% | 93.93% | 94.93% | 95.3% | 95.1%
1311 | 98.93% | 98.57% | 97.2% | 96.87% | 96.1% | 97.27% | 97.7% | 94.83% | 94.3% | 96.33% | 94.73% | 93.9% | 96.53% | 95.67% | 93.93% | 94.9% | 95.3% | 95.1%
1312 | 98.93% | 98.57% | 97.2% | 96.87% | 96.1% | 97.27% | 97.7% | 94.83% | 94.3% | 96.33% | 94.73% | 93.87% | 96.53% | 95.67% | 93.9% | 94.9% | 95.3% | 95.07%
1313 | 98.93% | 98.57% | 97.2% | 96.87% | 96.1% | 97.23% | 97.7% | 94.83% | 94.27% | 96.33% | 94.73% | 93.87% | 96.53% | 95.67% | 93.9% | 94.9% | 95.3% | 95.07%
1314 | 98.9% | 98.57% | 97.2% | 96.87% | 96.1% | 97.23% | 97.7% | 94.83% | 94.27% | 96.33% | 94.73% | 93.87% | 96.53% | 95.67% | 93.9% | 94.9% | 95.3% | 95.07%
1315 | 98.9% | 98.57% | 97.2% | 96.87% | 96.1% | 97.23% | 97.7% | 94.83% | 94.27% | 96.33% | 94.73% | 93.87% | 96.5% | 95.67% | 93.9% | 94.9% | 95.27% | 95.07%
1317 | 98.9% | 98.57% | 97.2% | 96.87% | 96.1% | 97.23% | 97.7% | 94.83% | 94.27% | 96.33% | 94.73% | 93.87% | 96.5% | 95.67% | 93.9% | 94.9% | 95.27% | 95.07%
1318 | 98.9% | 98.57% | 97.2% | 96.83% | 96.1% | 97.23% | 97.7% | 94.83% | 94.27% | 96.33% | 94.73% | 93.87% | 96.5% | 95.67% | 93.9% | 94.9% | 95.27% | 95.07%
1318 | 98.9% | 98.57% | 97.2% | 96.83% | 96.1% | 97.23% | 97.7% | 94.83% | 94.27% | 96.33% | 94.73% | 93.87% | 96.5% | 95.67% | 93.9% | 94.9% | 95.27% | 95.07%
1320 | 98.9% | 98.57% | 97.2% | 96.83% | 96.1% | 97.23% | 97.7% | 94.83% | 94.27% | 96.3% | 94.73% | 93.87% | 96.5% | 95.67% | 93.9% | 94.87% | 95.27% | 95.07%
1321 | 98.9% | 98.57% | 97.2% | 96.83% | 96.1% | 97.23% | 97.7% | 94.83% | 94.27% | 96.3% | 94.73% | 93.87% | 96.5% | 95.63% | 93.87% | 94.87% | 95.27% | 95.07%
1322 | 98.9% | 98.57% | 97.17% | 96.83% | 96.1% | 97.23% | 97.7% | 94.83% | 94.27% | 96.3% | 94.7% | 93.87% | 96.5% | 95.63% | 93.87% | 94.87% | 95.23% | 95.07%
1323 | 98.9% | 98.57% | 97.17% | 96.83% | 96.07% | 97.23% | 97.7% | 94.83% | 94.27% | 96.3% | 94.7% | 93.83% | 96.5% | 95.63% | 93.87% | 94.87% | 95.23% | 95.07%
1324 | 98.9% | 98.57% | 97.17% | 96.83% | 96.07% | 97.23% | 97.7% | 94.83% | 94.23% | 96.3% | 94.7% | 93.83% | 96.47% | 95.63% | 93.87% | 94.87% | 95.23% | 95.07%
1325 | 98.9% | 98.57% | 97.17% | 96.83% | 96.07% | 97.23% | 97.67% | 94.83% | 94.23% | 96.3% | 94.7% | 93.83% | 96.47% | 95.63% | 93.87% | 94.87% | 95.23% | 95.03%
1326 | 98.9% | 98.53% | 97.17% | 96.83% | 96.07% | 97.23% | 97.67% | 94.83% | 94.23% | 96.3% | 94.7% | 93.83% | 96.47% | 95.63% | 93.87% | 94.87% | 95.23% | 95.03%
1327 | 98.9% | 98.53% | 97.17% | 96.83% | 96.07% | 97.23% | 97.67% | 94.8% | 94.23% | 96.3% | 94.7% | 93.83% | 96.47% | 95.63% | 93.87% | 94.87% | 95.23% | 95.03%
1328 | 98.9% | 98.53% | 97.17% | 96.83% | 96.07% | 97.23% | 97.67% | 94.8% | 94.23% | 96.3% | 94.7% | 93.83% | 96.47% | 95.63% | 93.87% | 94.83% | 95.23% | 95.03%
1329 | 98.9% | 98.53% | 97.17% | 96.83% | 96.07% | 97.2% | 97.67% | 94.8% | 94.23% | 96.3% | 94.7% | 93.83% | 96.47% | 95.63% | 93.87% | 94.83% | 95.2% | 95.03%
1330 | 98.9% | 98.53% | 97.17% | 96.8% | 96.07% | 97.2% | 97.67% | 94.8% | 94.23% | 96.3% | 94.7% | 93.83% | 96.43% | 95.63% | 93.87% | 94.83% | 95.2% | 95.03%
1331 | 98.9% | 98.53% | 97.17% | 96.8% | 96.07% | 97.2% | 97.67% | 94.8% | 94.23% | 96.27% | 94.7% | 93.83% | 96.43% | 95.63% | 93.87% | 94.83% | 95.2% | 95.03%
1332 | 98.9% | 98.53% | 97.13% | 96.8% | 96.07% | 97.2% | 97.67% | 94.8% | 94.23% | 96.27% | 94.7% | 93.83% | 96.43% | 95.63% | 93.87% | 94.83% | 95.2% | 95.03%
1333 | 98.9% | 98.53% | 97.13% | 96.8% | 96.07% | 97.2% | 97.67% | 94.8% | 94.23% | 96.27% | 94.7% | 93.83% | 96.43% | 95.63% | 93.87% | 94.83% | 95.2% | 95.03%
1334 | 98.9% | 98.53% | 97.13% | 96.8% | 96.07% | 97.2% | 97.67% | 94.8% | 94.23% | 96.27% | 94.67% | 93.8% | 96.43% | 95.63% | 93.83% | 94.83% | 95.2% | 95%
1335 | 98.87% | 98.53% | 97.13% | 96.8% | 96.03% | 97.2% | 97.67% | 94.8% | 94.2% | 96.27% | 94.67% | 93.8% | 96.43% | 95.63% | 93.83% | 94.83% | 95.2% | 95%
1336 | 98.87% | 98.53% | 97.13% | 96.8% | 96.03% | 97.2% | 97.67% | 94.8% | 94.2% | 96.27% | 94.67% | 93.8% | 96.43% | 95.6% | 93.83% | 94.83% | 95.2% | 95%
1337 | 98.87% | 98.53% | 97.13% | 96.8% | 96.03% | 97.2% | 97.67% | 94.8% | 94.2% | 96.27% | 94.67% | 93.8% | 96.43% | 95.6% | 93.83% | 94.83% | 95.2% | 95%
1338 | 98.87% | 98.53% | 97.13% | 96.8% | 96.03% | 97.2% | 97.67% | 94.77% | 94.2% | 96.27% | 94.67% | 93.8% | 96.43% | 95.6% | 93.83% | 94.8% | 95.2% | 95%
1339 | 98.87% | 98.53% | 97.13% | 96.8% | 96.03% | 97.2% | 97.67% | 94.77% | 94.2% | 96.27% | 94.67% | 93.8% | 96.43% | 95.6% | 93.83% | 94.8% | 95.2% | 95%
1340 | 98.87% | 98.53% | 97.13% | 96.8% | 96.03% | 97.2% | 97.67% | 94.77% | 94.2% | 96.27% | 94.67% | 93.8% | 96.4% | 95.6% | 93.83% | 94.8% | 95.17% | 95%
1341 | 98.87% | 98.53% | 97.13% | 96.77% | 96.03% | 97.2% | 97.67% | 94.77% | 94.2% | 96.27% | 94.67% | 93.8% | 96.4% | 95.6% | 93.83% | 94.8% | 95.17% | 95%
1342 | 98.87% | 98.53% | 97.13% | 96.77% | 96.03% | 97.2% | 97.63% | 94.77% | 94.2% | 96.27% | 94.67% | 93.8% | 96.4% | 95.6% | 93.83% | 94.8% | 95.17% | 95%
1343 | 98.87% | 98.53% | 97.13% | 96.77% | 96.03% | 97.2% | 97.63% | 94.77% | 94.2% | 96.27% | 94.67% | 93.8% | 96.4% | 95.6% | 93.83% | 94.8% | 95.17% | 95%
1344 | 98.87% | 98.53% | 97.13% | 96.77% | 96.03% | 97.2% | 97.63% | 94.77% | 94.2% | 96.23% | 94.67% | 93.8% | 96.4% | 95.6% | 93.83% | 94.8% | 95.17% | 95%
1345 | 98.83% | 98.53% | 97.13% | 96.77% | 96.03% | 97.2% | 97.63% | 94.77% | 94.2% | 96.23% | 94.67% | 93.8% | 96.4% | 95.6% | 93.83% | 94.77% | 95.17% | 95%
1346 | 98.83% | 98.53% | 97.13% | 96.77% | 96.03% | 97.2% | 97.63% | 94.77% | 94.2% | 96.23% | 94.67% | 93.77% | 96.4% | 95.6% | 93.83% | 94.77% | 95.17% | 95%
1347 | 98.83% | 98.53% | 97.13% | 96.77% | 96.03% | 97.2% | 97.63% | 94.77% | 94.2% | 96.23% | 94.63% | 93.77% | 96.4% | 95.6% | 93.8% | 94.77% | 95.17% | 94.97%
1348 | 98.83% | 98.53% | 97.1% | 96.77% | 96.03% | 97.17% | 97.63% | 94.77% | 94.17% | 96.23% | 94.63% | 93.77% | 96.4% | 95.6% | 93.8% | 94.77% | 95.17% | 94.97%
1349 | 98.83% | 98.53% | 97.1% | 96.77% | 96% | 97.17% | 97.63% | 94.77% | 94.17% | 96.23% | 94.63% | 93.77% | 96.4% | 95.57% | 93.8% | 94.77% | 95.17% | 94.97%
1350 | 98.83% | 98.53% | 97.1% | 96.77% | 96% | 97.17% | 97.63% | 94.77% | 94.17% | 96.23% | 94.63% | 93.77% | 96.4% | 95.57% | 93.8% | 94.77% | 95.17% | 94.97%
1351 | 98.83% | 98.53% | 97.1% | 96.77% | 96% | 97.17% | 97.63% | 94.77% | 94.17% | 96.23% | 94.63% | 93.77% | 96.4% | 95.57% | 93.8% | 94.77% | 95.13% | 94.97%
1352 | 98.83% | 98.5% | 97.1% | 96.77% | 96% | 97.17% | 97.63% | 94.73% | 94.17% | 96.23% | 94.63% | 93.77% | 96.37% | 95.57% | 93.8% | 94.77% | 95.13% | 94.97%
1353 | 98.83% | 98.5% | 97.1% | 96.73% | 96% | 97.17% | 97.63% | 94.73% | 94.17% | 96.23% | 94.63% | 93.77% | 96.37% | 95.57% | 93.8% | 94.77% | 95.13% | 94.97%
1354 | 98.83% | 98.5% | 97.1% | 96.73% | 96% | 97.17% | 97.63% | 94.73% | 94.17% | 96.23% | 94.63% | 93.77% | 96.37% | 95.57% | 93.8% | 94.73% | 95.13% | 94.97%
1355 | 98.83% | 98.5% | 97.1% | 96.73% | 96% | 97.17% | 97.63% | 94.73% | 94.17% | 96.23% | 94.63% | 93.77% | 96.37% | 95.57% | 93.8% | 94.73% | 95.13% | 94.97%
1356 | 98.83% | 98.5% | 97.1% | 96.73% | 96% | 97.17% | 97.6% | 94.73% | 94.17% | 96.2% | 94.63% | 93.77% | 96.37% | 95.57% | 93.8% | 94.73% | 95.13% | 94.97%
1357 | 98.83% | 98.5% | 97.1% | 96.73% | 95.97% | 97.17% | 97.6% | 94.73% | 94.17% | 96.2% | 94.63% | 93.77% | 96.37% | 95.57% | 93.77% | 94.73% | 95.13% | 94.97%
1358 | 98.83% | 98.5% | 97.1% | 96.73% | 95.97% | 97.17% | 97.6% | 94.73% | 94.17% | 96.2% | 94.6% | 93.77% | 96.37% | 95.53% | 93.77% | 94.73% | 95.13% | 94.97%
1359 | 98.83% | 98.5% | 97.1% | 96.73% | 95.97% | 97.17% | 97.6% | 94.73% | 94.17% | 96.2% | 94.6% | 93.77% | 96.37% | 95.53% | 93.77% | 94.73% | 95.13% | 94.97%
1360 | 98.83% | 98.5% | 97.1% | 96.73% | 95.97% | 97.17% | 97.6% | 94.73% | 94.17% | 96.2% | 94.6% | 93.77% | 96.33% | 95.53% | 93.77% | 94.7% | 95.13% | 94.97%
1361 | 98.83% | 98.5% | 97.1% | 96.73% | 95.97% | 97.17% | 97.6% | 94.73% | 94.17% | 96.2% | 94.6% | 93.77% | 96.33% | 95.53% | 93.77% | 94.7% | 95.13% | 94.97%
1362 | 98.83% | 98.5% | 97.1% | 96.73% | 95.97% | 97.17% | 97.6% | 94.73% | 94.17% | 96.2% | 94.6% | 93.77% | 96.33% | 95.53% | 93.77% | 94.7% | 95.13% | 94.97%
1363 | 98.83% | 98.5% | 97.1% | 96.73% | 95.97% | 97.17% | 97.6% | 94.73% | 94.17% | 96.2% | 94.6% | 93.77% | 96.33% | 95.53% | 93.77% | 94.7% | 95.13% | 94.93%
1364 | 98.83% | 98.5% | 97.1% | 96.73% | 95.97% | 97.17% | 97.6% | 94.73% | 94.17% | 96.2% | 94.6% | 93.77% | 96.33% | 95.53% | 93.77% | 94.7% | 95.1% | 94.93%
1365 | 98.83% | 98.5% | 97.1% | 96.73% | 95.97% | 97.17% | 97.6% | 94.73% | 94.17% | 96.2% | 94.6% | 93.73% | 96.33% | 95.53% | 93.77% | 94.7% | 95.1% | 94.93%
1366 | 98.83% | 98.5% | 97.1% | 96.73% | 95.97% | 97.17% | 97.6% | 94.73% | 94.17% | 96.2% | 94.6% | 93.73% | 96.33% | 95.53% | 93.77% | 94.7% | 95.1% | 94.93%
1367 | 98.83% | 98.5% | 97.1% | 96.73% | 95.97% | 97.17% | 97.6% | 94.73% | 94.17% | 96.2% | 94.6% | 93.73% | 96.3% | 95.53% | 93.77% | 94.67% | 95.1% | 94.93%
1368 | 98.83% | 98.5% | 97.1% | 96.73% | 95.93% | 97.17% | 97.6% | 94.73% | 94.17% | 96.2% | 94.6% | 93.73% | 96.3% | 95.53% | 93.73% | 94.67% | 95.1% | 94.93%
1369 | 98.83% | 98.47% | 97.1% | 96.73% | 95.93% | 97.17% | 97.57% | 94.73% | 94.17% | 96.2% | 94.6% | 93.73% | 96.3% | 95.5% | 93.73% | 94.67% | 95.1% | 94.93%
1370 | 98.83% | 98.47% | 97.1% | 96.73% | 95.93% | 97.17% | 97.57% | 94.73% | 94.17% | 96.2% | 94.6% | 93.73% | 96.3% | 95.5% | 93.73% | 94.67% | 95.1% | 94.93%
1371 | 98.83% | 98.47% | 97.1% | 96.73% | 95.93% | 97.17% | 97.57% | 94.73% | 94.13% | 96.2% | 94.6% | 93.73% | 96.3% | 95.5% | 93.73% | 94.67% | 95.1% | 94.9%
1372 | 98.83% | 98.47% | 97.1% | 96.7% | 95.93% | 97.17% | 97.57% | 94.73% | 94.13% | 96.2% | 94.6% | 93.73% | 96.3% | 95.5% | 93.73% | 94.67% | 95.1% | 94.9%
1373 | 98.83% | 98.47% | 97.1% | 96.7% | 95.93% | 97.17% | 97.57% | 94.73% | 94.13% | 96.2% | 94.6% | 93.73% | 96.3% | 95.5% | 93.73% | 94.67% | 95.1% | 94.9%
1374 | 98.83% | 98.47% | 97.1% | 96.7% | 95.93% | 97.17% | 97.57% | 94.73% | 94.13% | 96.2% | 94.6% | 93.73% | 96.3% | 95.5% | 93.73% | 94.67% | 95.1% | 94.9%
1375 | 98.83% | 98.47% | 97.1% | 96.7% | 95.93% | 97.17% | 97.57% | 94.73% | 94.13% | 96.17% | 94.57% | 93.73% | 96.3% | 95.5% | 93.73% | 94.67% | 95.07% | 94.9%
1376 | 98.83% | 98.47% | 97.1% | 96.7% | 95.93% | 97.13% | 97.57% | 94.73% | 94.13% | 96.17% | 94.57% | 93.73% | 96.27% | 95.5% | 93.73% | 94.63% | 95.07% | 94.9%
1377 | 98.83% | 98.47% | 97.1% | 96.7% | 95.93% | 97.13% | 97.57% | 94.7% | 94.13% | 96.17% | 94.57% | 93.73% | 96.27% | 95.5% | 93.73% | 94.63% | 95.07% | 94.9%
1378 | 98.83% | 98.47% | 97.1% | 96.7% | 95.9% | 97.13% | 97.57% | 94.7% | 94.13% | 96.17% | 94.57% | 93.73% | 96.27% | 95.5% | 93.73% | 94.63% | 95.07% | 94.9%
1379 | 98.83% | 98.47% | 97.1% | 96.7% | 95.9% | 97.13% | 97.57% | 94.7% | 94.13% | 96.17% | 94.57% | 93.7% | 96.27% | 95.5% | 93.7% | 94.63% | 95.07% | 94.9%
1380 | 98.83% | 98.47% | 97.1% | 96.7% | 95.9% | 97.13% | 97.57% | 94.7% | 94.13% | 96.17% | 94.57% | 93.7% | 96.27% | 95.5% | 93.7% | 94.63% | 95.07% | 94.87%
1381 | 98.83% | 98.47% | 97.1% | 96.7% | 95.9% | 97.13% | 97.57% | 94.7% | 94.13% | 96.17% | 94.57% | 93.7% | 96.27% | 95.5% | 93.7% | 94.63% | 95.07% | 94.87%
1382 | 98.8% | 98.47% | 97.1% | 96.7% | 95.9% | 97.13% | 97.53% | 94.7% | 94.13% | 96.17% | 94.57% | 93.7% | 96.27% | 95.47% | 93.7% | 94.63% | 95.07% | 94.87%
1383 | 98.8% | 98.47% | 97.1% | 96.7% | 95.9% | 97.13% | 97.53% | 94.7% | 94.13% | 96.17% | 94.57% | 93.7% | 96.27% | 95.47% | 93.7% | 94.63% | 95.03% | 94.87%
1384 | 98.8% | 98.43% | 97.1% | 96.7% | 95.9% | 97.13% | 97.53% | 94.7% | 94.13% | 96.17% | 94.57% | 93.7% | 96.23% | 95.47% | 93.7% | 94.6% | 95.03% | 94.87%
1385 | 98.8% | 98.43% | 97.1% | 96.7% | 95.9% | 97.13% | 97.53% | 94.7% | 94.1% | 96.17% | 94.57% | 93.7% | 96.23% | 95.47% | 93.7% | 94.6% | 95.03% | 94.87%
1387 | 98.8% | 98.43% | 97.1% | 96.67% | 95.87% | 97.13% | 97.53% | 94.67% | 94.1% | 96.13% | 94.57% | 93.7% | 96.23% | 95.47% | 93.7% | 94.6% | 95.03% | 94.87%
1388 | 98.8% | 98.43% | 97.1% | 96.67% | 95.87% | 97.13% | 97.53% | 94.67% | 94.1% | 96.13% | 94.53% | 93.7% | 96.23% | 95.47% | 93.7% | 94.6% | 95.03% | 94.87%
1389 | 98.8% | 98.43% | 97.1% | 96.67% | 95.87% | 97.13% | 97.53% | 94.67% | 94.1% | 96.13% | 94.53% | 93.7% | 96.23% | 95.47% | 93.67% | 94.6% | 95.03% | 94.87%
1390 | 98.8% | 98.43% | 97.1% | 96.67% | 95.87% | 97.13% | 97.53% | 94.67% | 94.1% | 96.13% | 94.53% | 93.7% | 96.23% | 95.47% | 93.67% | 94.6% | 95.03% | 94.87%
1391 | 98.8% | 98.43% | 97.1% | 96.67% | 95.87% | 97.13% | 97.53% | 94.67% | 94.1% | 96.13% | 94.53% | 93.7% | 96.23% | 95.47% | 93.67% | 94.6% | 95.03% | 94.83%
1392 | 98.8% | 98.43% | 97.07% | 96.67% | 95.87% | 97.13% | 97.53% | 94.67% | 94.1% | 96.13% | 94.53% | 93.7% | 96.23% | 95.43% | 93.67% | 94.6% | 95.03% | 94.83%
1393 | 98.8% | 98.43% | 97.07% | 96.67% | 95.87% | 97.13% | 97.53% | 94.67% | 94.1% | 96.13% | 94.53% | 93.7% | 96.2% | 95.43% | 93.67% | 94.57% | 95.03% | 94.83%
1394 | 98.8% | 98.43% | 97.07% | 96.67% | 95.87% | 97.13% | 97.53% | 94.67% | 94.1% | 96.13% | 94.53% | 93.7% | 96.2% | 95.43% | 93.67% | 94.57% | 95.03% | 94.83%
1395 | 98.8% | 98.43% | 97.07% | 96.67% | 95.87% | 97.13% | 97.53% | 94.67% | 94.1% | 96.13% | 94.53% | 93.67% | 96.2% | 95.43% | 93.67% | 94.57% | 95.03% | 94.83%
1396 | 98.8% | 98.43% | 97.07% | 96.67% | 95.87% | 97.13% | 97.5% | 94.67% | 94.1% | 96.13% | 94.53% | 93.67% | 96.2% | 95.43% | 93.63% | 94.57% | 95.03% | 94.83%
1397 | 98.8% | 98.43% | 97.07% | 96.67% | 95.87% | 97.13% | 97.5% | 94.67% | 94.1% | 96.1% | 94.53% | 93.67% | 96.2% | 95.43% | 93.63% | 94.57% | 95.03% | 94.83%
1398 | 98.8% | 98.43% | 97.07% | 96.67% | 95.87% | 97.13% | 97.5% | 94.67% | 94.07% | 96.1% | 94.53% | 93.67% | 96.2% | 95.43% | 93.63% | 94.57% | 95.03% | 94.83%
1399 | 98.8% | 98.43% | 97.07% | 96.67% | 95.87% | 97.1% | 97.5% | 94.67% | 94.07% | 96.1% | 94.53% | 93.67% | 96.2% | 95.43% | 93.63% | 94.57% | 95.03% | 94.83%
1400 | 98.8% | 98.43% | 97.07% | 96.67% | 95.87% | 97.1% | 97.5% | 94.63% | 94.07% | 96.1% | 94.53% | 93.67% | 96.2% | 95.43% | 93.63% | 94.57% | 95% | 94.83%
1401 | 98.8% | 98.43% | 97.07% | 96.63% | 95.83% | 97.1% | 97.5% | 94.63% | 94.07% | 96.1% | 94.53% | 93.67% | 96.17% | 95.43% | 93.63% | 94.53% | 95% | 94.83%
1402 | 98.8% | 98.43% | 97.07% | 96.63% | 95.83% | 97.1% | 97.5% | 94.63% | 94.07% | 96.1% | 94.53% | 93.67% | 96.17% | 95.43% | 93.63% | 94.53% | 95% | 94.8%
1403 | 98.8% | 98.43% | 97.07% | 96.63% | 95.83% | 97.1% | 97.5% | 94.63% | 94.07% | 96.1% | 94.53% | 93.67% | 96.17% | 95.43% | 93.63% | 94.53% | 95% | 94.8%
1404 | 98.8% | 98.43% | 97.07% | 96.63% | 95.83% | 97.1% | 97.5% | 94.63% | 94.07% | 96.1% | 94.53% | 93.67% | 96.17% | 95.43% | 93.63% | 94.53% | 95% | 94.8%
1405 | 98.8% | 98.43% | 97.03% | 96.63% | 95.83% | 97.1% | 97.5% | 94.63% | 94.07% | 96.1% | 94.5% | 93.67% | 96.17% | 95.43% | 93.63% | 94.53% | 95% | 94.8%
1406 | 98.8% | 98.43% | 97.03% | 96.63% | 95.83% | 97.1% | 97.5% | 94.63% | 94.07% | 96.07% | 94.5% | 93.67% | 96.17% | 95.43% | 93.63% | 94.53% | 95% | 94.8%
1407 | 98.8% | 98.43% | 97.03% | 96.63% | 95.83% | 97.1% | 97.5% | 94.63% | 94.07% | 96.07% | 94.5% | 93.67% | 96.17% | 95.4% | 93.63% | 94.53% | 95% | 94.8%
1408 | 98.8% | 98.43% | 97.03% | 96.63% | 95.83% | 97.1% | 97.5% | 94.63% | 94.07% | 96.07% | 94.5% | 93.67% | 96.17% | 95.4% | 93.63% | 94.53% | 94.97% | 94.8%
1409 | 98.8% | 98.4% | 97.03% | 96.63% | 95.83% | 97.1% | 97.5% | 94.6% | 94.07% | 96.07% | 94.5% | 93.63% | 96.17% | 95.4% | 93.63% | 94.53% | 94.97% | 94.8%
1410 | 98.77% | 98.4% | 97.03% | 96.63% | 95.83% | 97.07% | 97.5% | 94.6% | 94.03% | 96.07% | 94.5% | 93.63% | 96.17% | 95.4% | 93.6% | 94.53% | 94.97% | 94.8%
1411 | 98.77% | 98.4% | 97.03% | 96.63% | 95.83% | 97.07% | 97.47% | 94.6% | 94.03% | 96.03% | 94.5% | 93.63% | 96.17% | 95.4% | 93.6% | 94.53% | 94.97% | 94.77%
1412 | 98.77% | 98.4% | 97.03% | 96.63% | 95.83% | 97.07% | 97.47% | 94.6% | 94.03% | 96.03% | 94.5% | 93.63% | 96.17% | 95.4% | 93.6% | 94.53% | 94.97% | 94.77%
1413 | 98.77% | 98.4% | 97.03% | 96.63% | 95.83% | 97.07% | 97.47% | 94.6% | 94.03% | 96.03% | 94.5% | 93.63% | 96.17% | 95.4% | 93.6% | 94.5% | 94.97% | 94.77%
1414 | 98.77% | 98.4% | 97.03% | 96.63% | 95.83% | 97.07% | 97.47% | 94.6% | 94.03% | 96.03% | 94.5% | 93.63% | 96.17% | 95.4% | 93.6% | 94.5% | 94.97% | 94.77%
1415 | 98.77% | 98.4% | 97.03% | 96.63% | 95.83% | 97.07% | 97.47% | 94.6% | 94.03% | 96.03% | 94.5% | 93.63% | 96.13% | 95.4% | 93.6% | 94.5% | 94.97% | 94.77%
1416 | 98.77% | 98.4% | 97.03% | 96.6% | 95.83% | 97.07% | 97.47% | 94.6% | 94.03% | 96.03% | 94.5% | 93.63% | 96.13% | 95.4% | 93.6% | 94.5% | 94.97% | 94.77%
1417 | 98.77% | 98.4% | 97.03% | 96.6% | 95.83% | 97.07% | 97.47% | 94.6% | 94.03% | 96.03% | 94.5% | 93.63% | 96.13% | 95.37% | 93.6% | 94.5% | 94.97% | 94.77%
1418 | 98.77% | 98.4% | 97.03% | 96.6% | 95.83% | 97.07% | 97.47% | 94.6% | 94.03% | 96.03% | 94.47% | 93.63% | 96.13% | 95.37% | 93.6% | 94.5% | 94.93% | 94.77%
1419 | 98.77% | 98.4% | 97.03% | 96.6% | 95.8% | 97.07% | 97.47% | 94.6% | 94.03% | 96.03% | 94.47% | 93.63% | 96.13% | 95.37% | 93.6% | 94.5% | 94.93% | 94.77%
1420 | 98.77% | 98.4% | 97.03% | 96.6% | 95.8% | 97.07% | 97.47% | 94.6% | 94.03% | 96.03% | 94.47% | 93.63% | 96.13% | 95.37% | 93.6% | 94.5% | 94.93% | 94.77%
1421 | 98.77% | 98.4% | 97.03% | 96.6% | 95.8% | 97.07% | 97.47% | 94.6% | 94.03% | 96.03% | 94.47% | 93.63% | 96.13% | 95.37% | 93.6% | 94.47% | 94.93% | 94.77%
1422 | 98.77% | 98.4% | 97.03% | 96.6% | 95.8% | 97.07% | 97.43% | 94.6% | 94.03% | 96.03% | 94.47% | 93.6% | 96.13% | 95.37% | 93.6% | 94.47% | 94.93% | 94.73%
1423 | 98.77% | 98.4% | 97.03% | 96.6% | 95.8% | 97.07% | 97.43% | 94.6% | 94.03% | 96.03% | 94.47% | 93.6% | 96.13% | 95.37% | 93.57% | 94.47% | 94.93% | 94.73%
1424 | 98.77% | 98.4% | 97.03% | 96.6% | 95.8% | 97.07% | 97.43% | 94.57% | 94.03% | 96.03% | 94.47% | 93.6% | 96.1% | 95.33% | 93.57% | 94.47% | 94.93% | 94.73%
1425 | 98.77% | 98.4% | 97.03% | 96.6% | 95.8% | 97.03% | 97.43% | 94.57% | 94.03% | 96.03% | 94.47% | 93.6% | 96.1% | 95.33% | 93.57% | 94.47% | 94.93% | 94.73%
1426 | 98.77% | 98.4% | 97.03% | 96.6% | 95.8% | 97.03% | 97.43% | 94.57% | 94.03% | 96.03% | 94.47% | 93.6% | 96.1% | 95.33% | 93.57% | 94.47% | 94.93% | 94.73%
1427 | 98.77% | 98.4% | 97.03% | 96.6% | 95.8% | 97.03% | 97.43% | 94.57% | 94.03% | 96.03% | 94.43% | 93.6% | 96.1% | 95.33% | 93.57% | 94.47% | 94.93% | 94.73%
1428 | 98.77% | 98.4% | 97.03% | 96.6% | 95.8% | 97.03% | 97.43% | 94.57% | 94.03% | 96.03% | 94.43% | 93.6% | 96.1% | 95.33% | 93.57% | 94.47% | 94.93% | 94.73%
1429 | 98.77% | 98.4% | 97.03% | 96.6% | 95.77% | 97.03% | 97.43% | 94.57% | 94.03% | 96.03% | 94.43% | 93.6% | 96.1% | 95.33% | 93.57% | 94.47% | 94.9% | 94.73%
1430 | 98.77% | 98.4% | 97.03% | 96.6% | 95.77% | 97.03% | 97.43% | 94.57% | 94.03% | 96.03% | 94.43% | 93.6% | 96.1% | 95.33% | 93.57% | 94.47% | 94.9% | 94.73%
1431 | 98.77% | 98.4% | 97.03% | 96.6% | 95.77% | 97.03% | 97.43% | 94.57% | 94.03% | 96.03% | 94.43% | 93.6% | 96.1% | 95.33% | 93.57% | 94.47% | 94.9% | 94.73%
1432 | 98.73% | 98.4% | 97.03% | 96.6% | 95.77% | 97.03% | 97.43% | 94.57% | 94.03% | 96.03% | 94.43% | 93.6% | 96.1% | 95.33% | 93.57% | 94.47% | 94.9% | 94.7%
1433 | 98.73% | 98.4% | 97.03% | 96.6% | 95.77% | 97.03% | 97.43% | 94.57% | 94.03% | 96.03% | 94.43% | 93.6% | 96.1% | 95.33% | 93.57% | 94.47% | 94.9% | 94.7%
1434 | 98.73% | 98.4% | 97.03% | 96.6% | 95.77% | 97.03% | 97.43% | 94.57% | 94.03% | 96.03% | 94.43% | 93.6% | 96.07% | 95.33% | 93.57% | 94.47% | 94.9% | 94.7%
1435 | 98.73% | 98.4% | 97.03% | 96.6% | 95.77% | 97.03% | 97.43% | 94.57% | 94% | 96.03% | 94.43% | 93.6% | 96.07% | 95.33% | 93.57% | 94.43% | 94.9% | 94.7%
1436 | 98.73% | 98.4% | 97% | 96.6% | 95.77% | 97.03% | 97.43% | 94.57% | 94% | 96% | 94.43% | 93.6% | 96.07% | 95.3% | 93.57% | 94.43% | 94.9% | 94.7%
1437 | 98.73% | 98.4% | 97% | 96.6% | 95.77% | 97.03% | 97.4% | 94.53% | 94% | 96% | 94.43% | 93.6% | 96.07% | 95.3% | 93.53% | 94.43% | 94.87% | 94.7%
1438 | 98.73% | 98.4% | 97% | 96.6% | 95.77% | 97.03% | 97.4% | 94.53% | 94% | 96% | 94.43% | 93.6% | 96.07% | 95.3% | 93.53% | 94.43% | 94.87% | 94.7%
1439 | 98.73% | 98.37% | 97% | 96.6% | 95.77% | 97.03% | 97.4% | 94.53% | 94% | 96% | 94.43% | 93.57% | 96.07% | 95.3% | 93.53% | 94.43% | 94.87% | 94.7%
1440 | 98.73% | 98.37% | 97% | 96.6% | 95.77% | 97.03% | 97.4% | 94.53% | 94% | 96% | 94.43% | 93.57% | 96.07% | 95.3% | 93.53% | 94.43% | 94.87% | 94.7%
1441 | 98.73% | 98.37% | 97% | 96.6% | 95.77% | 97.03% | 97.4% | 94.53% | 94% | 96% | 94.43% | 93.57% | 96.07% | 95.3% | 93.53% | 94.43% | 94.87% | 94.7%
1442 | 98.73% | 98.37% | 97% | 96.6% | 95.77% | 97.03% | 97.4% | 94.53% | 94% | 96% | 94.4% | 93.57% | 96.07% | 95.3% | 93.53% | 94.43% | 94.87% | 94.7%
1443 | 98.73% | 98.37% | 97% | 96.6% | 95.77% | 97.03% | 97.4% | 94.53% | 94% | 96% | 94.4% | 93.57% | 96.07% | 95.3% | 93.53% | 94.43% | 94.87% | 94.7%
1444 | 98.73% | 98.37% | 97% | 96.6% | 95.73% | 97.03% | 97.4% | 94.53% | 94% | 96% | 94.4% | 93.57% | 96.07% | 95.3% | 93.53% | 94.4% | 94.87% | 94.7%
1445 | 98.73% | 98.37% | 97% | 96.6% | 95.73% | 97.03% | 97.4% | 94.53% | 93.97% | 96% | 94.4% | 93.57% | 96.03% | 95.3% | 93.53% | 94.4% | 94.87% | 94.7%
1446 | 98.73% | 98.37% | 97% | 96.57% | 95.73% | 97.03% | 97.4% | 94.53% | 93.97% | 95.97% | 94.4% | 93.57% | 96.03% | 95.3% | 93.53% | 94.4% | 94.87% | 94.67%
1447 | 98.73% | 98.37% | 97% | 96.57% | 95.73% | 97.03% | 97.4% | 94.53% | 93.97% | 95.97% | 94.4% | 93.57% | 96.03% | 95.3% | 93.5% | 94.4% | 94.83% | 94.67%
1448 | 98.73% | 98.37% | 97% | 96.57% | 95.73% | 97.03% | 97.4% | 94.53% | 93.97% | 95.97% | 94.4% | 93.57% | 96.03% | 95.3% | 93.5% | 94.4% | 94.83% | 94.67%
1449 | 98.73% | 98.37% | 97% | 96.57% | 95.73% | 97.03% | 97.4% | 94.5% | 93.97% | 95.97% | 94.4% | 93.57% | 96.03% | 95.3% | 93.5% | 94.4% | 94.83% | 94.67%
1451 | 98.73% | 98.37% | 96.97% | 96.57% | 95.73% | 97.03% | 97.37% | 94.5% | 93.97% | 95.97% | 94.4% | 93.57% | 96.03% | 95.27% | 93.5% | 94.4% | 94.83% | 94.67%
1451 | 98.73% | 98.37% | 96.97% | 96.57% | 95.73% | 97.03% | 97.37% | 94.5% | 93.97% | 95.97% | 94.4% | 93.53% | 96.03% | 95.27% | 93.5% | 94.4% | 94.83% | 94.67%
1452 | 98.73% | 98.37% | 96.97% | 96.57% | 95.73% | 97.03% | 97.37% | 94.5% | 93.97% | 95.97% | 94.4% | 93.53% | 96.03% | 95.27% | 93.5% | 94.37% | 94.83% | 94.67%
1453 | 98.73% | 98.37% | 96.97% | 96.57% | 95.73% | 97.03% | 97.37% | 94.5% | 93.97% | 95.97% | 94.4% | 93.53% | 96.03% | 95.27% | 93.5% | 94.37% | 94.83% | 94.67%
1454 | 98.73% | 98.37% | 96.97% | 96.57% | 95.73% | 97.03% | 97.37% | 94.5% | 93.97% | 95.97% | 94.4% | 93.53% | 96.03% | 95.27% | 93.5% | 94.37% | 94.83% | 94.67%
1456 | 98.73% | 98.37% | 96.97% | 96.57% | 95.73% | 97.03% | 97.37% | 94.5% | 93.97% | 95.97% | 94.4% | 93.53% | 96% | 95.27% | 93.5% | 94.37% | 94.83% | 94.67%
1457 | 98.73% | 98.37% | 96.97% | 96.57% | 95.73% | 97.03% | 97.37% | 94.5% | 93.93% | 95.97% | 94.4% | 93.53% | 96% | 95.27% | 93.5% | 94.37% | 94.83% | 94.67%
1458 | 98.73% | 98.37% | 96.97% | 96.57% | 95.73% | 97.03% | 97.37% | 94.5% | 93.93% | 95.97% | 94.4% | 93.53% | 96% | 95.27% | 93.5% | 94.37% | 94.83% | 94.63%
1459 | 98.73% | 98.37% | 96.97% | 96.57% | 95.7% | 97.03% | 97.37% | 94.5% | 93.93% | 95.97% | 94.4% | 93.53% | 96% | 95.27% | 93.5% | 94.37% | 94.83% | 94.63%
1460 | 98.73% | 98.37% | 96.97% | 96.57% | 95.7% | 97% | 97.33% | 94.5% | 93.93% | 95.97% | 94.4% | 93.53% | 96% | 95.27% | 93.5% | 94.33% | 94.8% | 94.63%
1461 | 98.7% | 98.37% | 96.97% | 96.57% | 95.7% | 97% | 97.33% | 94.5% | 93.93% | 95.97% | 94.4% | 93.53% | 96% | 95.27% | 93.5% | 94.33% | 94.8% | 94.63%
1462 | 98.7% | 98.37% | 96.93% | 96.57% | 95.7% | 97% | 97.33% | 94.5% | 93.93% | 95.93% | 94.37% | 93.53% | 96% | 95.27% | 93.5% | 94.33% | 94.8% | 94.63%
1463 | 98.7% | 98.37% | 96.93% | 96.57% | 95.7% | 97% | 97.33% | 94.5% | 93.93% | 95.93% | 94.37% | 93.53% | 95.97% | 95.27% | 93.47% | 94.33% | 94.8% | 94.63%
1464 | 98.7% | 98.37% | 96.93% | 96.53% | 95.7% | 97% | 97.33% | 94.5% | 93.93% | 95.93% | 94.37% | 93.53% | 95.97% | 95.27% | 93.47% | 94.33% | 94.8% | 94.63%
1465 | 98.7% | 98.37% | 96.93% | 96.53% | 95.7% | 97% | 97.33% | 94.5% | 93.93% | 95.93% | 94.37% | 93.53% | 95.97% | 95.27% | 93.47% | 94.33% | 94.8% | 94.63%
1466 | 98.7% | 98.37% | 96.93% | 96.53% | 95.7% | 97% | 97.33% | 94.5% | 93.93% | 95.93% | 94.37% | 93.5% | 95.97% | 95.27% | 93.47% | 94.33% | 94.8% | 94.63%
1467 | 98.7% | 98.37% | 96.93% | 96.53% | 95.7% | 97% | 97.33% | 94.5% | 93.93% | 95.93% | 94.37% | 93.5% | 95.97% | 95.27% | 93.47% | 94.33% | 94.8% | 94.63%
1468 | 98.7% | 98.37% | 96.93% | 96.53% | 95.7% | 97% | 97.33% | 94.5% | 93.9% | 95.93% | 94.37% | 93.5% | 95.97% | 95.27% | 93.47% | 94.33% | 94.8% | 94.6%
1469 | 98.7% | 98.37% | 96.93% | 96.53% | 95.7% | 97% | 97.33% | 94.5% | 93.9% | 95.93% | 94.37% | 93.5% | 95.97% | 95.23% | 93.47% | 94.3% | 94.8% | 94.6%
1470 | 98.7% | 98.37% | 96.93% | 96.53% | 95.7% | 97% | 97.33% | 94.5% | 93.9% | 95.93% | 94.37% | 93.5% | 95.97% | 95.23% | 93.47% | 94.3% | 94.77% | 94.6%
1471 | 98.7% | 98.37% | 96.93% | 96.53% | 95.7% | 97% | 97.33% | 94.47% | 93.9% | 95.93% | 94.37% | 93.5% | 95.97% | 95.23% | 93.47% | 94.3% | 94.77% | 94.6%
1472 | 98.7% | 98.37% | 96.93% | 96.53% | 95.7% | 97% | 97.33% | 94.47% | 93.9% | 95.93% | 94.37% | 93.5% | 95.97% | 95.23% | 93.47% | 94.3% | 94.77% | 94.6%
1473 | 98.7% | 98.37% | 96.93% | 96.53% | 95.7% | 96.97% | 97.33% | 94.47% | 93.9% | 95.9% | 94.33% | 93.5% | 95.97% | 95.23% | 93.47% | 94.3% | 94.77% | 94.6%
1474 | 98.7% | 98.37% | 96.93% | 96.53% | 95.67% | 96.97% | 97.33% | 94.47% | 93.9% | 95.9% | 94.33% | 93.5% | 95.97% | 95.23% | 93.47% | 94.3% | 94.77% | 94.6%
1475 | 98.7% | 98.33% | 96.93% | 96.53% | 95.67% | 96.97% | 97.33% | 94.47% | 93.9% | 95.9% | 94.33% | 93.5% | 95.97% | 95.23% | 93.47% | 94.3% | 94.77% | 94.6%
1476 | 98.7% | 98.33% | 96.93% | 96.53% | 95.67% | 96.97% | 97.3% | 94.47% | 93.9% | 95.9% | 94.33% | 93.5% | 95.97% | 95.23% | 93.43% | 94.3% | 94.77% | 94.6%
1477 | 98.7% | 98.33% | 96.93% | 96.53% | 95.67% | 96.97% | 97.3% | 94.47% | 93.9% | 95.9% | 94.33% | 93.5% | 95.97% | 95.23% | 93.43% | 94.3% | 94.73% | 94.6%
1478 | 98.7% | 98.33% | 96.93% | 96.53% | 95.67% | 96.97% | 97.3% | 94.47% | 93.9% | 95.9% | 94.33% | 93.5% | 95.97% | 95.23% | 93.43% | 94.3% | 94.73% | 94.6%
1479 | 98.7% | 98.33% | 96.93% | 96.53% | 95.67% | 96.97% | 97.3% | 94.47% | 93.9% | 95.9% | 94.33% | 93.5% | 95.93% | 95.23% | 93.43% | 94.3% | 94.73% | 94.57%
1480 | 98.7% | 98.33% | 96.93% | 96.53% | 95.67% | 96.97% | 97.3% | 94.43% | 93.9% | 95.9% | 94.33% | 93.5% | 95.93% | 95.23% | 93.43% | 94.27% | 94.73% | 94.57%
1481 | 98.7% | 98.33% | 96.93% | 96.53% | 95.67% | 96.97% | 97.3% | 94.43% | 93.9% | 95.9% | 94.33% | 93.5% | 95.93% | 95.2% | 93.43% | 94.27% | 94.73% | 94.57%
1482 | 98.7% | 98.33% | 96.93% | 96.53% | 95.67% | 96.97% | 97.3% | 94.43% | 93.87% | 95.9% | 94.33% | 93.5% | 95.93% | 95.2% | 93.43% | 94.27% | 94.73% | 94.57%
1483 | 98.7% | 98.33% | 96.93% | 96.5% | 95.67% | 96.97% | 97.3% | 94.43% | 93.87% | 95.87% | 94.33% | 93.47% | 95.93% | 95.2% | 93.43% | 94.27% | 94.73% | 94.57%
1484 | 98.7% | 98.33% | 96.93% | 96.5% | 95.67% | 96.93% | 97.3% | 94.43% | 93.87% | 95.87% | 94.33% | 93.47% | 95.93% | 95.2% | 93.43% | 94.27% | 94.7% | 94.57%
1485 | 98.7% | 98.33% | 96.93% | 96.5% | 95.67% | 96.93% | 97.3% | 94.43% | 93.87% | 95.87% | 94.33% | 93.47% | 95.93% | 95.2% | 93.43% | 94.27% | 94.7% | 94.57%
1486 | 98.67% | 98.33% | 96.93% | 96.5% | 95.63% | 96.93% | 97.3% | 94.43% | 93.87% | 95.87% | 94.33% | 93.47% | 95.93% | 95.2% | 93.43% | 94.27% | 94.7% | 94.57%
1487 | 98.67% | 98.33% | 96.93% | 96.5% | 95.63% | 96.93% | 97.3% | 94.43% | 93.87% | 95.87% | 94.3% | 93.47% | 95.93% | 95.2% | 93.43% | 94.23% | 94.7% | 94.57%
1488 | 98.67% | 98.33% | 96.93% | 96.5% | 95.63% | 96.93% | 97.3% | 94.43% | 93.87% | 95.87% | 94.3% | 93.47% | 95.93% | 95.2% | 93.43% | 94.23% | 94.7% | 94.57%
1489 | 98.67% | 98.33% | 96.93% | 96.5% | 95.63% | 96.93% | 97.3% | 94.43% | 93.87% | 95.87% | 94.3% | 93.47% | 95.93% | 95.2% | 93.43% | 94.23% | 94.7% | 94.57%
1490 | 98.67% | 98.33% | 96.9% | 96.5% | 95.63% | 96.93% | 97.3% | 94.43% | 93.87% | 95.87% | 94.3% | 93.47% | 95.9% | 95.2% | 93.43% | 94.23% | 94.7% | 94.53%
1491 | 98.67% | 98.33% | 96.9% | 96.5% | 95.63% | 96.93% | 97.27% | 94.43% | 93.87% | 95.87% | 94.3% | 93.47% | 95.9% | 95.17% | 93.4% | 94.23% | 94.7% | 94.53%
1492 | 98.67% | 98.3% | 96.9% | 96.5% | 95.63% | 96.93% | 97.27% | 94.43% | 93.87% | 95.87% | 94.3% | 93.47% | 95.9% | 95.17% | 93.4% | 94.23% | 94.7% | 94.53%
1493 | 98.67% | 98.3% | 96.9% | 96.5% | 95.63% | 96.93% | 97.27% | 94.43% | 93.87% | 95.87% | 94.3% | 93.47% | 95.9% | 95.17% | 93.4% | 94.23% | 94.7% | 94.53%
1494 | 98.67% | 98.3% | 96.9% | 96.5% | 95.63% | 96.93% | 97.27% | 94.43% | 93.87% | 95.87% | 94.3% | 93.47% | 95.9% | 95.17% | 93.4% | 94.2% | 94.67% | 94.53%
1495 | 98.67% | 98.3% | 96.9% | 96.5% | 95.63% | 96.93% | 97.27% | 94.43% | 93.83% | 95.83% | 94.3% | 93.47% | 95.9% | 95.17% | 93.4% | 94.2% | 94.67% | 94.53%
1496 | 98.67% | 98.3% | 96.9% | 96.5% | 95.63% | 96.93% | 97.27% | 94.43% | 93.83% | 95.83% | 94.3% | 93.47% | 95.9% | 95.17% | 93.4% | 94.2% | 94.67% | 94.53%
1497 | 98.67% | 98.3% | 96.9% | 96.47% | 95.63% | 96.93% | 97.27% | 94.43% | 93.83% | 95.83% | 94.3% | 93.47% | 95.9% | 95.17% | 93.4% | 94.2% | 94.67% | 94.53%
1498 | 98.67% | 98.3% | 96.9% | 96.47% | 95.6% | 96.93% | 97.27% | 94.43% | 93.83% | 95.83% | 94.3% | 93.47% | 95.87% | 95.17% | 93.4% | 94.2% | 94.67% | 94.53%
1499 | 98.67% | 98.3% | 96.9% | 96.47% | 95.6% | 96.93% | 97.27% | 94.43% | 93.83% | 95.83% | 94.3% | 93.47% | 95.87% | 95.13% | 93.4% | 94.2% | 94.67% | 94.53%
1500 | 98.67% | 98.3% | 96.9% | 96.47% | 95.6% | 96.93% | 97.27% | 94.43% | 93.83% | 95.83% | 94.3% | 93.47% | 95.87% | 95.13% | 93.4% | 94.2% | 94.67% | 94.53%
1501 | 98.67% | 98.3% | 96.9% | 96.47% | 95.6% | 96.93% | 97.27% | 94.43% | 93.83% | 95.83% | 94.3% | 93.47% | 95.87% | 95.13% | 93.4% | 94.2% | 94.67% | 94.53%
1502 | 98.67% | 98.3% | 96.9% | 96.47% | 95.6% | 96.93% | 97.23% | 94.4% | 93.83% | 95.83% | 94.3% | 93.47% | 95.87% | 95.13% | 93.4% | 94.2% | 94.67% | 94.53%
1503 | 98.67% | 98.3% | 96.9% | 96.47% | 95.6% | 96.93% | 97.23% | 94.4% | 93.83% | 95.83% | 94.3% | 93.47% | 95.87% | 95.13% | 93.4% | 94.2% | 94.63% | 94.5%
1504 | 98.67% | 98.3% | 96.9% | 96.47% | 95.6% | 96.9% | 97.23% | 94.4% | 93.83% | 95.83% | 94.27% | 93.47% | 95.87% | 95.13% | 93.4% | 94.17% | 94.63% | 94.5%
1505 | 98.67% | 98.3% | 96.9% | 96.47% | 95.6% | 96.9% | 97.23% | 94.4% | 93.83% | 95.8% | 94.27% | 93.47% | 95.87% | 95.13% | 93.4% | 94.17% | 94.63% | 94.5%
1506 | 98.67% | 98.3% | 96.9% | 96.47% | 95.6% | 96.9% | 97.23% | 94.4% | 93.8% | 95.8% | 94.27% | 93.47% | 95.87% | 95.13% | 93.37% | 94.17% | 94.63% | 94.5%
1507 | 98.67% | 98.3% | 96.9% | 96.47% | 95.6% | 96.9% | 97.23% | 94.4% | 93.8% | 95.8% | 94.27% | 93.47% | 95.87% | 95.13% | 93.37% | 94.17% | 94.63% | 94.5%
1508 | 98.67% | 98.3% | 96.9% | 96.47% | 95.6% | 96.9% | 97.23% | 94.4% | 93.8% | 95.8% | 94.27% | 93.47% | 95.87% | 95.13% | 93.37% | 94.17% | 94.63% | 94.5%
1509 | 98.67% | 98.3% | 96.9% | 96.47% | 95.6% | 96.9% | 97.23% | 94.4% | 93.8% | 95.8% | 94.27% | 93.47% | 95.83% | 95.13% | 93.37% | 94.17% | 94.63% | 94.5%
1510 | 98.67% | 98.3% | 96.9% | 96.47% | 95.6% | 96.9% | 97.23% | 94.4% | 93.8% | 95.8% | 94.27% | 93.47% | 95.83% | 95.1% | 93.37% | 94.17% | 94.6% | 94.5%
1511 | 98.67% | 98.3% | 96.87% | 96.47% | 95.6% | 96.9% | 97.23% | 94.4% | 93.8% | 95.8% | 94.27% | 93.47% | 95.83% | 95.1% | 93.37% | 94.17% | 94.6% | 94.5%
1512 | 98.67% | 98.3% | 96.87% | 96.47% | 95.6% | 96.9% | 97.23% | 94.4% | 93.8% | 95.8% | 94.27% | 93.47% | 95.83% | 95.1% | 93.37% | 94.17% | 94.6% | 94.5%
1513 | 98.67% | 98.3% | 96.87% | 96.47% | 95.6% | 96.9% | 97.23% | 94.4% | 93.8% | 95.8% | 94.27% | 93.47% | 95.83% | 95.1% | 93.37% | 94.17% | 94.6% | 94.5%
1514 | 98.67% | 98.3% | 96.87% | 96.43% | 95.6% | 96.9% | 97.23% | 94.4% | 93.8% | 95.8% | 94.27% | 93.43% | 95.83% | 95.1% | 93.37% | 94.13% | 94.6% | 94.5%
1515 | 98.67% | 98.3% | 96.87% | 96.43% | 95.6% | 96.9% | 97.23% | 94.4% | 93.8% | 95.8% | 94.27% | 93.43% | 95.83% | 95.1% | 93.37% | 94.13% | 94.6% | 94.47%
1516 | 98.67% | 98.3% | 96.87% | 96.43% | 95.6% | 96.9% | 97.23% | 94.4% | 93.8% | 95.8% | 94.27% | 93.43% | 95.83% | 95.1% | 93.37% | 94.13% | 94.6% | 94.47%
1517 | 98.67% | 98.3% | 96.87% | 96.43% | 95.6% | 96.9% | 97.23% | 94.4% | 93.8% | 95.8% | 94.27% | 93.43% | 95.83% | 95.1% | 93.37% | 94.13% | 94.6% | 94.47%
1518 | 98.67% | 98.3% | 96.87% | 96.43% | 95.57% | 96.9% | 97.23% | 94.4% | 93.77% | 95.8% | 94.27% | 93.43% | 95.83% | 95.1% | 93.37% | 94.13% | 94.6% | 94.47%
1519 | 98.67% | 98.3% | 96.87% | 96.43% | 95.57% | 96.9% | 97.23% | 94.4% | 93.77% | 95.8% | 94.27% | 93.43% | 95.83% | 95.1% | 93.37% | 94.13% | 94.6% | 94.47%
1520 | 98.67% | 98.3% | 96.87% | 96.43% | 95.57% | 96.9% | 97.23% | 94.4% | 93.77% | 95.8% | 94.27% | 93.43% | 95.83% | 95.1% | 93.37% | 94.13% | 94.6% | 94.47%
1522 | 98.67% | 98.3% | 96.87% | 96.43% | 95.57% | 96.9% | 97.23% | 94.4% | 93.77% | 95.8% | 94.23% | 93.43% | 95.8% | 95.1% | 93.37% | 94.13% | 94.57% | 94.47%
1523 | 98.67% | 98.3% | 96.87% | 96.43% | 95.57% | 96.9% | 97.23% | 94.4% | 93.77% | 95.8% | 94.23% | 93.43% | 95.8% | 95.1% | 93.33% | 94.13% | 94.57% | 94.47%
1524 | 98.67% | 98.3% | 96.87% | 96.43% | 95.57% | 96.9% | 97.23% | 94.4% | 93.77% | 95.77% | 94.23% | 93.43% | 95.8% | 95.1% | 93.33% | 94.13% | 94.57% | 94.47%
1525 | 98.67% | 98.3% | 96.87% | 96.43% | 95.57% | 96.9% | 97.2% | 94.4% | 93.77% | 95.77% | 94.23% | 93.43% | 95.8% | 95.1% | 93.33% | 94.13% | 94.57% | 94.47%
1526 | 98.67% | 98.3% | 96.87% | 96.43% | 95.57% | 96.9% | 97.2% | 94.37% | 93.77% | 95.77% | 94.23% | 93.43% | 95.8% | 95.07% | 93.33% | 94.13% | 94.57% | 94.47%
1527 | 98.67% | 98.3% | 96.87% | 96.43% | 95.57% | 96.9% | 97.2% | 94.37% | 93.77% | 95.77% | 94.23% | 93.43% | 95.8% | 95.07% | 93.33% | 94.1% | 94.57% | 94.47%
1528 | 98.67% | 98.3% | 96.87% | 96.43% | 95.57% | 96.9% | 97.2% | 94.37% | 93.77% | 95.77% | 94.23% | 93.43% | 95.8% | 95.07% | 93.33% | 94.1% | 94.57% | 94.47%
1529 | 98.67% | 98.3% | 96.87% | 96.43% | 95.57% | 96.9% | 97.2% | 94.37% | 93.77% | 95.77% | 94.23% | 93.43% | 95.8% | 95.07% | 93.33% | 94.1% | 94.57% | 94.47%
1530 | 98.67% | 98.3% | 96.87% | 96.43% | 95.57% | 96.9% | 97.2% | 94.37% | 93.77% | 95.77% | 94.23% | 93.43% | 95.8% | 95.07% | 93.33% | 94.1% | 94.57% | 94.47%
1531 | 98.67% | 98.27% | 96.87% | 96.4% | 95.57% | 96.87% | 97.2% | 94.37% | 93.77% | 95.77% | 94.23% | 93.4% | 95.8% | 95.07% | 93.33% | 94.1% | 94.53% | 94.43%
1532 | 98.67% | 98.27% | 96.87% | 96.4% | 95.57% | 96.87% | 97.2% | 94.37% | 93.77% | 95.77% | 94.23% | 93.4% | 95.77% | 95.07% | 93.33% | 94.1% | 94.53% | 94.43%
1533 | 98.67% | 98.27% | 96.87% | 96.4% | 95.57% | 96.87% | 97.2% | 94.37% | 93.77% | 95.77% | 94.23% | 93.4% | 95.77% | 95.07% | 93.33% | 94.1% | 94.53% | 94.43%
1534 | 98.63% | 98.27% | 96.87% | 96.4% | 95.57% | 96.87% | 97.2% | 94.37% | 93.77% | 95.77% | 94.23% | 93.4% | 95.77% | 95.07% | 93.3% | 94.07% | 94.53% | 94.43%
1535 | 98.63% | 98.27% | 96.87% | 96.4% | 95.57% | 96.87% | 97.2% | 94.33% | 93.77% | 95.77% | 94.2% | 93.4% | 95.77% | 95.07% | 93.3% | 94.07% | 94.53% | 94.43%
1536 | 98.63% | 98.27% | 96.87% | 96.4% | 95.53% | 96.87% | 97.2% | 94.33% | 93.77% | 95.77% | 94.2% | 93.4% | 95.77% | 95.03% | 93.3% | 94.07% | 94.53% | 94.43%
1537 | 98.63% | 98.27% | 96.83% | 96.4% | 95.53% | 96.87% | 97.2% | 94.33% | 93.73% | 95.77% | 94.2% | 93.4% | 95.77% | 95.03% | 93.3% | 94.07% | 94.53% | 94.43%
1538 | 98.63% | 98.27% | 96.83% | 96.4% | 95.53% | 96.87% | 97.17% | 94.33% | 93.73% | 95.77% | 94.2% | 93.4% | 95.77% | 95.03% | 93.3% | 94.07% | 94.53% | 94.43%
1539 | 98.63% | 98.27% | 96.83% | 96.4% | 95.53% | 96.87% | 97.17% | 94.33% | 93.73% | 95.77% | 94.2% | 93.4% | 95.77% | 95.03% | 93.3% | 94.07% | 94.53% | 94.43%
1540 | 98.63% | 98.27% | 96.83% | 96.4% | 95.53% | 96.87% | 97.17% | 94.33% | 93.73% | 95.77% | 94.2% | 93.4% | 95.77% | 95.03% | 93.3% | 94.07% | 94.53% | 94.43%
1541 | 98.63% | 98.27% | 96.83% | 96.4% | 95.53% | 96.87% | 97.17% | 94.33% | 93.73% | 95.77% | 94.2% | 93.4% | 95.77% | 95.03% | 93.3% | 94.07% | 94.5% | 94.4%
1542 | 98.63% | 98.27% | 96.83% | 96.4% | 95.53% | 96.87% | 97.17% | 94.33% | 93.73% | 95.73% | 94.2% | 93.4% | 95.77% | 95.03% | 93.3% | 94.07% | 94.5% | 94.4%
1543 | 98.63% | 98.27% | 96.83% | 96.4% | 95.53% | 96.87% | 97.17% | 94.33% | 93.73% | 95.73% | 94.2% | 93.4% | 95.77% | 95.03% | 93.3% | 94.03% | 94.5% | 94.4%
1544 | 98.63% | 98.27% | 96.83% | 96.4% | 95.53% | 96.83% | 97.17% | 94.33% | 93.73% | 95.73% | 94.2% | 93.37% | 95.77% | 95.03% | 93.3% | 94.03% | 94.5% | 94.4%
1545 | 98.63% | 98.27% | 96.83% | 96.4% | 95.53% | 96.83% | 97.17% | 94.33% | 93.73% | 95.73% | 94.2% | 93.37% | 95.77% | 95% | 93.3% | 94.03% | 94.5% | 94.4%
1546 | 98.63% | 98.27% | 96.83% | 96.4% | 95.53% | 96.83% | 97.17% | 94.33% | 93.73% | 95.73% | 94.2% | 93.37% | 95.73% | 95% | 93.3% | 94.03% | 94.5% | 94.4%
1547 | 98.63% | 98.27% | 96.83% | 96.4% | 95.53% | 96.83% | 97.17% | 94.33% | 93.73% | 95.73% | 94.2% | 93.37% | 95.73% | 95% | 93.3% | 94.03% | 94.5% | 94.4%
1548 | 98.63% | 98.27% | 96.83% | 96.4% | 95.53% | 96.83% | 97.17% | 94.33% | 93.73% | 95.73% | 94.2% | 93.37% | 95.73% | 95% | 93.3% | 94.03% | 94.5% | 94.4%
1549 | 98.63% | 98.27% | 96.83% | 96.4% | 95.53% | 96.83% | 97.17% | 94.33% | 93.73% | 95.73% | 94.17% | 93.37% | 95.73% | 95% | 93.3% | 94.03% | 94.5% | 94.4%
1550 | 98.63% | 98.27% | 96.83% | 96.4% | 95.53% | 96.83% | 97.17% | 94.3% | 93.73% | 95.73% | 94.17% | 93.37% | 95.73% | 95% | 93.3% | 94.03% | 94.5% | 94.4%
1551 | 98.63% | 98.23% | 96.83% | 96.4% | 95.53% | 96.83% | 97.17% | 94.3% | 93.73% | 95.73% | 94.17% | 93.37% | 95.73% | 95% | 93.3% | 94.03% | 94.5% | 94.4%
1552 | 98.63% | 98.23% | 96.83% | 96.4% | 95.53% | 96.83% | 97.17% | 94.3% | 93.7% | 95.73% | 94.17% | 93.37% | 95.73% | 95% | 93.27% | 94% | 94.47% | 94.4%
1553 | 98.63% | 98.23% | 96.83% | 96.4% | 95.5% | 96.83% | 97.17% | 94.3% | 93.7% | 95.7% | 94.17% | 93.37% | 95.73% | 95% | 93.27% | 94% | 94.47% | 94.4%
1554 | 98.63% | 98.23% | 96.83% | 96.37% | 95.5% | 96.83% | 97.13% | 94.3% | 93.7% | 95.7% | 94.17% | 93.37% | 95.73% | 95% | 93.27% | 94% | 94.47% | 94.37%
1555 | 98.63% | 98.23% | 96.83% | 96.37% | 95.5% | 96.83% | 97.13% | 94.3% | 93.7% | 95.7% | 94.17% | 93.37% | 95.73% | 95% | 93.27% | 94% | 94.47% | 94.37%
1556 | 98.63% | 98.23% | 96.83% | 96.37% | 95.5% | 96.8% | 97.13% | 94.3% | 93.7% | 95.7% | 94.17% | 93.37% | 95.73% | 95% | 93.27% | 94% | 94.47% | 94.37%
1557 | 98.63% | 98.23% | 96.83% | 96.37% | 95.5% | 96.8% | 97.13% | 94.3% | 93.7% | 95.7% | 94.17% | 93.33% | 95.73% | 95% | 93.27% | 94% | 94.47% | 94.37%
1558 | 98.63% | 98.23% | 96.83% | 96.37% | 95.5% | 96.8% | 97.13% | 94.3% | 93.7% | 95.7% | 94.17% | 93.33% | 95.7% | 95% | 93.27% | 94% | 94.47% | 94.37%
1559 | 98.63% | 98.23% | 96.83% | 96.37% | 95.5% | 96.8% | 97.13% | 94.3% | 93.7% | 95.7% | 94.17% | 93.33% | 95.7% | 95% | 93.27% | 94% | 94.47% | 94.37%
1560 | 98.63% | 98.23% | 96.8% | 96.37% | 95.5% | 96.8% | 97.13% | 94.3% | 93.7% | 95.7% | 94.17% | 93.33% | 95.7% | 95% | 93.23% | 93.97% | 94.47% | 94.37%
1561 | 98.63% | 98.23% | 96.8% | 96.37% | 95.5% | 96.8% | 97.13% | 94.3% | 93.7% | 95.7% | 94.17% | 93.33% | 95.7% | 95% | 93.23% | 93.97% | 94.47% | 94.37%
1562 | 98.63% | 98.2% | 96.8% | 96.37% | 95.5% | 96.8% | 97.13% | 94.3% | 93.7% | 95.7% | 94.17% | 93.33% | 95.7% | 94.97% | 93.23% | 93.97% | 94.47% | 94.37%
1563 | 98.6% | 98.2% | 96.8% | 96.37% | 95.5% | 96.8% | 97.13% | 94.27% | 93.67% | 95.7% | 94.17% | 93.33% | 95.7% | 94.97% | 93.23% | 93.97% | 94.43% | 94.37%
1564 | 98.6% | 98.2% | 96.8% | 96.37% | 95.5% | 96.8% | 97.13% | 94.27% | 93.67% | 95.7% | 94.13% | 93.33% | 95.7% | 94.97% | 93.23% | 93.97% | 94.43% | 94.37%
1565 | 98.6% | 98.2% | 96.8% | 96.37% | 95.5% | 96.8% | 97.13% | 94.27% | 93.67% | 95.7% | 94.13% | 93.33% | 95.7% | 94.97% | 93.23% | 93.97% | 94.43% | 94.37%
1566 | 98.6% | 98.2% | 96.8% | 96.37% | 95.5% | 96.8% | 97.13% | 94.27% | 93.67% | 95.7% | 94.13% | 93.33% | 95.7% | 94.97% | 93.23% | 93.97% | 94.43% | 94.37%
1567 | 98.6% | 98.2% | 96.8% | 96.37% | 95.5% | 96.8% | 97.1% | 94.27% | 93.67% | 95.7% | 94.13% | 93.33% | 95.7% | 94.97% | 93.23% | 93.93% | 94.43% | 94.37%
1568 | 98.6% | 98.2% | 96.8% | 96.37% | 95.5% | 96.8% | 97.1% | 94.27% | 93.67% | 95.67% | 94.13% | 93.33% | 95.67% | 94.97% | 93.23% | 93.93% | 94.43% | 94.37%
1569 | 98.6% | 98.2% | 96.8% | 96.33% | 95.5% | 96.8% | 97.1% | 94.27% | 93.67% | 95.67% | 94.13% | 93.33% | 95.67% | 94.97% | 93.2% | 93.93% | 94.43% | 94.33%
1570 | 98.6% | 98.2% | 96.8% | 96.33% | 95.5% | 96.8% | 97.1% | 94.27% | 93.67% | 95.67% | 94.13% | 93.33% | 95.67% | 94.97% | 93.2% | 93.93% | 94.43% | 94.33%
1571 | 98.6% | 98.2% | 96.8% | 96.33% | 95.5% | 96.8% | 97.1% | 94.27% | 93.67% | 95.67% | 94.13% | 93.33% | 95.67% | 94.97% | 93.2% | 93.93% | 94.43% | 94.33%
1572 | 98.6% | 98.2% | 96.8% | 96.33% | 95.5% | 96.8% | 97.1% | 94.27% | 93.63% | 95.67% | 94.13% | 93.33% | 95.67% | 94.97% | 93.2% | 93.93% | 94.43% | 94.33%
1573 | 98.6% | 98.2% | 96.77% | 96.33% | 95.5% | 96.8% | 97.1% | 94.27% | 93.63% | 95.67% | 94.13% | 93.33% | 95.67% | 94.97% | 93.2% | 93.93% | 94.43% | 94.33%
1574 | 98.6% | 98.2% | 96.77% | 96.33% | 95.5% | 96.8% | 97.1% | 94.27% | 93.63% | 95.67% | 94.13% | 93.33% | 95.67% | 94.97% | 93.2% | 93.9% | 94.43% | 94.33%
1575 | 98.6% | 98.2% | 96.77% | 96.33% | 95.5% | 96.8% | 97.1% | 94.27% | 93.63% | 95.67% | 94.13% | 93.33% | 95.67% | 94.97% | 93.2% | 93.9% | 94.43% | 94.33%
1576 | 98.6% | 98.2% | 96.77% | 96.33% | 95.47% | 96.8% | 97.1% | 94.23% | 93.63% | 95.63% | 94.13% | 93.33% | 95.67% | 94.97% | 93.2% | 93.9% | 94.43% | 94.33%
1577 | 98.6% | 98.2% | 96.77% | 96.33% | 95.47% | 96.8% | 97.1% | 94.23% | 93.63% | 95.63% | 94.13% | 93.33% | 95.67% | 94.97% | 93.2% | 93.9% | 94.43% | 94.33%
1578 | 98.6% | 98.2% | 96.77% | 96.33% | 95.47% | 96.8% | 97.1% | 94.23% | 93.63% | 95.63% | 94.13% | 93.3% | 95.67% | 94.97% | 93.2% | 93.9% | 94.43% | 94.33%
1579 | 98.6% | 98.2% | 96.77% | 96.33% | 95.47% | 96.8% | 97.1% | 94.23% | 93.63% | 95.63% | 94.13% | 93.3% | 95.67% | 94.97% | 93.2% | 93.9% | 94.43% | 94.33%
1580 | 98.57% | 98.2% | 96.77% | 96.33% | 95.47% | 96.8% | 97.1% | 94.23% | 93.63% | 95.63% | 94.13% | 93.3% | 95.63% | 94.97% | 93.2% | 93.9% | 94.43% | 94.3%
1581 | 98.57% | 98.2% | 96.77% | 96.33% | 95.47% | 96.8% | 97.1% | 94.23% | 93.63% | 95.63% | 94.13% | 93.3% | 95.63% | 94.93% | 93.2% | 93.9% | 94.43% | 94.3%
1582 | 98.57% | 98.2% | 96.77% | 96.33% | 95.47% | 96.8% | 97.1% | 94.23% | 93.63% | 95.63% | 94.13% | 93.3% | 95.63% | 94.93% | 93.2% | 93.9% | 94.4% | 94.3%
1583 | 98.57% | 98.2% | 96.77% | 96.3% | 95.47% | 96.8% | 97.1% | 94.23% | 93.63% | 95.63% | 94.1% | 93.3% | 95.63% | 94.93% | 93.2% | 93.87% | 94.4% | 94.3%
1585 | 98.57% | 98.2% | 96.77% | 96.3% | 95.47% | 96.8% | 97.1% | 94.23% | 93.63% | 95.63% | 94.1% | 93.3% | 95.63% | 94.93% | 93.2% | 93.87% | 94.4% | 94.3%
1586 | 98.57% | 98.2% | 96.77% | 96.3% | 95.47% | 96.77% | 97.1% | 94.23% | 93.6% | 95.63% | 94.1% | 93.3% | 95.63% | 94.93% | 93.2% | 93.87% | 94.4% | 94.3%
1587 | 98.57% | 98.2% | 96.77% | 96.3% | 95.47% | 96.77% | 97.1% | 94.23% | 93.6% | 95.63% | 94.1% | 93.3% | 95.63% | 94.93% | 93.17% | 93.87% | 94.4% | 94.3%
1588 | 98.57% | 98.2% | 96.77% | 96.3% | 95.47% | 96.77% | 97.1% | 94.23% | 93.6% | 95.63% | 94.1% | 93.3% | 95.63% | 94.93% | 93.17% | 93.87% | 94.4% | 94.3%
1589 | 98.57% | 98.2% | 96.77% | 96.3% | 95.47% | 96.77% | 97.1% | 94.23% | 93.6% | 95.63% | 94.1% | 93.3% | 95.63% | 94.93% | 93.17% | 93.87% | 94.4% | 94.3%
1590 | 98.57% | 98.2% | 96.77% | 96.3% | 95.47% | 96.77% | 97.07% | 94.23% | 93.6% | 95.63% | 94.1% | 93.27% | 95.6% | 94.93% | 93.17% | 93.87% | 94.4% | 94.3%
1591 | 98.57% | 98.2% | 96.77% | 96.3% | 95.47% | 96.77% | 97.07% | 94.23% | 93.6% | 95.63% | 94.1% | 93.27% | 95.6% | 94.93% | 93.17% | 93.87% | 94.4% | 94.3%
1592 | 98.57% | 98.2% | 96.77% | 96.3% | 95.47% | 96.77% | 97.07% | 94.23% | 93.6% | 95.63% | 94.1% | 93.27% | 95.6% | 94.93% | 93.17% | 93.87% | 94.4% | 94.27%
1593 | 98.57% | 98.2% | 96.73% | 96.3% | 95.47% | 96.77% | 97.07% | 94.23% | 93.6% | 95.63% | 94.1% | 93.27% | 95.6% | 94.93% | 93.17% | 93.87% | 94.4% | 94.27%
1594 | 98.57% | 98.17% | 96.73% | 96.3% | 95.47% | 96.77% | 97.07% | 94.23% | 93.6% | 95.63% | 94.1% | 93.27% | 95.6% | 94.93% | 93.17% | 93.87% | 94.37% | 94.27%
1595 | 98.57% | 98.17% | 96.73% | 96.3% | 95.47% | 96.77% | 97.07% | 94.23% | 93.6% | 95.63% | 94.1% | 93.27% | 95.6% | 94.93% | 93.17% | 93.87% | 94.37% | 94.27%
1596 | 98.57% | 98.17% | 96.73% | 96.3% | 95.47% | 96.77% | 97.07% | 94.23% | 93.6% | 95.63% | 94.1% | 93.27% | 95.6% | 94.93% | 93.17% | 93.87% | 94.37% | 94.27%
1597 | 98.57% | 98.17% | 96.73% | 96.3% | 95.43% | 96.77% | 97.07% | 94.23% | 93.6% | 95.6% | 94.07% | 93.27% | 95.6% | 94.9% | 93.17% | 93.87% | 94.37% | 94.27%
1598 | 98.57% | 98.17% | 96.73% | 96.3% | 95.43% | 96.77% | 97.07% | 94.23% | 93.6% | 95.6% | 94.07% | 93.27% | 95.57% | 94.9% | 93.17% | 93.83% | 94.37% | 94.27%
1599 | 98.57% | 98.17% | 96.73% | 96.3% | 95.43% | 96.77% | 97.07% | 94.23% | 93.6% | 95.6% | 94.07% | 93.27% | 95.57% | 94.9% | 93.13% | 93.83% | 94.37% | 94.27%
1600 | 98.57% | 98.17% | 96.73% | 96.3% | 95.43% | 96.77% | 97.07% | 94.23% | 93.6% | 95.6% | 94.07% | 93.27% | 95.57% | 94.9% | 93.13% | 93.83% | 94.37% | 94.27%
1601 | 98.57% | 98.17% | 96.73% | 96.3% | 95.43% | 96.77% | 97.07% | 94.2% | 93.6% | 95.6% | 94.07% | 93.27% | 95.57% | 94.9% | 93.13% | 93.83% | 94.37% | 94.27%
1602 | 98.57% | 98.17% | 96.73% | 96.3% | 95.43% | 96.77% | 97.03% | 94.2% | 93.57% | 95.6% | 94.07% | 93.27% | 95.57% | 94.9% | 93.13% | 93.83% | 94.37% | 94.27%
1603 | 98.57% | 98.17% | 96.73% | 96.3% | 95.43% | 96.77% | 97.03% | 94.2% | 93.57% | 95.6% | 94.07% | 93.27% | 95.57% | 94.9% | 93.13% | 93.83% | 94.33% | 94.27%
1604 | 98.57% | 98.17% | 96.73% | 96.27% | 95.43% | 96.77% | 97.03% | 94.2% | 93.57% | 95.6% | 94.07% | 93.27% | 95.57% | 94.9% | 93.13% | 93.83% | 94.33% | 94.23%
1605 | 98.57% | 98.17% | 96.73% | 96.3% | 95.4% | 96.77% | 97.03% | 94.2% | 93.57% | 95.6% | 94.07% | 93.23% | 95.57% | 94.9% | 93.13% | 93.83% | 94.33% | 94.23%
1606 | 98.57% | 98.17% | 96.73% | 96.27% | 95.4% | 96.77% | 97.03% | 94.2% | 93.57% | 95.6% | 94.07% | 93.23% | 95.57% | 94.9% | 93.13% | 93.83% | 94.33% | 94.23%
1607 | 98.57% | 98.17% | 96.73% | 96.27% | 95.4% | 96.77% | 97.03% | 94.2% | 93.57% | 95.6% | 94.07% | 93.23% | 95.57% | 94.9% | 93.13% | 93.8% | 94.33% | 94.23%
1608 | 98.57% | 98.17% | 96.73% | 96.27% | 95.4% | 96.77% | 97.03% | 94.17% | 93.57% | 95.6% | 94.07% | 93.23% | 95.57% | 94.9% | 93.13% | 93.8% | 94.33% | 94.23%
1609 | 98.57% | 98.17% | 96.73% | 96.27% | 95.4% | 96.77% | 97.03% | 94.17% | 93.57% | 95.57% | 94.07% | 93.23% | 95.57% | 94.9% | 93.13% | 93.8% | 94.33% | 94.23%
1610 | 98.57% | 98.17% | 96.73% | 96.27% | 95.4% | 96.77% | 97.03% | 94.17% | 93.57% | 95.57% | 94.07% | 93.23% | 95.57% | 94.9% | 93.13% | 93.8% | 94.33% | 94.23%
1611 | 98.57% | 98.17% | 96.73% | 96.27% | 95.4% | 96.77% | 97.03% | 94.17% | 93.57% | 95.57% | 94.03% | 93.23% | 95.57% | 94.9% | 93.13% | 93.8% | 94.33% | 94.23%
1612 | 98.57% | 98.17% | 96.73% | 96.27% | 95.4% | 96.77% | 97.03% | 94.17% | 93.57% | 95.57% | 94.03% | 93.23% | 95.53% | 94.9% | 93.1% | 93.8% | 94.33% | 94.23%
1613 | 98.57% | 98.17% | 96.73% | 96.27% | 95.4% | 96.77% | 97.03% | 94.17% | 93.57% | 95.57% | 94.03% | 93.23% | 95.53% | 94.9% | 93.1% | 93.8% | 94.33% | 94.23%
1614 | 98.57% | 98.17% | 96.73% | 96.27% | 95.37% | 96.77% | 97.03% | 94.17% | 93.57% | 95.57% | 94.03% | 93.23% | 95.53% | 94.9% | 93.1% | 93.8% | 94.33% | 94.23%
1615 | 98.57% | 98.17% | 96.7% | 96.27% | 95.37% | 96.77% | 97.03% | 94.17% | 93.57% | 95.57% | 94.03% | 93.23% | 95.53% | 94.9% | 93.1% | 93.8% | 94.33% | 94.2%
1616 | 98.57% | 98.17% | 96.7% | 96.27% | 95.37% | 96.77% | 97.03% | 94.17% | 93.57% | 95.57% | 94.03% | 93.23% | 95.53% | 94.9% | 93.1% | 93.77% | 94.3% | 94.2%
1617 | 98.57% | 98.17% | 96.7% | 96.27% | 95.37% | 96.77% | 97.03% | 94.17% | 93.57% | 95.57% | 94.03% | 93.23% | 95.53% | 94.9% | 93.1% | 93.77% | 94.3% | 94.2%
1618 | 98.57% | 98.17% | 96.7% | 96.27% | 95.37% | 96.77% | 97.03% | 94.17% | 93.57% | 95.57% | 94.03% | 93.23% | 95.53% | 94.9% | 93.1% | 93.77% | 94.3% | 94.2%
1620 | 98.57% | 98.17% | 96.7% | 96.27% | 95.37% | 96.77% | 97.03% | 94.17% | 93.57% | 95.57% | 94.03% | 93.23% | 95.53% | 94.9% | 93.1% | 93.77% | 94.3% | 94.2%
1620 | 98.53% | 98.17% | 96.7% | 96.27% | 95.37% | 96.73% | 97.03% | 94.17% | 93.57% | 95.57% | 94.03% | 93.23% | 95.53% | 94.87% | 93.1% | 93.77% | 94.3% | 94.2%
1621 | 98.53% | 98.17% | 96.7% | 96.23% | 95.37% | 96.73% | 97% | 94.17% | 93.57% | 95.57% | 94.03% | 93.23% | 95.5% | 94.87% | 93.1% | 93.77% | 94.3% | 94.2%
1622 | 98.53% | 98.13% | 96.7% | 96.23% | 95.37% | 96.73% | 97% | 94.17% | 93.57% | 95.53% | 94.03% | 93.23% | 95.5% | 94.87% | 93.1% | 93.77% | 94.3% | 94.2%
1623 | 98.53% | 98.13% | 96.7% | 96.23% | 95.37% | 96.73% | 97% | 94.17% | 93.57% | 95.53% | 94.03% | 93.23% | 95.5% | 94.87% | 93.1% | 93.77% | 94.3% | 94.2%
1624 | 98.53% | 98.13% | 96.7% | 96.23% | 95.37% | 96.73% | 97% | 94.17% | 93.57% | 95.53% | 94.03% | 93.23% | 95.5% | 94.87% | 93.1% | 93.73% | 94.3% | 94.2%
1625 | 98.53% | 98.13% | 96.7% | 96.23% | 95.37% | 96.73% | 97% | 94.17% | 93.57% | 95.53% | 94.03% | 93.23% | 95.5% | 94.87% | 93.1% | 93.73% | 94.3% | 94.17%
1627 | 98.53% | 98.13% | 96.7% | 96.23% | 95.37% | 96.73% | 97% | 94.17% | 93.57% | 95.53% | 94.03% | 93.23% | 95.5% | 94.87% | 93.1% | 93.73% | 94.3% | 94.17%
1627 | 98.53% | 98.13% | 96.7% | 96.23% | 95.37% | 96.73% | 97% | 94.13% | 93.57% | 95.53% | 94% | 93.2% | 95.5% | 94.87% | 93.1% | 93.73% | 94.27% | 94.17%
1628 | 98.53% | 98.13% | 96.7% | 96.23% | 95.37% | 96.73% | 97% | 94.13% | 93.57% | 95.53% | 94% | 93.2% | 95.5% | 94.87% | 93.1% | 93.73% | 94.27% | 94.17%
1629 | 98.53% | 98.13% | 96.7% | 96.23% | 95.37% | 96.73% | 97% | 94.13% | 93.53% | 95.53% | 94% | 93.2% | 95.5% | 94.87% | 93.1% | 93.73% | 94.27% | 94.17%
1630 | 98.53% | 98.13% | 96.7% | 96.23% | 95.37% | 96.73% | 97% | 94.13% | 93.53% | 95.53% | 94% | 93.2% | 95.5% | 94.87% | 93.07% | 93.73% | 94.27% | 94.17%
1631 | 98.53% | 98.13% | 96.7% | 96.23% | 95.37% | 96.73% | 97% | 94.13% | 93.53% | 95.53% | 94% | 93.2% | 95.47% | 94.87% | 93.07% | 93.7% | 94.27% | 94.17%
1632 | 98.53% | 98.13% | 96.7% | 96.23% | 95.37% | 96.73% | 97% | 94.13% | 93.53% | 95.53% | 94% | 93.2% | 95.47% | 94.87% | 93.07% | 93.7% | 94.27% | 94.17%
1634 | 98.53% | 98.13% | 96.7% | 96.2% | 95.37% | 96.73% | 97% | 94.13% | 93.53% | 95.53% | 94% | 93.2% | 95.47% | 94.83% | 93.07% | 93.7% | 94.27% | 94.17%
1634 | 98.53% | 98.13% | 96.7% | 96.2% | 95.37% | 96.73% | 97% | 94.13% | 93.53% | 95.53% | 94% | 93.2% | 95.47% | 94.83% | 93.07% | 93.7% | 94.27% | 94.17%
1635 | 98.53% | 98.13% | 96.7% | 96.2% | 95.37% | 96.73% | 96.97% | 94.13% | 93.53% | 95.5% | 94% | 93.2% | 95.47% | 94.83% | 93.07% | 93.7% | 94.27% | 94.17%
1636 | 98.53% | 98.13% | 96.7% | 96.2% | 95.37% | 96.73% | 96.97% | 94.13% | 93.53% | 95.5% | 94% | 93.2% | 95.47% | 94.83% | 93.07% | 93.7% | 94.27% | 94.17%
1637 | 98.53% | 98.13% | 96.7% | 96.2% | 95.37% | 96.73% | 96.97% | 94.13% | 93.53% | 95.5% | 94% | 93.2% | 95.47% | 94.83% | 93.07% | 93.7% | 94.27% | 94.13%
1638 | 98.53% | 98.13% | 96.7% | 96.2% | 95.37% | 96.73% | 96.97% | 94.13% | 93.53% | 95.5% | 94% | 93.2% | 95.47% | 94.83% | 93.07% | 93.67% | 94.27% | 94.13%
1639 | 98.53% | 98.13% | 96.7% | 96.2% | 95.37% | 96.73% | 96.97% | 94.13% | 93.53% | 95.5% | 94% | 93.2% | 95.47% | 94.83% | 93.07% | 93.67% | 94.27% | 94.13%
1641 | 98.53% | 98.13% | 96.7% | 96.2% | 95.33% | 96.73% | 96.97% | 94.13% | 93.53% | 95.5% | 94% | 93.2% | 95.47% | 94.83% | 93.03% | 93.67% | 94.27% | 94.13%
1641 | 98.53% | 98.13% | 96.7% | 96.2% | 95.33% | 96.7% | 96.97% | 94.13% | 93.53% | 95.5% | 94% | 93.17% | 95.47% | 94.83% | 93.03% | 93.67% | 94.27% | 94.13%
1642 | 98.53% | 98.13% | 96.7% | 96.2% | 95.33% | 96.7% | 96.97% | 94.13% | 93.53% | 95.5% | 93.97% | 93.17% | 95.47% | 94.83% | 93.03% | 93.67% | 94.27% | 94.13%
1643 | 98.53% | 98.13% | 96.7% | 96.2% | 95.33% | 96.7% | 96.97% | 94.13% | 93.5% | 95.5% | 93.97% | 93.17% | 95.43% | 94.83% | 93.03% | 93.67% | 94.23% | 94.13%
1644 | 98.53% | 98.13% | 96.7% | 96.2% | 95.33% | 96.7% | 96.97% | 94.13% | 93.5% | 95.5% | 93.97% | 93.17% | 95.43% | 94.8% | 93.03% | 93.67% | 94.23% | 94.13%
1646 | 98.53% | 98.13% | 96.7% | 96.2% | 95.33% | 96.7% | 96.93% | 94.13% | 93.5% | 95.5% | 93.97% | 93.17% | 95.43% | 94.8% | 93.03% | 93.67% | 94.23% | 94.13%
1647 | 98.53% | 98.13% | 96.7% | 96.2% | 95.33% | 96.7% | 96.93% | 94.13% | 93.5% | 95.5% | 93.97% | 93.17% | 95.43% | 94.8% | 93.03% | 93.63% | 94.23% | 94.13%
1648 | 98.53% | 98.13% | 96.7% | 96.2% | 95.33% | 96.7% | 96.93% | 94.13% | 93.5% | 95.5% | 93.97% | 93.17% | 95.43% | 94.8% | 93.03% | 93.63% | 94.23% | 94.13%
1649 | 98.53% | 98.13% | 96.7% | 96.2% | 95.33% | 96.7% | 96.93% | 94.13% | 93.5% | 95.47% | 93.97% | 93.17% | 95.43% | 94.8% | 93.03% | 93.63% | 94.23% | 94.13%
1650 | 98.53% | 98.13% | 96.7% | 96.17% | 95.33% | 96.7% | 96.93% | 94.13% | 93.5% | 95.47% | 93.97% | 93.17% | 95.43% | 94.8% | 93.03% | 93.63% | 94.23% | 94.1%
1651 | 98.53% | 98.13% | 96.7% | 96.17% | 95.33% | 96.7% | 96.93% | 94.1% | 93.5% | 95.47% | 93.97% | 93.17% | 95.43% | 94.8% | 93.03% | 93.63% | 94.23% | 94.1%
1652 | 98.53% | 98.13% | 96.7% | 96.17% | 95.33% | 96.67% | 96.93% | 94.1% | 93.5% | 95.47% | 93.97% | 93.17% | 95.43% | 94.8% | 93.03% | 93.63% | 94.23% | 94.1%
1653 | 98.53% | 98.13% | 96.7% | 96.17% | 95.33% | 96.67% | 96.93% | 94.1% | 93.5% | 95.47% | 93.97% | 93.17% | 95.43% | 94.8% | 93.03% | 93.63% | 94.23% | 94.1%
1654 | 98.53% | 98.13% | 96.7% | 96.17% | 95.33% | 96.67% | 96.93% | 94.1% | 93.5% | 95.47% | 93.97% | 93.17% | 95.43% | 94.8% | 93.03% | 93.6% | 94.2% | 94.1%
1655 | 98.53% | 98.13% | 96.7% | 96.17% | 95.33% | 96.67% | 96.93% | 94.1% | 93.5% | 95.47% | 93.97% | 93.17% | 95.4% | 94.8% | 93.03% | 93.6% | 94.2% | 94.1%
1656 | 98.53% | 98.13% | 96.7% | 96.17% | 95.33% | 96.67% | 96.93% | 94.1% | 93.5% | 95.47% | 93.97% | 93.17% | 95.4% | 94.8% | 93.03% | 93.6% | 94.2% | 94.1%
1657 | 98.53% | 98.13% | 96.7% | 96.17% | 95.33% | 96.67% | 96.93% | 94.1% | 93.5% | 95.47% | 93.93% | 93.17% | 95.4% | 94.8% | 93.03% | 93.6% | 94.2% | 94.1%
1658 | 98.53% | 98.13% | 96.7% | 96.17% | 95.33% | 96.67% | 96.93% | 94.1% | 93.5% | 95.47% | 93.93% | 93.17% | 95.4% | 94.8% | 93% | 93.6% | 94.2% | 94.1%
1659 | 98.53% | 98.13% | 96.7% | 96.17% | 95.33% | 96.67% | 96.93% | 94.1% | 93.5% | 95.47% | 93.93% | 93.17% | 95.4% | 94.8% | 93% | 93.6% | 94.2% | 94.1%
1660 | 98.53% | 98.13% | 96.7% | 96.17% | 95.33% | 96.67% | 96.93% | 94.1% | 93.5% | 95.47% | 93.93% | 93.17% | 95.4% | 94.8% | 93% | 93.6% | 94.2% | 94.1%
1661 | 98.53% | 98.13% | 96.7% | 96.17% | 95.33% | 96.67% | 96.93% | 94.1% | 93.5% | 95.47% | 93.93% | 93.17% | 95.4% | 94.8% | 93% | 93.6% | 94.17% | 94.1%
1662 | 98.53% | 98.13% | 96.7% | 96.17% | 95.33% | 96.67% | 96.93% | 94.1% | 93.5% | 95.47% | 93.93% | 93.17% | 95.37% | 94.8% | 93% | 93.57% | 94.17% | 94.07%
1663 | 98.53% | 98.13% | 96.7% | 96.17% | 95.33% | 96.67% | 96.93% | 94.1% | 93.5% | 95.47% | 93.93% | 93.17% | 95.37% | 94.77% | 93% | 93.57% | 94.17% | 94.07%
1664 | 98.53% | 98.13% | 96.7% | 96.17% | 95.33% | 96.67% | 96.93% | 94.1% | 93.47% | 95.47% | 93.93% | 93.13% | 95.37% | 94.77% | 93% | 93.57% | 94.17% | 94.07%
1665 | 98.53% | 98.13% | 96.7% | 96.17% | 95.3% | 96.67% | 96.93% | 94.1% | 93.47% | 95.47% | 93.93% | 93.13% | 95.37% | 94.77% | 93% | 93.57% | 94.17% | 94.07%
1666 | 98.5% | 98.13% | 96.7% | 96.17% | 95.3% | 96.67% | 96.9% | 94.1% | 93.47% | 95.47% | 93.93% | 93.13% | 95.37% | 94.77% | 93% | 93.57% | 94.17% | 94.07%
1667 | 98.5% | 98.13% | 96.7% | 96.17% | 95.3% | 96.67% | 96.9% | 94.1% | 93.47% | 95.47% | 93.93% | 93.13% | 95.37% | 94.77% | 93% | 93.57% | 94.17% | 94.07%
1668 | 98.5% | 98.13% | 96.7% | 96.17% | 95.3% | 96.67% | 96.9% | 94.1% | 93.47% | 95.43% | 93.93% | 93.13% | 95.37% | 94.77% | 93% | 93.57% | 94.17% | 94.07%
1669 | 98.5% | 98.13% | 96.7% | 96.17% | 95.3% | 96.67% | 96.9% | 94.1% | 93.47% | 95.43% | 93.9% | 93.13% | 95.37% | 94.77% | 93% | 93.57% | 94.17% | 94.07%
1670 | 98.5% | 98.13% | 96.7% | 96.17% | 95.3% | 96.67% | 96.9% | 94.1% | 93.47% | 95.43% | 93.9% | 93.13% | 95.33% | 94.77% | 93% | 93.57% | 94.17% | 94.07%
1671 | 98.5% | 98.13% | 96.67% | 96.17% | 95.3% | 96.67% | 96.9% | 94.1% | 93.47% | 95.43% | 93.9% | 93.13% | 95.33% | 94.73% | 93% | 93.57% | 94.17% | 94.07%
1672 | 98.5% | 98.13% | 96.67% | 96.17% | 95.3% | 96.67% | 96.9% | 94.07% | 93.47% | 95.43% | 93.9% | 93.13% | 95.33% | 94.73% | 93% | 93.57% | 94.17% | 94.07%
1673 | 98.5% | 98.13% | 96.67% | 96.17% | 95.3% | 96.67% | 96.9% | 94.07% | 93.47% | 95.43% | 93.9% | 93.13% | 95.33% | 94.73% | 93% | 93.57% | 94.17% | 94.07%
1674 | 98.5% | 98.13% | 96.67% | 96.17% | 95.3% | 96.67% | 96.9% | 94.07% | 93.47% | 95.43% | 93.9% | 93.13% | 95.33% | 94.73% | 92.97% | 93.53% | 94.13% | 94.07%
1675 | 98.5% | 98.13% | 96.67% | 96.13% | 95.3% | 96.67% | 96.9% | 94.07% | 93.43% | 95.43% | 93.9% | 93.13% | 95.33% | 94.73% | 92.97% | 93.53% | 94.13% | 94.07%
1676 | 98.5% | 98.13% | 96.67% | 96.13% | 95.3% | 96.67% | 96.9% | 94.07% | 93.43% | 95.43% | 93.9% | 93.13% | 95.33% | 94.73% | 92.97% | 93.53% | 94.13% | 94.03%
1677 | 98.5% | 98.13% | 96.67% | 96.13% | 95.3% | 96.67% | 96.9% | 94.07% | 93.43% | 95.43% | 93.9% | 93.13% | 95.33% | 94.73% | 92.97% | 93.53% | 94.13% | 94.03%
1678 | 98.5% | 98.13% | 96.67% | 96.13% | 95.3% | 96.67% | 96.9% | 94.07% | 93.43% | 95.43% | 93.9% | 93.13% | 95.33% | 94.73% | 92.97% | 93.53% | 94.13% | 94.03%
1679 | 98.5% | 98.1% | 96.67% | 96.13% | 95.27% | 96.63% | 96.9% | 94.07% | 93.43% | 95.43% | 93.9% | 93.13% | 95.33% | 94.73% | 92.97% | 93.53% | 94.13% | 94.03%
1680 | 98.5% | 98.1% | 96.67% | 96.13% | 95.27% | 96.63% | 96.9% | 94.07% | 93.43% | 95.43% | 93.9% | 93.13% | 95.33% | 94.73% | 92.97% | 93.53% | 94.13% | 94.03%
1681 | 98.5% | 98.1% | 96.67% | 96.13% | 95.27% | 96.63% | 96.87% | 94.07% | 93.43% | 95.4% | 93.9% | 93.1% | 95.3% | 94.73% | 92.97% | 93.53% | 94.13% | 94.03%
1682 | 98.5% | 98.1% | 96.67% | 96.13% | 95.27% | 96.63% | 96.87% | 94.07% | 93.43% | 95.4% | 93.9% | 93.1% | 95.3% | 94.73% | 92.97% | 93.5% | 94.13% | 94.03%
1683 | 98.5% | 98.1% | 96.67% | 96.13% | 95.27% | 96.63% | 96.87% | 94.07% | 93.43% | 95.4% | 93.9% | 93.1% | 95.3% | 94.73% | 92.97% | 93.5% | 94.13% | 94.03%
1684 | 98.5% | 98.1% | 96.67% | 96.13% | 95.27% | 96.63% | 96.87% | 94.07% | 93.43% | 95.4% | 93.9% | 93.1% | 95.3% | 94.73% | 92.97% | 93.5% | 94.1% | 94.03%
1685 | 98.5% | 98.1% | 96.67% | 96.13% | 95.27% | 96.63% | 96.87% | 94.07% | 93.4% | 95.4% | 93.9% | 93.1% | 95.3% | 94.73% | 92.97% | 93.5% | 94.1% | 94.03%
1686 | 98.5% | 98.1% | 96.67% | 96.13% | 95.27% | 96.63% | 96.87% | 94.07% | 93.4% | 95.4% | 93.9% | 93.1% | 95.3% | 94.73% | 92.97% | 93.5% | 94.1% | 94.03%
1687 | 98.5% | 98.1% | 96.67% | 96.13% | 95.27% | 96.63% | 96.87% | 94.07% | 93.4% | 95.4% | 93.9% | 93.1% | 95.3% | 94.73% | 92.97% | 93.5% | 94.1% | 94.03%
1688 | 98.5% | 98.1% | 96.67% | 96.13% | 95.27% | 96.63% | 96.87% | 94.07% | 93.4% | 95.4% | 93.9% | 93.1% | 95.3% | 94.73% | 92.97% | 93.5% | 94.1% | 94.03%
1689 | 98.5% | 98.1% | 96.67% | 96.13% | 95.23% | 96.63% | 96.87% | 94.07% | 93.4% | 95.4% | 93.9% | 93.1% | 95.3% | 94.7% | 92.93% | 93.5% | 94.1% | 94.03%
1690 | 98.5% | 98.1% | 96.67% | 96.13% | 95.23% | 96.63% | 96.87% | 94.07% | 93.4% | 95.4% | 93.9% | 93.1% | 95.27% | 94.7% | 92.93% | 93.47% | 94.1% | 94.03%
1691 | 98.5% | 98.1% | 96.67% | 96.13% | 95.23% | 96.63% | 96.87% | 94.07% | 93.4% | 95.4% | 93.9% | 93.1% | 95.27% | 94.7% | 92.93% | 93.47% | 94.1% | 94%
1692 | 98.5% | 98.1% | 96.67% | 96.13% | 95.23% | 96.63% | 96.87% | 94.07% | 93.4% | 95.4% | 93.9% | 93.1% | 95.27% | 94.7% | 92.93% | 93.47% | 94.1% | 94%
1693 | 98.5% | 98.1% | 96.67% | 96.13% | 95.23% | 96.6% | 96.87% | 94.07% | 93.4% | 95.4% | 93.9% | 93.1% | 95.27% | 94.7% | 92.93% | 93.47% | 94.1% | 94%
1694 | 98.5% | 98.1% | 96.67% | 96.13% | 95.23% | 96.6% | 96.87% | 94.07% | 93.4% | 95.4% | 93.9% | 93.1% | 95.27% | 94.7% | 92.93% | 93.47% | 94.1% | 94%
1695 | 98.5% | 98.1% | 96.67% | 96.13% | 95.23% | 96.6% | 96.87% | 94.07% | 93.37% | 95.4% | 93.9% | 93.1% | 95.27% | 94.7% | 92.93% | 93.47% | 94.1% | 94%
1696 | 98.5% | 98.1% | 96.67% | 96.1% | 95.23% | 96.6% | 96.87% | 94.07% | 93.37% | 95.4% | 93.9% | 93.1% | 95.27% | 94.7% | 92.93% | 93.47% | 94.1% | 94%
1697 | 98.5% | 98.1% | 96.67% | 96.1% | 95.23% | 96.6% | 96.87% | 94.07% | 93.37% | 95.4% | 93.9% | 93.1% | 95.27% | 94.7% | 92.93% | 93.47% | 94.1% | 94%
1698 | 98.5% | 98.1% | 96.63% | 96.1% | 95.23% | 96.6% | 96.87% | 94.07% | 93.37% | 95.4% | 93.9% | 93.07% | 95.27% | 94.7% | 92.93% | 93.47% | 94.07% | 94%
1699 | 98.5% | 98.1% | 96.63% | 96.1% | 95.23% | 96.6% | 96.83% | 94.03% | 93.37% | 95.4% | 93.9% | 93.07% | 95.27% | 94.7% | 92.93% | 93.47% | 94.07% | 94%
1700 | 98.5% | 98.1% | 96.63% | 96.1% | 95.23% | 96.6% | 96.83% | 94.03% | 93.37% | 95.4% | 93.9% | 93.07% | 95.27% | 94.67% | 92.93% | 93.47% | 94.07% | 94%
1701 | 98.5% | 98.1% | 96.63% | 96.1% | 95.23% | 96.6% | 96.83% | 94.03% | 93.37% | 95.4% | 93.87% | 93.07% | 95.27% | 94.67% | 92.93% | 93.47% | 94.07% | 94%
1702 | 98.5% | 98.1% | 96.63% | 96.1% | 95.23% | 96.6% | 96.83% | 94.03% | 93.37% | 95.4% | 93.87% | 93.07% | 95.27% | 94.67% | 92.93% | 93.43% | 94.07% | 93.97%
1703 | 98.5% | 98.1% | 96.63% | 96.1% | 95.23% | 96.6% | 96.83% | 94.03% | 93.37% | 95.4% | 93.87% | 93.07% | 95.27% | 94.67% | 92.9% | 93.43% | 94.07% | 93.97%
1704 | 98.5% | 98.1% | 96.63% | 96.1% | 95.23% | 96.57% | 96.83% | 94.03% | 93.37% | 95.4% | 93.87% | 93.07% | 95.27% | 94.67% | 92.9% | 93.43% | 94.07% | 93.97%
1705 | 98.47% | 98.07% | 96.63% | 96.1% | 95.23% | 96.57% | 96.83% | 94.03% | 93.37% | 95.37% | 93.87% | 93.07% | 95.23% | 94.67% | 92.9% | 93.43% | 94.07% | 93.97%
1706 | 98.47% | 98.07% | 96.63% | 96.1% | 95.23% | 96.57% | 96.83% | 94.03% | 93.37% | 95.37% | 93.87% | 93.07% | 95.23% | 94.67% | 92.9% | 93.43% | 94.07% | 93.97%
1707 | 98.47% | 98.07% | 96.63% | 96.07% | 95.23% | 96.57% | 96.83% | 94.03% | 93.37% | 95.37% | 93.87% | 93.07% | 95.23% | 94.67% | 92.9% | 93.43% | 94.07% | 93.97%
1709 | 98.47% | 98.07% | 96.63% | 96.07% | 95.23% | 96.57% | 96.83% | 94.03% | 93.37% | 95.37% | 93.87% | 93.07% | 95.23% | 94.67% | 92.9% | 93.43% | 94.07% | 93.97%
1710 | 98.47% | 98.07% | 96.63% | 96.07% | 95.23% | 96.57% | 96.83% | 94.03% | 93.37% | 95.37% | 93.87% | 93.07% | 95.23% | 94.67% | 92.9% | 93.4% | 94.07% | 93.97%
1711 | 98.47% | 98.07% | 96.63% | 96.07% | 95.2% | 96.57% | 96.83% | 94.03% | 93.37% | 95.37% | 93.87% | 93.03% | 95.23% | 94.67% | 92.9% | 93.4% | 94.07% | 93.93%
1712 | 98.47% | 98.07% | 96.63% | 96.07% | 95.2% | 96.57% | 96.83% | 94.03% | 93.37% | 95.37% | 93.87% | 93.03% | 95.23% | 94.67% | 92.9% | 93.4% | 94.07% | 93.93%
1713 | 98.47% | 98.07% | 96.6% | 96.07% | 95.2% | 96.57% | 96.8% | 94.03% | 93.37% | 95.37% | 93.87% | 93.03% | 95.23% | 94.63% | 92.9% | 93.4% | 94.07% | 93.93%
1714 | 98.47% | 98.07% | 96.6% | 96.07% | 95.2% | 96.57% | 96.8% | 94.03% | 93.37% | 95.37% | 93.87% | 93.03% | 95.23% | 94.63% | 92.9% | 93.4% | 94.03% | 93.93%
1715 | 98.47% | 98.07% | 96.6% | 96.07% | 95.2% | 96.53% | 96.8% | 94.03% | 93.37% | 95.37% | 93.87% | 93.03% | 95.23% | 94.63% | 92.9% | 93.4% | 94.03% | 93.93%
1716 | 98.47% | 98.07% | 96.6% | 96.07% | 95.2% | 96.53% | 96.8% | 94.03% | 93.33% | 95.37% | 93.87% | 93.03% | 95.23% | 94.63% | 92.9% | 93.37% | 94.03% | 93.93%
1717 | 98.47% | 98.07% | 96.6% | 96.07% | 95.2% | 96.53% | 96.8% | 94.03% | 93.33% | 95.37% | 93.87% | 93.03% | 95.23% | 94.63% | 92.9% | 93.37% | 94.03% | 93.93%
1718 | 98.47% | 98.07% | 96.6% | 96.03% | 95.2% | 96.53% | 96.8% | 94.03% | 93.33% | 95.37% | 93.83% | 93.03% | 95.2% | 94.63% | 92.9% | 93.37% | 94.03% | 93.93%
1719 | 98.47% | 98.07% | 96.6% | 96.03% | 95.2% | 96.53% | 96.8% | 94.03% | 93.33% | 95.37% | 93.83% | 93.03% | 95.2% | 94.63% | 92.9% | 93.37% | 94.03% | 93.9%
1720 | 98.47% | 98.07% | 96.6% | 96.03% | 95.2% | 96.53% | 96.8% | 94.03% | 93.33% | 95.37% | 93.83% | 93.03% | 95.2% | 94.63% | 92.9% | 93.37% | 94.03% | 93.9%
1721 | 98.47% | 98.07% | 96.6% | 96.03% | 95.2% | 96.53% | 96.8% | 94.03% | 93.33% | 95.33% | 93.83% | 93.03% | 95.2% | 94.63% | 92.9% | 93.37% | 94.03% | 93.9%
1722 | 98.47% | 98.07% | 96.6% | 96.03% | 95.2% | 96.53% | 96.8% | 94.03% | 93.33% | 95.33% | 93.83% | 93.03% | 95.2% | 94.63% | 92.9% | 93.33% | 94% | 93.9%
1723 | 98.47% | 98.07% | 96.6% | 96.03% | 95.2% | 96.53% | 96.8% | 94.03% | 93.33% | 95.33% | 93.83% | 93.03% | 95.2% | 94.63% | 92.9% | 93.33% | 94% | 93.9%
1724 | 98.47% | 98.07% | 96.6% | 96.03% | 95.2% | 96.53% | 96.8% | 94.03% | 93.33% | 95.33% | 93.83% | 93.03% | 95.2% | 94.63% | 92.87% | 93.33% | 94% | 93.9%
1725 | 98.47% | 98.07% | 96.6% | 96.03% | 95.2% | 96.53% | 96.8% | 94.03% | 93.33% | 95.33% | 93.83% | 93.03% | 95.2% | 94.63% | 92.87% | 93.33% | 94% | 93.9%
1726 | 98.47% | 98.07% | 96.6% | 96.03% | 95.2% | 96.53% | 96.8% | 94.03% | 93.33% | 95.33% | 93.83% | 93.03% | 95.2% | 94.63% | 92.87% | 93.33% | 94% | 93.9%
1727 | 98.47% | 98.07% | 96.6% | 96.03% | 95.2% | 96.53% | 96.77% | 94% | 93.33% | 95.33% | 93.83% | 93.03% | 95.2% | 94.63% | 92.87% | 93.33% | 94% | 93.9%
1728 | 98.47% | 98.07% | 96.6% | 96.03% | 95.2% | 96.53% | 96.77% | 94% | 93.33% | 95.33% | 93.83% | 93.03% | 95.2% | 94.63% | 92.87% | 93.33% | 94% | 93.9%
1729 | 98.47% | 98.07% | 96.6% | 96.03% | 95.2% | 96.53% | 96.77% | 94% | 93.33% | 95.33% | 93.83% | 93% | 95.2% | 94.63% | 92.87% | 93.33% | 94% | 93.9%
1730 | 98.47% | 98.07% | 96.6% | 96.03% | 95.2% | 96.53% | 96.77% | 94% | 93.33% | 95.33% | 93.83% | 93% | 95.2% | 94.63% | 92.87% | 93.33% | 94% | 93.9%
1731 | 98.47% | 98.07% | 96.6% | 96.03% | 95.2% | 96.53% | 96.77% | 94% | 93.3% | 95.33% | 93.83% | 93% | 95.2% | 94.6% | 92.87% | 93.33% | 94% | 93.9%
1732 | 98.47% | 98.07% | 96.6% | 96.03% | 95.2% | 96.53% | 96.77% | 94% | 93.3% | 95.33% | 93.83% | 93% | 95.2% | 94.6% | 92.87% | 93.33% | 94% | 93.9%
1733 | 98.47% | 98.07% | 96.6% | 96.03% | 95.2% | 96.53% | 96.77% | 94% | 93.3% | 95.3% | 93.83% | 93% | 95.2% | 94.6% | 92.87% | 93.33% | 93.97% | 93.9%
1734 | 98.47% | 98.07% | 96.6% | 96.03% | 95.2% | 96.53% | 96.77% | 94% | 93.3% | 95.3% | 93.83% | 93% | 95.2% | 94.6% | 92.87% | 93.3% | 93.97% | 93.87%
1735 | 98.47% | 98.07% | 96.6% | 96.03% | 95.2% | 96.53% | 96.77% | 94% | 93.3% | 95.3% | 93.83% | 93% | 95.17% | 94.6% | 92.87% | 93.3% | 93.97% | 93.87%
1736 | 98.47% | 98.07% | 96.6% | 96.03% | 95.2% | 96.53% | 96.77% | 94% | 93.3% | 95.3% | 93.83% | 93% | 95.17% | 94.6% | 92.87% | 93.3% | 93.97% | 93.87%
1737 | 98.47% | 98.07% | 96.6% | 96.03% | 95.2% | 96.53% | 96.73% | 94% | 93.3% | 95.3% | 93.83% | 93% | 95.17% | 94.6% | 92.87% | 93.3% | 93.97% | 93.87%
1738 | 98.47% | 98.07% | 96.6% | 96.03% | 95.17% | 96.53% | 96.73% | 94% | 93.3% | 95.3% | 93.8% | 93% | 95.17% | 94.6% | 92.87% | 93.3% | 93.97% | 93.87%
1739 | 98.47% | 98.07% | 96.6% | 96.03% | 95.17% | 96.53% | 96.73% | 94% | 93.3% | 95.3% | 93.8% | 93% | 95.17% | 94.6% | 92.83% | 93.3% | 93.97% | 93.87%
1740 | 98.47% | 98.07% | 96.6% | 96.03% | 95.17% | 96.53% | 96.73% | 94% | 93.3% | 95.3% | 93.8% | 93% | 95.17% | 94.6% | 92.83% | 93.3% | 93.97% | 93.87%
1741 | 98.47% | 98.03% | 96.6% | 96.03% | 95.17% | 96.53% | 96.73% | 94% | 93.3% | 95.3% | 93.8% | 93% | 95.17% | 94.6% | 92.83% | 93.27% | 93.97% | 93.87%
1742 | 98.47% | 98.03% | 96.6% | 96.03% | 95.17% | 96.53% | 96.73% | 94% | 93.3% | 95.3% | 93.8% | 93% | 95.17% | 94.6% | 92.83% | 93.27% | 93.97% | 93.87%
1743 | 98.43% | 98.03% | 96.6% | 96.03% | 95.17% | 96.53% | 96.73% | 94% | 93.3% | 95.3% | 93.8% | 93% | 95.17% | 94.6% | 92.83% | 93.27% | 93.97% | 93.87%
1744 | 98.43% | 98.03% | 96.6% | 96.03% | 95.17% | 96.53% | 96.73% | 94% | 93.3% | 95.3% | 93.8% | 92.97% | 95.17% | 94.6% | 92.83% | 93.27% | 93.97% | 93.87%
1745 | 98.43% | 98.03% | 96.6% | 96.03% | 95.17% | 96.53% | 96.73% | 93.97% | 93.3% | 95.27% | 93.8% | 92.97% | 95.17% | 94.6% | 92.83% | 93.27% | 93.93% | 93.87%
1746 | 98.43% | 98.03% | 96.6% | 96.03% | 95.13% | 96.53% | 96.73% | 93.97% | 93.3% | 95.27% | 93.8% | 92.97% | 95.13% | 94.6% | 92.83% | 93.27% | 93.93% | 93.87%
1747 | 98.43% | 98.03% | 96.6% | 96.03% | 95.13% | 96.53% | 96.73% | 93.97% | 93.3% | 95.27% | 93.77% | 92.97% | 95.13% | 94.6% | 92.83% | 93.27% | 93.93% | 93.87%
1748 | 98.43% | 98.03% | 96.6% | 96.03% | 95.13% | 96.53% | 96.73% | 93.97% | 93.3% | 95.27% | 93.77% | 92.97% | 95.13% | 94.57% | 92.83% | 93.27% | 93.93% | 93.83%
1749 | 98.43% | 98.03% | 96.6% | 96% | 95.13% | 96.53% | 96.73% | 93.97% | 93.3% | 95.27% | 93.77% | 92.97% | 95.13% | 94.57% | 92.83% | 93.23% | 93.93% | 93.83%
1750 | 98.43% | 98.03% | 96.6% | 96% | 95.13% | 96.53% | 96.73% | 93.97% | 93.3% | 95.27% | 93.77% | 92.97% | 95.13% | 94.57% | 92.83% | 93.23% | 93.93% | 93.83%
1751 | 98.43% | 98.03% | 96.6% | 96% | 95.13% | 96.53% | 96.73% | 93.97% | 93.3% | 95.27% | 93.77% | 92.97% | 95.13% | 94.57% | 92.83% | 93.23% | 93.93% | 93.83%
1752 | 98.43% | 98.03% | 96.6% | 96% | 95.13% | 96.53% | 96.73% | 93.97% | 93.3% | 95.27% | 93.77% | 92.97% | 95.13% | 94.57% | 92.83% | 93.23% | 93.93% | 93.83%
1753 | 98.43% | 98.03% | 96.6% | 96% | 95.13% | 96.53% | 96.73% | 93.97% | 93.3% | 95.27% | 93.77% | 92.97% | 95.13% | 94.57% | 92.83% | 93.23% | 93.93% | 93.83%
1754 | 98.43% | 98.03% | 96.6% | 96% | 95.13% | 96.53% | 96.73% | 93.97% | 93.3% | 95.27% | 93.77% | 92.97% | 95.13% | 94.57% | 92.83% | 93.23% | 93.9% | 93.83%
1755 | 98.43% | 98.03% | 96.6% | 96% | 95.13% | 96.53% | 96.73% | 93.97% | 93.3% | 95.27% | 93.77% | 92.97% | 95.1% | 94.57% | 92.83% | 93.23% | 93.9% | 93.83%
1756 | 98.43% | 98.03% | 96.57% | 96% | 95.13% | 96.53% | 96.7% | 93.97% | 93.3% | 95.27% | 93.77% | 92.97% | 95.1% | 94.57% | 92.83% | 93.23% | 93.9% | 93.83%
1757 | 98.43% | 98.03% | 96.57% | 96% | 95.13% | 96.53% | 96.7% | 93.93% | 93.3% | 95.27% | 93.73% | 92.97% | 95.1% | 94.57% | 92.83% | 93.23% | 93.9% | 93.83%
1758 | 98.43% | 98.03% | 96.57% | 96% | 95.13% | 96.53% | 96.7% | 93.93% | 93.3% | 95.27% | 93.73% | 92.97% | 95.1% | 94.57% | 92.83% | 93.23% | 93.9% | 93.83%
1759 | 98.43% | 98.03% | 96.57% | 96% | 95.1% | 96.53% | 96.7% | 93.93% | 93.3% | 95.27% | 93.73% | 92.97% | 95.1% | 94.57% | 92.83% | 93.23% | 93.9% | 93.83%
1760 | 98.43% | 98.03% | 96.57% | 95.97% | 95.1% | 96.53% | 96.7% | 93.93% | 93.3% | 95.27% | 93.73% | 92.97% | 95.1% | 94.57% | 92.83% | 93.23% | 93.9% | 93.83%
1761 | 98.43% | 98.03% | 96.57% | 95.97% | 95.1% | 96.53% | 96.7% | 93.93% | 93.3% | 95.27% | 93.73% | 92.97% | 95.1% | 94.53% | 92.83% | 93.2% | 93.9% | 93.8%
1762 | 98.43% | 98.03% | 96.57% | 95.97% | 95.1% | 96.53% | 96.7% | 93.93% | 93.3% | 95.27% | 93.73% | 92.97% | 95.1% | 94.53% | 92.83% | 93.2% | 93.9% | 93.8%
1763 | 98.43% | 98.03% | 96.57% | 95.97% | 95.1% | 96.5% | 96.7% | 93.93% | 93.3% | 95.27% | 93.73% | 92.97% | 95.1% | 94.53% | 92.8% | 93.2% | 93.9% | 93.8%
1764 | 98.43% | 98.03% | 96.57% | 95.97% | 95.1% | 96.5% | 96.7% | 93.93% | 93.3% | 95.27% | 93.73% | 92.97% | 95.1% | 94.53% | 92.8% | 93.2% | 93.9% | 93.8%
1765 | 98.43% | 98.03% | 96.57% | 95.97% | 95.1% | 96.5% | 96.7% | 93.93% | 93.3% | 95.27% | 93.73% | 92.97% | 95.1% | 94.53% | 92.8% | 93.2% | 93.9% | 93.8%
1766 | 98.43% | 98.03% | 96.57% | 95.97% | 95.1% | 96.5% | 96.7% | 93.93% | 93.3% | 95.27% | 93.73% | 92.93% | 95.07% | 94.53% | 92.8% | 93.2% | 93.9% | 93.8%
1767 | 98.43% | 98.03% | 96.57% | 95.97% | 95.1% | 96.5% | 96.7% | 93.93% | 93.3% | 95.27% | 93.73% | 92.93% | 95.07% | 94.53% | 92.8% | 93.2% | 93.9% | 93.8%
1768 | 98.43% | 98.03% | 96.57% | 95.97% | 95.1% | 96.5% | 96.67% | 93.93% | 93.27% | 95.27% | 93.73% | 92.93% | 95.07% | 94.53% | 92.8% | 93.2% | 93.87% | 93.8%
1769 | 98.43% | 98.03% | 96.57% | 95.97% | 95.1% | 96.5% | 96.67% | 93.93% | 93.27% | 95.27% | 93.73% | 92.93% | 95.07% | 94.53% | 92.8% | 93.2% | 93.87% | 93.8%
1770 | 98.43% | 98.03% | 96.57% | 95.97% | 95.1% | 96.5% | 96.67% | 93.93% | 93.27% | 95.27% | 93.73% | 92.93% | 95.07% | 94.53% | 92.8% | 93.17% | 93.87% | 93.8%
1771 | 98.43% | 98.03% | 96.57% | 95.97% | 95.1% | 96.5% | 96.67% | 93.93% | 93.27% | 95.27% | 93.73% | 92.93% | 95.07% | 94.53% | 92.8% | 93.17% | 93.87% | 93.8%
1772 | 98.43% | 98.03% | 96.57% | 95.97% | 95.1% | 96.5% | 96.67% | 93.93% | 93.27% | 95.27% | 93.73% | 92.93% | 95.07% | 94.53% | 92.8% | 93.17% | 93.87% | 93.8%
1773 | 98.43% | 98.03% | 96.57% | 95.97% | 95.1% | 96.5% | 96.67% | 93.93% | 93.27% | 95.27% | 93.73% | 92.93% | 95.07% | 94.53% | 92.8% | 93.17% | 93.87% | 93.8%
1774 | 98.43% | 98.03% | 96.57% | 95.97% | 95.1% | 96.5% | 96.67% | 93.93% | 93.27% | 95.27% | 93.73% | 92.93% | 95.07% | 94.53% | 92.8% | 93.17% | 93.87% | 93.8%
1775 | 98.43% | 98.03% | 96.57% | 95.93% | 95.1% | 96.5% | 96.67% | 93.93% | 93.27% | 95.27% | 93.73% | 92.93% | 95.07% | 94.53% | 92.8% | 93.17% | 93.87% | 93.8%
1777 | 98.43% | 98.03% | 96.57% | 95.93% | 95.1% | 96.47% | 96.67% | 93.93% | 93.27% | 95.27% | 93.7% | 92.93% | 95.07% | 94.53% | 92.77% | 93.17% | 93.87% | 93.8%
1778 | 98.43% | 98.03% | 96.57% | 95.93% | 95.1% | 96.47% | 96.67% | 93.9% | 93.27% | 95.27% | 93.7% | 92.9% | 95.07% | 94.53% | 92.77% | 93.17% | 93.87% | 93.8%
1779 | 98.43% | 98% | 96.57% | 95.93% | 95.1% | 96.47% | 96.67% | 93.9% | 93.27% | 95.27% | 93.7% | 92.9% | 95.07% | 94.5% | 92.77% | 93.17% | 93.87% | 93.8%
1780 | 98.43% | 98% | 96.57% | 95.93% | 95.1% | 96.47% | 96.67% | 93.9% | 93.27% | 95.27% | 93.7% | 92.9% | 95.03% | 94.5% | 92.77% | 93.13% | 93.87% | 93.8%
1781 | 98.43% | 98% | 96.57% | 95.93% | 95.07% | 96.47% | 96.67% | 93.9% | 93.27% | 95.27% | 93.7% | 92.9% | 95.03% | 94.5% | 92.77% | 93.13% | 93.83% | 93.8%
1782 | 98.43% | 98% | 96.57% | 95.93% | 95.07% | 96.47% | 96.67% | 93.9% | 93.27% | 95.27% | 93.7% | 92.9% | 95.03% | 94.5% | 92.77% | 93.13% | 93.83% | 93.77%
1783 | 98.43% | 98% | 96.57% | 95.93% | 95.07% | 96.47% | 96.67% | 93.9% | 93.27% | 95.27% | 93.7% | 92.9% | 95.03% | 94.5% | 92.77% | 93.13% | 93.83% | 93.77%
1784 | 98.43% | 98% | 96.57% | 95.93% | 95.07% | 96.47% | 96.67% | 93.9% | 93.27% | 95.27% | 93.7% | 92.9% | 95.03% | 94.5% | 92.77% | 93.13% | 93.83% | 93.77%
1785 | 98.43% | 98% | 96.57% | 95.93% | 95.07% | 96.47% | 96.67% | 93.9% | 93.27% | 95.27% | 93.7% | 92.9% | 95.03% | 94.5% | 92.77% | 93.13% | 93.83% | 93.77%
1786 | 98.43% | 98% | 96.57% | 95.93% | 95.07% | 96.47% | 96.67% | 93.9% | 93.27% | 95.27% | 93.7% | 92.9% | 95.03% | 94.5% | 92.77% | 93.13% | 93.83% | 93.77%
1787 | 98.43% | 98% | 96.53% | 95.93% | 95.07% | 96.47% | 96.67% | 93.9% | 93.23% | 95.27% | 93.7% | 92.9% | 95.03% | 94.5% | 92.77% | 93.13% | 93.83% | 93.77%
1788 | 98.43% | 98% | 96.53% | 95.93% | 95.07% | 96.47% | 96.67% | 93.9% | 93.23% | 95.23% | 93.7% | 92.9% | 95% | 94.5% | 92.77% | 93.13% | 93.83% | 93.77%
1789 | 98.43% | 98% | 96.53% | 95.93% | 95.07% | 96.47% | 96.67% | 93.9% | 93.23% | 95.23% | 93.7% | 92.9% | 95% | 94.5% | 92.77% | 93.1% | 93.83% | 93.77%
1790 | 98.43% | 98% | 96.53% | 95.93% | 95.07% | 96.47% | 96.67% | 93.87% | 93.23% | 95.23% | 93.7% | 92.9% | 95% | 94.5% | 92.77% | 93.1% | 93.83% | 93.77%
1791 | 98.43% | 98% | 96.53% | 95.93% | 95.07% | 96.47% | 96.67% | 93.87% | 93.23% | 95.23% | 93.7% | 92.9% | 95% | 94.47% | 92.77% | 93.1% | 93.83% | 93.77%
1792 | 98.43% | 98% | 96.53% | 95.93% | 95.07% | 96.47% | 96.67% | 93.87% | 93.23% | 95.23% | 93.7% | 92.9% | 95% | 94.47% | 92.73% | 93.1% | 93.83% | 93.77%
1793 | 98.43% | 98% | 96.53% | 95.93% | 95.07% | 96.47% | 96.63% | 93.87% | 93.23% | 95.23% | 93.7% | 92.9% | 95% | 94.47% | 92.73% | 93.1% | 93.83% | 93.77%
1794 | 98.43% | 98% | 96.53% | 95.93% | 95.07% | 96.47% | 96.63% | 93.87% | 93.23% | 95.23% | 93.7% | 92.87% | 95% | 94.47% | 92.73% | 93.1% | 93.83% | 93.77%
1795 | 98.43% | 98% | 96.53% | 95.93% | 95.07% | 96.47% | 96.63% | 93.87% | 93.23% | 95.23% | 93.7% | 92.87% | 95% | 94.47% | 92.73% | 93.1% | 93.83% | 93.77%
1796 | 98.43% | 98% | 96.53% | 95.93% | 95.03% | 96.47% | 96.63% | 93.87% | 93.23% | 95.23% | 93.7% | 92.87% | 95% | 94.47% | 92.73% | 93.1% | 93.8% | 93.77%
1797 | 98.43% | 97.97% | 96.53% | 95.93% | 95.03% | 96.47% | 96.63% | 93.87% | 93.23% | 95.2% | 93.7% | 92.87% | 94.97% | 94.47% | 92.73% | 93.1% | 93.8% | 93.77%
1798 | 98.43% | 97.97% | 96.53% | 95.93% | 95.03% | 96.47% | 96.63% | 93.87% | 93.23% | 95.2% | 93.7% | 92.87% | 94.97% | 94.47% | 92.73% | 93.1% | 93.8% | 93.77%
1799 | 98.43% | 97.97% | 96.53% | 95.93% | 95.03% | 96.47% | 96.63% | 93.87% | 93.23% | 95.2% | 93.7% | 92.87% | 94.97% | 94.47% | 92.73% | 93.07% | 93.8% | 93.77%
1800 | 98.43% | 97.97% | 96.53% | 95.93% | 95.03% | 96.47% | 96.63% | 93.87% | 93.23% | 95.2% | 93.7% | 92.87% | 94.97% | 94.47% | 92.73% | 93.07% | 93.8% | 93.77%
1801 | 98.43% | 97.97% | 96.53% | 95.9% | 95.03% | 96.47% | 96.63% | 93.87% | 93.2% | 95.2% | 93.67% | 92.87% | 94.97% | 94.47% | 92.73% | 93.07% | 93.8% | 93.77%
1802 | 98.43% | 97.97% | 96.53% | 95.9% | 95.03% | 96.47% | 96.63% | 93.83% | 93.2% | 95.2% | 93.67% | 92.87% | 94.97% | 94.47% | 92.73% | 93.07% | 93.8% | 93.77%
1803 | 98.43% | 97.97% | 96.53% | 95.9% | 95.03% | 96.47% | 96.63% | 93.83% | 93.2% | 95.2% | 93.67% | 92.87% | 94.97% | 94.47% | 92.73% | 93.07% | 93.8% | 93.77%
1804 | 98.43% | 97.97% | 96.53% | 95.9% | 95.03% | 96.47% | 96.63% | 93.83% | 93.2% | 95.2% | 93.67% | 92.87% | 94.97% | 94.47% | 92.73% | 93.07% | 93.8% | 93.73%
1805 | 98.43% | 97.97% | 96.53% | 95.9% | 95.03% | 96.47% | 96.63% | 93.83% | 93.2% | 95.2% | 93.67% | 92.87% | 94.97% | 94.47% | 92.73% | 93.07% | 93.8% | 93.73%
1806 | 98.43% | 97.97% | 96.53% | 95.9% | 95.03% | 96.47% | 96.63% | 93.83% | 93.2% | 95.17% | 93.67% | 92.87% | 94.97% | 94.47% | 92.73% | 93.07% | 93.77% | 93.73%
1807 | 98.43% | 97.97% | 96.53% | 95.9% | 95.03% | 96.47% | 96.6% | 93.83% | 93.2% | 95.17% | 93.67% | 92.87% | 94.97% | 94.47% | 92.7% | 93.03% | 93.77% | 93.73%
1808 | 98.43% | 97.97% | 96.53% | 95.9% | 95.03% | 96.43% | 96.6% | 93.83% | 93.2% | 95.17% | 93.67% | 92.87% | 94.97% | 94.47% | 92.7% | 93.03% | 93.77% | 93.73%
1809 | 98.43% | 97.97% | 96.53% | 95.9% | 95.03% | 96.43% | 96.6% | 93.83% | 93.2% | 95.17% | 93.67% | 92.87% | 94.97% | 94.47% | 92.7% | 93.03% | 93.77% | 93.73%
1810 | 98.43% | 97.97% | 96.53% | 95.9% | 95.03% | 96.43% | 96.6% | 93.83% | 93.2% | 95.17% | 93.67% | 92.83% | 94.97% | 94.47% | 92.7% | 93.03% | 93.77% | 93.73%
1811 | 98.43% | 97.97% | 96.53% | 95.9% | 95.03% | 96.43% | 96.6% | 93.83% | 93.2% | 95.17% | 93.67% | 92.83% | 94.97% | 94.47% | 92.7% | 93.03% | 93.77% | 93.73%
1812 | 98.43% | 97.97% | 96.53% | 95.9% | 95.03% | 96.43% | 96.6% | 93.83% | 93.2% | 95.17% | 93.67% | 92.83% | 94.93% | 94.47% | 92.7% | 93.03% | 93.77% | 93.73%
1813 | 98.43% | 97.97% | 96.53% | 95.9% | 95.03% | 96.43% | 96.6% | 93.83% | 93.2% | 95.17% | 93.67% | 92.83% | 94.93% | 94.47% | 92.7% | 93.03% | 93.77% | 93.73%
1814 | 98.43% | 97.97% | 96.53% | 95.9% | 95.03% | 96.43% | 96.6% | 93.8% | 93.2% | 95.17% | 93.67% | 92.83% | 94.93% | 94.47% | 92.7% | 93% | 93.73% | 93.73%
1815 | 98.43% | 97.97% | 96.53% | 95.9% | 95.03% | 96.43% | 96.6% | 93.8% | 93.2% | 95.17% | 93.67% | 92.83% | 94.93% | 94.43% | 92.7% | 93% | 93.73% | 93.7%
1817 | 98.43% | 97.97% | 96.53% | 95.9% | 95.03% | 96.43% | 96.6% | 93.8% | 93.2% | 95.17% | 93.67% | 92.83% | 94.93% | 94.43% | 92.7% | 93% | 93.73% | 93.7%
1817 | 98.43% | 97.97% | 96.53% | 95.9% | 95.03% | 96.43% | 96.6% | 93.8% | 93.2% | 95.17% | 93.67% | 92.83% | 94.93% | 94.43% | 92.7% | 93% | 93.73% | 93.7%
1818 | 98.43% | 97.97% | 96.53% | 95.9% | 95.03% | 96.43% | 96.6% | 93.8% | 93.2% | 95.17% | 93.67% | 92.83% | 94.93% | 94.43% | 92.7% | 93% | 93.73% | 93.7%
1819 | 98.43% | 97.97% | 96.53% | 95.9% | 95.03% | 96.43% | 96.6% | 93.8% | 93.2% | 95.17% | 93.67% | 92.83% | 94.93% | 94.43% | 92.7% | 93% | 93.73% | 93.7%
1820 | 98.43% | 97.97% | 96.53% | 95.87% | 95.03% | 96.43% | 96.6% | 93.8% | 93.2% | 95.17% | 93.67% | 92.83% | 94.93% | 94.43% | 92.7% | 93% | 93.73% | 93.7%
1821 | 98.43% | 97.97% | 96.53% | 95.87% | 95.03% | 96.43% | 96.6% | 93.8% | 93.2% | 95.17% | 93.67% | 92.83% | 94.93% | 94.43% | 92.7% | 93% | 93.73% | 93.7%
1822 | 98.43% | 97.97% | 96.53% | 95.87% | 95.03% | 96.43% | 96.6% | 93.8% | 93.2% | 95.17% | 93.67% | 92.83% | 94.93% | 94.43% | 92.7% | 93% | 93.73% | 93.7%
1824 | 98.43% | 97.97% | 96.53% | 95.87% | 95% | 96.43% | 96.6% | 93.8% | 93.2% | 95.17% | 93.63% | 92.83% | 94.9% | 94.43% | 92.67% | 93% | 93.73% | 93.7%
1824 | 98.43% | 97.97% | 96.53% | 95.87% | 95% | 96.43% | 96.6% | 93.8% | 93.2% | 95.17% | 93.63% | 92.83% | 94.9% | 94.43% | 92.67% | 93% | 93.73% | 93.7%
1825 | 98.43% | 97.97% | 96.53% | 95.87% | 95% | 96.43% | 96.6% | 93.8% | 93.2% | 95.17% | 93.63% | 92.83% | 94.9% | 94.43% | 92.67% | 93% | 93.7% | 93.7%
1826 | 98.43% | 97.97% | 96.5% | 95.87% | 95% | 96.4% | 96.6% | 93.8% | 93.2% | 95.17% | 93.63% | 92.83% | 94.9% | 94.4% | 92.67% | 93% | 93.7% | 93.7%
1827 | 98.43% | 97.97% | 96.5% | 95.87% | 95% | 96.4% | 96.6% | 93.8% | 93.2% | 95.17% | 93.63% | 92.83% | 94.9% | 94.4% | 92.67% | 93% | 93.7% | 93.7%
1828 | 98.43% | 97.97% | 96.5% | 95.87% | 95% | 96.4% | 96.6% | 93.8% | 93.17% | 95.17% | 93.63% | 92.83% | 94.9% | 94.4% | 92.67% | 93% | 93.7% | 93.7%
1829 | 98.43% | 97.97% | 96.5% | 95.87% | 95% | 96.4% | 96.57% | 93.8% | 93.17% | 95.13% | 93.63% | 92.83% | 94.9% | 94.4% | 92.67% | 93% | 93.7% | 93.7%
1831 | 98.43% | 97.97% | 96.5% | 95.87% | 95% | 96.4% | 96.57% | 93.8% | 93.17% | 95.13% | 93.63% | 92.8% | 94.9% | 94.4% | 92.67% | 93% | 93.7% | 93.7%
1831 | 98.43% | 97.97% | 96.5% | 95.87% | 95% | 96.4% | 96.57% | 93.8% | 93.17% | 95.13% | 93.63% | 92.8% | 94.9% | 94.4% | 92.67% | 93% | 93.7% | 93.7%
1832 | 98.43% | 97.97% | 96.5% | 95.87% | 95% | 96.4% | 96.57% | 93.8% | 93.17% | 95.13% | 93.63% | 92.8% | 94.9% | 94.4% | 92.67% | 92.97% | 93.7% | 93.7%
1833 | 98.43% | 97.97% | 96.5% | 95.87% | 95% | 96.4% | 96.57% | 93.8% | 93.17% | 95.13% | 93.63% | 92.8% | 94.9% | 94.4% | 92.67% | 92.97% | 93.7% | 93.7%
1834 | 98.4% | 97.97% | 96.5% | 95.87% | 95% | 96.4% | 96.57% | 93.8% | 93.17% | 95.13% | 93.63% | 92.8% | 94.9% | 94.4% | 92.67% | 92.97% | 93.7% | 93.67%
1836 | 98.4% | 97.97% | 96.5% | 95.87% | 94.97% | 96.4% | 96.57% | 93.8% | 93.17% | 95.13% | 93.6% | 92.8% | 94.9% | 94.4% | 92.67% | 92.97% | 93.7% | 93.67%
1837 | 98.4% | 97.97% | 96.5% | 95.87% | 94.97% | 96.4% | 96.57% | 93.8% | 93.17% | 95.13% | 93.6% | 92.8% | 94.9% | 94.4% | 92.67% | 92.97% | 93.7% | 93.67%
1838 | 98.4% | 97.97% | 96.5% | 95.87% | 94.97% | 96.4% | 96.57% | 93.8% | 93.17% | 95.13% | 93.6% | 92.8% | 94.9% | 94.4% | 92.67% | 92.97% | 93.7% | 93.67%
1839 | 98.4% | 97.97% | 96.5% | 95.87% | 94.97% | 96.4% | 96.57% | 93.8% | 93.17% | 95.13% | 93.6% | 92.8% | 94.9% | 94.4% | 92.67% | 92.97% | 93.7% | 93.67%
1840 | 98.4% | 97.97% | 96.5% | 95.87% | 94.97% | 96.4% | 96.57% | 93.8% | 93.17% | 95.13% | 93.6% | 92.8% | 94.9% | 94.4% | 92.67% | 92.97% | 93.67% | 93.67%
1841 | 98.4% | 97.97% | 96.5% | 95.87% | 94.97% | 96.4% | 96.53% | 93.8% | 93.17% | 95.13% | 93.6% | 92.8% | 94.87% | 94.4% | 92.67% | 92.97% | 93.67% | 93.67%
1842 | 98.4% | 97.97% | 96.5% | 95.87% | 94.97% | 96.4% | 96.53% | 93.8% | 93.17% | 95.13% | 93.6% | 92.8% | 94.87% | 94.4% | 92.67% | 92.97% | 93.67% | 93.67%
1843 | 98.4% | 97.97% | 96.5% | 95.87% | 94.97% | 96.4% | 96.53% | 93.8% | 93.17% | 95.13% | 93.6% | 92.8% | 94.87% | 94.4% | 92.63% | 92.93% | 93.67% | 93.67%
1844 | 98.4% | 97.97% | 96.5% | 95.87% | 94.97% | 96.4% | 96.53% | 93.8% | 93.17% | 95.13% | 93.6% | 92.8% | 94.87% | 94.4% | 92.63% | 92.93% | 93.67% | 93.67%
1845 | 98.4% | 97.97% | 96.5% | 95.83% | 94.97% | 96.4% | 96.53% | 93.8% | 93.17% | 95.13% | 93.6% | 92.8% | 94.87% | 94.4% | 92.63% | 92.93% | 93.67% | 93.67%
1846 | 98.4% | 97.97% | 96.5% | 95.83% | 94.97% | 96.4% | 96.53% | 93.8% | 93.17% | 95.13% | 93.6% | 92.8% | 94.87% | 94.4% | 92.63% | 92.93% | 93.67% | 93.67%
1847 | 98.4% | 97.97% | 96.5% | 95.83% | 94.97% | 96.4% | 96.53% | 93.77% | 93.17% | 95.13% | 93.6% | 92.8% | 94.87% | 94.4% | 92.63% | 92.93% | 93.67% | 93.67%
1848 | 98.4% | 97.97% | 96.5% | 95.83% | 94.97% | 96.4% | 96.53% | 93.77% | 93.17% | 95.13% | 93.6% | 92.8% | 94.87% | 94.4% | 92.63% | 92.93% | 93.67% | 93.63%
1849 | 98.4% | 97.97% | 96.5% | 95.83% | 94.97% | 96.4% | 96.53% | 93.77% | 93.17% | 95.13% | 93.6% | 92.8% | 94.87% | 94.4% | 92.63% | 92.93% | 93.67% | 93.63%
1850 | 98.4% | 97.93% | 96.5% | 95.83% | 94.97% | 96.4% | 96.53% | 93.77% | 93.17% | 95.13% | 93.57% | 92.8% | 94.87% | 94.4% | 92.63% | 92.93% | 93.67% | 93.63%
1851 | 98.4% | 97.93% | 96.5% | 95.83% | 94.97% | 96.4% | 96.53% | 93.77% | 93.17% | 95.1% | 93.57% | 92.8% | 94.87% | 94.4% | 92.63% | 92.93% | 93.63% | 93.63%
1852 | 98.4% | 97.93% | 96.5% | 95.83% | 94.97% | 96.4% | 96.53% | 93.77% | 93.17% | 95.1% | 93.57% | 92.8% | 94.87% | 94.4% | 92.63% | 92.93% | 93.63% | 93.63%
1853 | 98.4% | 97.93% | 96.5% | 95.83% | 94.97% | 96.4% | 96.53% | 93.77% | 93.17% | 95.1% | 93.57% | 92.8% | 94.83% | 94.4% | 92.63% | 92.93% | 93.63% | 93.63%
1854 | 98.4% | 97.93% | 96.5% | 95.83% | 94.97% | 96.4% | 96.53% | 93.77% | 93.13% | 95.1% | 93.57% | 92.8% | 94.83% | 94.37% | 92.63% | 92.9% | 93.63% | 93.63%
1855 | 98.4% | 97.93% | 96.5% | 95.83% | 94.93% | 96.4% | 96.53% | 93.77% | 93.13% | 95.1% | 93.57% | 92.8% | 94.83% | 94.37% | 92.63% | 92.9% | 93.63% | 93.63%
1856 | 98.4% | 97.93% | 96.5% | 95.83% | 94.93% | 96.4% | 96.53% | 93.77% | 93.13% | 95.1% | 93.57% | 92.8% | 94.83% | 94.37% | 92.63% | 92.9% | 93.63% | 93.63%
1857 | 98.4% | 97.93% | 96.5% | 95.83% | 94.93% | 96.4% | 96.53% | 93.77% | 93.13% | 95.1% | 93.57% | 92.8% | 94.83% | 94.37% | 92.63% | 92.9% | 93.63% | 93.63%
1858 | 98.4% | 97.93% | 96.5% | 95.83% | 94.93% | 96.4% | 96.53% | 93.77% | 93.13% | 95.1% | 93.57% | 92.8% | 94.83% | 94.37% | 92.63% | 92.9% | 93.63% | 93.63%
1859 | 98.4% | 97.93% | 96.5% | 95.83% | 94.93% | 96.4% | 96.53% | 93.77% | 93.13% | 95.1% | 93.57% | 92.8% | 94.83% | 94.37% | 92.63% | 92.9% | 93.63% | 93.6%
1860 | 98.4% | 97.93% | 96.5% | 95.83% | 94.93% | 96.4% | 96.53% | 93.77% | 93.13% | 95.1% | 93.57% | 92.8% | 94.83% | 94.37% | 92.63% | 92.9% | 93.63% | 93.6%
1861 | 98.4% | 97.93% | 96.5% | 95.83% | 94.93% | 96.4% | 96.53% | 93.77% | 93.13% | 95.1% | 93.57% | 92.8% | 94.83% | 94.37% | 92.63% | 92.9% | 93.63% | 93.6%
1862 | 98.4% | 97.93% | 96.5% | 95.83% | 94.93% | 96.4% | 96.53% | 93.77% | 93.13% | 95.1% | 93.57% | 92.8% | 94.83% | 94.37% | 92.6% | 92.9% | 93.63% | 93.6%
1863 | 98.4% | 97.93% | 96.47% | 95.83% | 94.93% | 96.4% | 96.5% | 93.77% | 93.13% | 95.1% | 93.57% | 92.8% | 94.83% | 94.37% | 92.6% | 92.9% | 93.63% | 93.6%
1864 | 98.4% | 97.93% | 96.47% | 95.83% | 94.93% | 96.4% | 96.5% | 93.77% | 93.13% | 95.1% | 93.57% | 92.8% | 94.83% | 94.37% | 92.6% | 92.87% | 93.63% | 93.6%
1865 | 98.4% | 97.93% | 96.47% | 95.83% | 94.93% | 96.4% | 96.5% | 93.77% | 93.13% | 95.07% | 93.57% | 92.8% | 94.83% | 94.37% | 92.6% | 92.87% | 93.6% | 93.6%
1866 | 98.4% | 97.93% | 96.47% | 95.83% | 94.93% | 96.4% | 96.5% | 93.77% | 93.13% | 95.07% | 93.57% | 92.8% | 94.8% | 94.33% | 92.6% | 92.87% | 93.6% | 93.6%
1867 | 98.4% | 97.93% | 96.47% | 95.83% | 94.93% | 96.4% | 96.5% | 93.77% | 93.13% | 95.07% | 93.57% | 92.8% | 94.8% | 94.33% | 92.6% | 92.87% | 93.6% | 93.6%
1868 | 98.4% | 97.93% | 96.47% | 95.83% | 94.93% | 96.4% | 96.5% | 93.77% | 93.13% | 95.07% | 93.57% | 92.8% | 94.8% | 94.33% | 92.6% | 92.87% | 93.6% | 93.6%
1869 | 98.4% | 97.93% | 96.47% | 95.83% | 94.93% | 96.4% | 96.5% | 93.77% | 93.13% | 95.07% | 93.57% | 92.8% | 94.8% | 94.33% | 92.6% | 92.87% | 93.6% | 93.6%
1870 | 98.4% | 97.93% | 96.47% | 95.83% | 94.93% | 96.4% | 96.5% | 93.77% | 93.13% | 95.07% | 93.53% | 92.8% | 94.8% | 94.33% | 92.6% | 92.87% | 93.6% | 93.6%
1871 | 98.4% | 97.93% | 96.47% | 95.83% | 94.93% | 96.37% | 96.5% | 93.77% | 93.13% | 95.07% | 93.53% | 92.8% | 94.8% | 94.33% | 92.6% | 92.87% | 93.6% | 93.6%
1872 | 98.4% | 97.93% | 96.47% | 95.83% | 94.93% | 96.37% | 96.5% | 93.77% | 93.13% | 95.07% | 93.53% | 92.8% | 94.8% | 94.33% | 92.6% | 92.87% | 93.6% | 93.57%
1873 | 98.4% | 97.93% | 96.47% | 95.83% | 94.93% | 96.37% | 96.5% | 93.73% | 93.13% | 95.07% | 93.53% | 92.77% | 94.8% | 94.33% | 92.6% | 92.87% | 93.6% | 93.57%
1874 | 98.37% | 97.93% | 96.47% | 95.83% | 94.9% | 96.37% | 96.5% | 93.73% | 93.13% | 95.07% | 93.53% | 92.77% | 94.8% | 94.33% | 92.6% | 92.87% | 93.57% | 93.57%
1875 | 98.37% | 97.93% | 96.47% | 95.83% | 94.9% | 96.37% | 96.5% | 93.73% | 93.13% | 95.07% | 93.53% | 92.77% | 94.8% | 94.33% | 92.57% | 92.83% | 93.57% | 93.57%
1876 | 98.37% | 97.93% | 96.47% | 95.8% | 94.9% | 96.37% | 96.5% | 93.73% | 93.13% | 95.07% | 93.53% | 92.77% | 94.8% | 94.33% | 92.57% | 92.83% | 93.57% | 93.57%
1877 | 98.37% | 97.93% | 96.47% | 95.8% | 94.9% | 96.37% | 96.5% | 93.73% | 93.13% | 95.07% | 93.53% | 92.77% | 94.8% | 94.33% | 92.57% | 92.83% | 93.57% | 93.57%
1878 | 98.37% | 97.93% | 96.47% | 95.8% | 94.9% | 96.37% | 96.5% | 93.73% | 93.13% | 95.03% | 93.53% | 92.77% | 94.8% | 94.33% | 92.57% | 92.83% | 93.57% | 93.57%
1879 | 98.37% | 97.93% | 96.47% | 95.8% | 94.9% | 96.37% | 96.5% | 93.73% | 93.13% | 95.03% | 93.53% | 92.77% | 94.8% | 94.33% | 92.57% | 92.83% | 93.57% | 93.57%
1880 | 98.37% | 97.93% | 96.47% | 95.8% | 94.9% | 96.37% | 96.5% | 93.73% | 93.13% | 95.03% | 93.53% | 92.77% | 94.8% | 94.33% | 92.57% | 92.83% | 93.57% | 93.57%
1881 | 98.37% | 97.93% | 96.47% | 95.8% | 94.9% | 96.37% | 96.5% | 93.7% | 93.13% | 95.03% | 93.53% | 92.77% | 94.8% | 94.33% | 92.57% | 92.83% | 93.53% | 93.57%
1882 | 98.37% | 97.93% | 96.47% | 95.8% | 94.9% | 96.37% | 96.5% | 93.7% | 93.1% | 95.03% | 93.53% | 92.77% | 94.8% | 94.33% | 92.57% | 92.83% | 93.53% | 93.57%
1883 | 98.37% | 97.93% | 96.47% | 95.8% | 94.9% | 96.37% | 96.5% | 93.7% | 93.1% | 95.03% | 93.53% | 92.77% | 94.8% | 94.33% | 92.57% | 92.8% | 93.53% | 93.53%
1884 | 98.37% | 97.93% | 96.47% | 95.8% | 94.9% | 96.37% | 96.5% | 93.7% | 93.1% | 95.03% | 93.53% | 92.77% | 94.8% | 94.33% | 92.57% | 92.8% | 93.53% | 93.53%
1885 | 98.37% | 97.93% | 96.47% | 95.8% | 94.9% | 96.37% | 96.5% | 93.7% | 93.1% | 95.03% | 93.53% | 92.77% | 94.8% | 94.33% | 92.57% | 92.8% | 93.53% | 93.53%
1886 | 98.37% | 97.93% | 96.47% | 95.8% | 94.9% | 96.37% | 96.5% | 93.7% | 93.1% | 95.03% | 93.53% | 92.77% | 94.8% | 94.33% | 92.57% | 92.8% | 93.53% | 93.53%
1887 | 98.37% | 97.93% | 96.47% | 95.8% | 94.9% | 96.37% | 96.47% | 93.7% | 93.1% | 95.03% | 93.53% | 92.77% | 94.8% | 94.33% | 92.57% | 92.8% | 93.53% | 93.53%
1888 | 98.37% | 97.93% | 96.47% | 95.8% | 94.9% | 96.37% | 96.47% | 93.7% | 93.1% | 95.03% | 93.53% | 92.77% | 94.77% | 94.3% | 92.57% | 92.8% | 93.53% | 93.53%
1889 | 98.37% | 97.93% | 96.47% | 95.8% | 94.9% | 96.37% | 96.47% | 93.7% | 93.1% | 95.03% | 93.53% | 92.77% | 94.77% | 94.3% | 92.57% | 92.8% | 93.53% | 93.53%
1890 | 98.37% | 97.93% | 96.47% | 95.8% | 94.9% | 96.37% | 96.47% | 93.7% | 93.1% | 95.03% | 93.53% | 92.77% | 94.77% | 94.3% | 92.57% | 92.8% | 93.53% | 93.53%
1891 | 98.37% | 97.93% | 96.47% | 95.8% | 94.9% | 96.37% | 96.47% | 93.7% | 93.1% | 95.03% | 93.53% | 92.77% | 94.77% | 94.3% | 92.57% | 92.8% | 93.53% | 93.53%
1892 | 98.37% | 97.93% | 96.47% | 95.8% | 94.9% | 96.37% | 96.47% | 93.7% | 93.1% | 95.03% | 93.53% | 92.77% | 94.77% | 94.3% | 92.57% | 92.8% | 93.53% | 93.53%
1893 | 98.37% | 97.93% | 96.47% | 95.8% | 94.9% | 96.37% | 96.47% | 93.67% | 93.1% | 95.03% | 93.5% | 92.77% | 94.77% | 94.3% | 92.57% | 92.77% | 93.53% | 93.53%
1894 | 98.37% | 97.93% | 96.47% | 95.8% | 94.9% | 96.37% | 96.47% | 93.67% | 93.1% | 95% | 93.5% | 92.77% | 94.77% | 94.3% | 92.57% | 92.77% | 93.5% | 93.53%
1895 | 98.37% | 97.93% | 96.47% | 95.8% | 94.9% | 96.37% | 96.47% | 93.67% | 93.1% | 95% | 93.5% | 92.77% | 94.77% | 94.3% | 92.57% | 92.77% | 93.5% | 93.53%
1896 | 98.33% | 97.93% | 96.47% | 95.8% | 94.9% | 96.37% | 96.47% | 93.67% | 93.07% | 95% | 93.5% | 92.77% | 94.77% | 94.3% | 92.57% | 92.77% | 93.5% | 93.53%
1897 | 98.33% | 97.93% | 96.43% | 95.8% | 94.9% | 96.33% | 96.47% | 93.67% | 93.07% | 95% | 93.5% | 92.77% | 94.77% | 94.3% | 92.57% | 92.77% | 93.5% | 93.53%
1898 | 98.33% | 97.93% | 96.43% | 95.77% | 94.9% | 96.33% | 96.47% | 93.67% | 93.07% | 95% | 93.5% | 92.77% | 94.77% | 94.3% | 92.57% | 92.77% | 93.5% | 93.53%
1899 | 98.33% | 97.93% | 96.43% | 95.77% | 94.87% | 96.33% | 96.47% | 93.67% | 93.07% | 95% | 93.5% | 92.77% | 94.77% | 94.3% | 92.53% | 92.77% | 93.5% | 93.53%
1900 | 98.33% | 97.93% | 96.43% | 95.77% | 94.87% | 96.33% | 96.47% | 93.67% | 93.07% | 95% | 93.5% | 92.77% | 94.73% | 94.3% | 92.53% | 92.77% | 93.5% | 93.53%
1901 | 98.33% | 97.93% | 96.43% | 95.77% | 94.87% | 96.33% | 96.47% | 93.67% | 93.07% | 95% | 93.5% | 92.77% | 94.73% | 94.3% | 92.53% | 92.77% | 93.5% | 93.53%
1902 | 98.33% | 97.93% | 96.43% | 95.77% | 94.87% | 96.33% | 96.47% | 93.67% | 93.07% | 95% | 93.5% | 92.73% | 94.73% | 94.27% | 92.53% | 92.77% | 93.5% | 93.53%
1903 | 98.33% | 97.93% | 96.43% | 95.77% | 94.87% | 96.33% | 96.47% | 93.67% | 93.07% | 95% | 93.5% | 92.73% | 94.73% | 94.27% | 92.53% | 92.77% | 93.5% | 93.53%
1904 | 98.33% | 97.93% | 96.43% | 95.77% | 94.87% | 96.33% | 96.47% | 93.67% | 93.07% | 95% | 93.5% | 92.73% | 94.73% | 94.27% | 92.53% | 92.77% | 93.5% | 93.53%
1906 | 98.33% | 97.93% | 96.43% | 95.77% | 94.87% | 96.33% | 96.47% | 93.67% | 93.07% | 95% | 93.5% | 92.73% | 94.73% | 94.27% | 92.53% | 92.73% | 93.5% | 93.5%
1907 | 98.33% | 97.9% | 96.43% | 95.77% | 94.87% | 96.33% | 96.47% | 93.67% | 93.07% | 95% | 93.5% | 92.73% | 94.73% | 94.27% | 92.53% | 92.73% | 93.47% | 93.5%
1908 | 98.33% | 97.9% | 96.43% | 95.77% | 94.87% | 96.33% | 96.43% | 93.67% | 93.07% | 95% | 93.5% | 92.73% | 94.73% | 94.27% | 92.53% | 92.73% | 93.47% | 93.5%
1909 | 98.33% | 97.9% | 96.43% | 95.77% | 94.87% | 96.33% | 96.43% | 93.67% | 93.07% | 95% | 93.5% | 92.73% | 94.73% | 94.27% | 92.53% | 92.73% | 93.47% | 93.5%
1910 | 98.33% | 97.9% | 96.4% | 95.77% | 94.87% | 96.33% | 96.43% | 93.67% | 93.07% | 95% | 93.5% | 92.73% | 94.73% | 94.27% | 92.53% | 92.73% | 93.47% | 93.5%
1911 | 98.33% | 97.9% | 96.4% | 95.77% | 94.87% | 96.33% | 96.43% | 93.67% | 93.07% | 95% | 93.5% | 92.73% | 94.73% | 94.27% | 92.53% | 92.73% | 93.47% | 93.5%
1912 | 98.33% | 97.9% | 96.4% | 95.77% | 94.87% | 96.33% | 96.43% | 93.67% | 93.07% | 95% | 93.5% | 92.73% | 94.7% | 94.27% | 92.53% | 92.73% | 93.47% | 93.5%
1913 | 98.33% | 97.9% | 96.4% | 95.77% | 94.87% | 96.33% | 96.43% | 93.67% | 93.07% | 95% | 93.5% | 92.73% | 94.7% | 94.27% | 92.53% | 92.73% | 93.47% | 93.5%
1914 | 98.33% | 97.9% | 96.4% | 95.77% | 94.87% | 96.3% | 96.43% | 93.67% | 93.07% | 94.97% | 93.5% | 92.73% | 94.7% | 94.27% | 92.53% | 92.73% | 93.47% | 93.5%
1915 | 98.33% | 97.9% | 96.4% | 95.77% | 94.87% | 96.3% | 96.43% | 93.67% | 93.03% | 94.97% | 93.5% | 92.73% | 94.7% | 94.27% | 92.53% | 92.73% | 93.47% | 93.5%
1916 | 98.33% | 97.9% | 96.4% | 95.77% | 94.87% | 96.3% | 96.43% | 93.67% | 93.03% | 94.97% | 93.5% | 92.73% | 94.7% | 94.27% | 92.5% | 92.7% | 93.47% | 93.5%
1917 | 98.33% | 97.9% | 96.4% | 95.73% | 94.87% | 96.3% | 96.43% | 93.67% | 93.03% | 94.97% | 93.5% | 92.73% | 94.7% | 94.27% | 92.5% | 92.7% | 93.47% | 93.5%
1918 | 98.33% | 97.9% | 96.4% | 95.73% | 94.87% | 96.3% | 96.43% | 93.67% | 93.03% | 94.97% | 93.47% | 92.73% | 94.7% | 94.27% | 92.5% | 92.7% | 93.47% | 93.5%
1919 | 98.33% | 97.9% | 96.4% | 95.73% | 94.87% | 96.3% | 96.43% | 93.67% | 93.03% | 94.97% | 93.47% | 92.73% | 94.7% | 94.23% | 92.5% | 92.7% | 93.47% | 93.5%
1920 | 98.33% | 97.9% | 96.4% | 95.73% | 94.87% | 96.3% | 96.43% | 93.67% | 93.03% | 94.97% | 93.47% | 92.73% | 94.7% | 94.23% | 92.5% | 92.7% | 93.47% | 93.5%
1921 | 98.33% | 97.9% | 96.4% | 95.73% | 94.87% | 96.3% | 96.43% | 93.67% | 93.03% | 94.97% | 93.47% | 92.73% | 94.7% | 94.23% | 92.5% | 92.7% | 93.43% | 93.5%
1922 | 98.33% | 97.9% | 96.4% | 95.73% | 94.87% | 96.3% | 96.43% | 93.67% | 93.03% | 94.97% | 93.47% | 92.73% | 94.7% | 94.23% | 92.5% | 92.7% | 93.43% | 93.5%
1923 | 98.33% | 97.9% | 96.4% | 95.73% | 94.87% | 96.3% | 96.43% | 93.67% | 93.03% | 94.97% | 93.47% | 92.73% | 94.7% | 94.23% | 92.5% | 92.7% | 93.43% | 93.5%
1924 | 98.33% | 97.9% | 96.4% | 95.73% | 94.87% | 96.3% | 96.43% | 93.63% | 93.03% | 94.97% | 93.47% | 92.73% | 94.67% | 94.23% | 92.5% | 92.67% | 93.43% | 93.5%
1925 | 98.33% | 97.9% | 96.4% | 95.73% | 94.83% | 96.3% | 96.43% | 93.63% | 93.03% | 94.97% | 93.47% | 92.73% | 94.67% | 94.23% | 92.5% | 92.67% | 93.43% | 93.5%
1926 | 98.33% | 97.9% | 96.4% | 95.73% | 94.83% | 96.3% | 96.43% | 93.63% | 93.03% | 94.97% | 93.47% | 92.73% | 94.67% | 94.23% | 92.5% | 92.67% | 93.43% | 93.5%
1927 | 98.33% | 97.9% | 96.4% | 95.73% | 94.83% | 96.3% | 96.43% | 93.63% | 93.03% | 94.97% | 93.47% | 92.73% | 94.67% | 94.23% | 92.47% | 92.67% | 93.43% | 93.47%
1928 | 98.33% | 97.9% | 96.4% | 95.73% | 94.83% | 96.3% | 96.43% | 93.63% | 93.03% | 94.97% | 93.47% | 92.73% | 94.67% | 94.23% | 92.47% | 92.67% | 93.43% | 93.47%
1929 | 98.33% | 97.9% | 96.4% | 95.73% | 94.83% | 96.27% | 96.43% | 93.63% | 93.03% | 94.97% | 93.47% | 92.73% | 94.67% | 94.23% | 92.47% | 92.67% | 93.43% | 93.47%
1930 | 98.33% | 97.9% | 96.4% | 95.73% | 94.83% | 96.27% | 96.43% | 93.63% | 93.03% | 94.97% | 93.47% | 92.73% | 94.67% | 94.23% | 92.47% | 92.67% | 93.43% | 93.47%
1931 | 98.33% | 97.9% | 96.4% | 95.73% | 94.83% | 96.27% | 96.4% | 93.63% | 93.03% | 94.97% | 93.47% | 92.73% | 94.67% | 94.2% | 92.47% | 92.67% | 93.43% | 93.47%
1932 | 98.33% | 97.9% | 96.4% | 95.73% | 94.83% | 96.27% | 96.4% | 93.63% | 93.03% | 94.93% | 93.47% | 92.73% | 94.67% | 94.2% | 92.47% | 92.67% | 93.43% | 93.47%
1933 | 98.33% | 97.9% | 96.4% | 95.7% | 94.83% | 96.27% | 96.4% | 93.63% | 93.03% | 94.93% | 93.47% | 92.73% | 94.67% | 94.2% | 92.47% | 92.67% | 93.43% | 93.47%
1934 | 98.33% | 97.9% | 96.4% | 95.7% | 94.83% | 96.27% | 96.4% | 93.63% | 93.03% | 94.93% | 93.47% | 92.73% | 94.67% | 94.2% | 92.47% | 92.67% | 93.43% | 93.47%
1935 | 98.33% | 97.9% | 96.4% | 95.7% | 94.83% | 96.27% | 96.4% | 93.63% | 93.03% | 94.93% | 93.47% | 92.73% | 94.63% | 94.2% | 92.47% | 92.67% | 93.4% | 93.47%
1936 | 98.33% | 97.9% | 96.4% | 95.7% | 94.83% | 96.27% | 96.4% | 93.63% | 93.03% | 94.93% | 93.47% | 92.73% | 94.63% | 94.2% | 92.47% | 92.67% | 93.4% | 93.47%
1937 | 98.33% | 97.9% | 96.4% | 95.7% | 94.83% | 96.27% | 96.4% | 93.63% | 93.03% | 94.93% | 93.47% | 92.73% | 94.63% | 94.2% | 92.47% | 92.63% | 93.4% | 93.47%
1938 | 98.33% | 97.9% | 96.4% | 95.7% | 94.83% | 96.27% | 96.4% | 93.63% | 93.03% | 94.93% | 93.47% | 92.7% | 94.63% | 94.2% | 92.47% | 92.63% | 93.4% | 93.47%
1939 | 98.33% | 97.9% | 96.4% | 95.7% | 94.83% | 96.27% | 96.4% | 93.63% | 93.03% | 94.93% | 93.43% | 92.7% | 94.63% | 94.2% | 92.47% | 92.63% | 93.4% | 93.47%
1940 | 98.33% | 97.9% | 96.4% | 95.7% | 94.83% | 96.27% | 96.4% | 93.63% | 93.03% | 94.93% | 93.43% | 92.7% | 94.63% | 94.2% | 92.47% | 92.63% | 93.4% | 93.47%
1941 | 98.33% | 97.9% | 96.4% | 95.7% | 94.83% | 96.27% | 96.4% | 93.63% | 93.03% | 94.93% | 93.43% | 92.7% | 94.63% | 94.2% | 92.43% | 92.63% | 93.4% | 93.47%
1942 | 98.33% | 97.9% | 96.4% | 95.7% | 94.8% | 96.27% | 96.4% | 93.63% | 93% | 94.93% | 93.43% | 92.7% | 94.63% | 94.2% | 92.43% | 92.63% | 93.4% | 93.43%
1943 | 98.33% | 97.9% | 96.4% | 95.7% | 94.8% | 96.27% | 96.37% | 93.63% | 93% | 94.93% | 93.43% | 92.7% | 94.63% | 94.2% | 92.43% | 92.63% | 93.4% | 93.43%
1944 | 98.33% | 97.9% | 96.4% | 95.7% | 94.8% | 96.27% | 96.37% | 93.63% | 93% | 94.93% | 93.43% | 92.7% | 94.63% | 94.2% | 92.43% | 92.6% | 93.4% | 93.43%
1945 | 98.33% | 97.9% | 96.4% | 95.7% | 94.8% | 96.27% | 96.37% | 93.63% | 93% | 94.93% | 93.43% | 92.7% | 94.63% | 94.2% | 92.43% | 92.6% | 93.4% | 93.43%
1946 | 98.33% | 97.9% | 96.4% | 95.7% | 94.8% | 96.27% | 96.37% | 93.63% | 93% | 94.93% | 93.43% | 92.7% | 94.63% | 94.17% | 92.43% | 92.6% | 93.4% | 93.43%
1947 | 98.33% | 97.9% | 96.4% | 95.7% | 94.8% | 96.27% | 96.37% | 93.63% | 93% | 94.93% | 93.43% | 92.7% | 94.63% | 94.17% | 92.43% | 92.6% | 93.4% | 93.43%
1948 | 98.33% | 97.9% | 96.4% | 95.7% | 94.8% | 96.27% | 96.37% | 93.63% | 93% | 94.93% | 93.43% | 92.7% | 94.63% | 94.17% | 92.43% | 92.6% | 93.4% | 93.43%
1949 | 98.33% | 97.87% | 96.4% | 95.67% | 94.8% | 96.23% | 96.37% | 93.63% | 93% | 94.93% | 93.43% | 92.7% | 94.63% | 94.17% | 92.43% | 92.6% | 93.4% | 93.43%
1950 | 98.33% | 97.87% | 96.4% | 95.67% | 94.8% | 96.23% | 96.37% | 93.63% | 93% | 94.93% | 93.43% | 92.7% | 94.6% | 94.17% | 92.43% | 92.6% | 93.37% | 93.43%
1951 | 98.3% | 97.87% | 96.4% | 95.67% | 94.8% | 96.23% | 96.37% | 93.6% | 93% | 94.93% | 93.43% | 92.7% | 94.6% | 94.17% | 92.43% | 92.6% | 93.37% | 93.43%
1952 | 98.3% | 97.87% | 96.4% | 95.67% | 94.8% | 96.23% | 96.37% | 93.6% | 93% | 94.93% | 93.43% | 92.7% | 94.6% | 94.17% | 92.43% | 92.6% | 93.37% | 93.43%
1953 | 98.3% | 97.87% | 96.4% | 95.67% | 94.8% | 96.23% | 96.37% | 93.6% | 93% | 94.93% | 93.43% | 92.7% | 94.6% | 94.17% | 92.43% | 92.6% | 93.37% | 93.4%
1954 | 98.3% | 97.87% | 96.4% | 95.67% | 94.8% | 96.23% | 96.37% | 93.6% | 93% | 94.93% | 93.43% | 92.67% | 94.6% | 94.17% | 92.43% | 92.6% | 93.37% | 93.4%
1955 | 98.3% | 97.87% | 96.4% | 95.67% | 94.8% | 96.23% | 96.37% | 93.6% | 93% | 94.93% | 93.43% | 92.67% | 94.6% | 94.17% | 92.43% | 92.6% | 93.37% | 93.4%
1956 | 98.3% | 97.87% | 96.4% | 95.67% | 94.8% | 96.23% | 96.37% | 93.6% | 93% | 94.93% | 93.43% | 92.67% | 94.6% | 94.17% | 92.43% | 92.6% | 93.37% | 93.4%
1957 | 98.3% | 97.87% | 96.37% | 95.67% | 94.8% | 96.23% | 96.37% | 93.6% | 93% | 94.93% | 93.43% | 92.67% | 94.6% | 94.17% | 92.43% | 92.6% | 93.37% | 93.4%
1958 | 98.3% | 97.87% | 96.37% | 95.67% | 94.8% | 96.23% | 96.37% | 93.6% | 93% | 94.93% | 93.43% | 92.67% | 94.6% | 94.17% | 92.43% | 92.57% | 93.37% | 93.4%
1959 | 98.3% | 97.87% | 96.37% | 95.67% | 94.8% | 96.23% | 96.37% | 93.6% | 93% | 94.93% | 93.43% | 92.67% | 94.6% | 94.17% | 92.43% | 92.57% | 93.37% | 93.4%
1960 | 98.3% | 97.87% | 96.37% | 95.67% | 94.8% | 96.23% | 96.37% | 93.6% | 93% | 94.93% | 93.43% | 92.67% | 94.6% | 94.17% | 92.43% | 92.57% | 93.37% | 93.4%
1961 | 98.3% | 97.87% | 96.37% | 95.67% | 94.77% | 96.23% | 96.33% | 93.6% | 93% | 94.9% | 93.4% | 92.67% | 94.57% | 94.17% | 92.43% | 92.57% | 93.37% | 93.4%
1962 | 98.3% | 97.87% | 96.37% | 95.67% | 94.77% | 96.23% | 96.33% | 93.6% | 93% | 94.9% | 93.4% | 92.67% | 94.57% | 94.17% | 92.43% | 92.57% | 93.37% | 93.4%
1963 | 98.3% | 97.87% | 96.37% | 95.67% | 94.77% | 96.23% | 96.33% | 93.6% | 93% | 94.9% | 93.4% | 92.67% | 94.57% | 94.17% | 92.43% | 92.57% | 93.37% | 93.4%
1964 | 98.3% | 97.87% | 96.37% | 95.67% | 94.77% | 96.23% | 96.33% | 93.6% | 93% | 94.9% | 93.4% | 92.67% | 94.57% | 94.17% | 92.43% | 92.57% | 93.37% | 93.37%
1965 | 98.3% | 97.87% | 96.37% | 95.67% | 94.77% | 96.23% | 96.33% | 93.6% | 93% | 94.9% | 93.4% | 92.67% | 94.57% | 94.17% | 92.43% | 92.57% | 93.33% | 93.37%
1966 | 98.3% | 97.87% | 96.37% | 95.67% | 94.77% | 96.23% | 96.33% | 93.6% | 93% | 94.9% | 93.4% | 92.67% | 94.57% | 94.13% | 92.43% | 92.57% | 93.33% | 93.37%
1967 | 98.3% | 97.83% | 96.37% | 95.67% | 94.77% | 96.23% | 96.33% | 93.6% | 93% | 94.9% | 93.4% | 92.67% | 94.57% | 94.13% | 92.43% | 92.57% | 93.33% | 93.37%
1968 | 98.3% | 97.83% | 96.37% | 95.67% | 94.77% | 96.23% | 96.33% | 93.6% | 93% | 94.9% | 93.4% | 92.67% | 94.57% | 94.13% | 92.43% | 92.53% | 93.33% | 93.37%
1969 | 98.3% | 97.83% | 96.37% | 95.67% | 94.77% | 96.23% | 96.33% | 93.6% | 93% | 94.9% | 93.4% | 92.67% | 94.57% | 94.13% | 92.43% | 92.53% | 93.33% | 93.37%
1970 | 98.3% | 97.83% | 96.37% | 95.67% | 94.77% | 96.23% | 96.33% | 93.6% | 93% | 94.9% | 93.4% | 92.67% | 94.57% | 94.13% | 92.43% | 92.53% | 93.33% | 93.37%
1972 | 98.3% | 97.83% | 96.37% | 95.67% | 94.77% | 96.23% | 96.33% | 93.6% | 93% | 94.9% | 93.4% | 92.67% | 94.57% | 94.13% | 92.43% | 92.53% | 93.33% | 93.37%
1973 | 98.3% | 97.83% | 96.37% | 95.67% | 94.77% | 96.23% | 96.33% | 93.57% | 93% | 94.9% | 93.4% | 92.67% | 94.57% | 94.13% | 92.43% | 92.53% | 93.33% | 93.37%
1974 | 98.3% | 97.83% | 96.37% | 95.67% | 94.77% | 96.23% | 96.33% | 93.57% | 93% | 94.9% | 93.4% | 92.67% | 94.57% | 94.13% | 92.4% | 92.53% | 93.3% | 93.37%
1975 | 98.3% | 97.83% | 96.37% | 95.67% | 94.77% | 96.23% | 96.33% | 93.57% | 93% | 94.87% | 93.4% | 92.67% | 94.53% | 94.13% | 92.4% | 92.5% | 93.3% | 93.37%
1976 | 98.3% | 97.83% | 96.37% | 95.63% | 94.77% | 96.23% | 96.33% | 93.57% | 92.97% | 94.87% | 93.4% | 92.67% | 94.53% | 94.13% | 92.4% | 92.5% | 93.3% | 93.37%
1977 | 98.3% | 97.83% | 96.37% | 95.63% | 94.77% | 96.23% | 96.33% | 93.57% | 92.97% | 94.87% | 93.4% | 92.67% | 94.53% | 94.13% | 92.4% | 92.5% | 93.3% | 93.37%
1978 | 98.3% | 97.83% | 96.37% | 95.63% | 94.77% | 96.23% | 96.3% | 93.57% | 92.97% | 94.87% | 93.4% | 92.67% | 94.53% | 94.1% | 92.4% | 92.5% | 93.3% | 93.37%
1979 | 98.3% | 97.83% | 96.37% | 95.63% | 94.77% | 96.23% | 96.3% | 93.57% | 92.97% | 94.87% | 93.4% | 92.67% | 94.53% | 94.1% | 92.4% | 92.5% | 93.3% | 93.37%
1980 | 98.3% | 97.83% | 96.37% | 95.63% | 94.77% | 96.23% | 96.3% | 93.57% | 92.97% | 94.87% | 93.4% | 92.67% | 94.53% | 94.1% | 92.4% | 92.5% | 93.3% | 93.37%
1981 | 98.3% | 97.83% | 96.37% | 95.63% | 94.77% | 96.23% | 96.3% | 93.57% | 92.97% | 94.87% | 93.4% | 92.67% | 94.53% | 94.1% | 92.4% | 92.5% | 93.3% | 93.37%
1982 | 98.3% | 97.83% | 96.37% | 95.63% | 94.77% | 96.23% | 96.3% | 93.57% | 92.97% | 94.87% | 93.4% | 92.67% | 94.53% | 94.1% | 92.4% | 92.5% | 93.3% | 93.33%
1983 | 98.3% | 97.83% | 96.37% | 95.63% | 94.77% | 96.23% | 96.3% | 93.57% | 92.97% | 94.87% | 93.37% | 92.67% | 94.53% | 94.1% | 92.4% | 92.5% | 93.3% | 93.33%
1984 | 98.3% | 97.83% | 96.33% | 95.63% | 94.77% | 96.23% | 96.3% | 93.57% | 92.97% | 94.87% | 93.37% | 92.67% | 94.53% | 94.1% | 92.4% | 92.5% | 93.3% | 93.33%
1985 | 98.3% | 97.83% | 96.33% | 95.63% | 94.77% | 96.23% | 96.3% | 93.57% | 92.97% | 94.87% | 93.37% | 92.67% | 94.53% | 94.1% | 92.4% | 92.5% | 93.3% | 93.33%
1986 | 98.3% | 97.83% | 96.33% | 95.63% | 94.77% | 96.23% | 96.3% | 93.57% | 92.93% | 94.87% | 93.37% | 92.67% | 94.5% | 94.1% | 92.4% | 92.5% | 93.3% | 93.33%
1987 | 98.3% | 97.83% | 96.33% | 95.63% | 94.77% | 96.23% | 96.3% | 93.57% | 92.93% | 94.87% | 93.37% | 92.63% | 94.5% | 94.1% | 92.4% | 92.47% | 93.3% | 93.33%
1988 | 98.3% | 97.83% | 96.33% | 95.63% | 94.77% | 96.23% | 96.3% | 93.57% | 92.93% | 94.83% | 93.37% | 92.63% | 94.5% | 94.1% | 92.4% | 92.47% | 93.3% | 93.33%
1989 | 98.3% | 97.83% | 96.33% | 95.63% | 94.77% | 96.23% | 96.3% | 93.57% | 92.93% | 94.83% | 93.37% | 92.63% | 94.5% | 94.1% | 92.4% | 92.47% | 93.3% | 93.33%
1990 | 98.3% | 97.83% | 96.33% | 95.63% | 94.77% | 96.23% | 96.3% | 93.57% | 92.93% | 94.83% | 93.37% | 92.63% | 94.5% | 94.1% | 92.37% | 92.47% | 93.3% | 93.33%
1991 | 98.3% | 97.83% | 96.33% | 95.63% | 94.77% | 96.23% | 96.27% | 93.57% | 92.93% | 94.83% | 93.37% | 92.63% | 94.5% | 94.1% | 92.37% | 92.47% | 93.3% | 93.33%
1992 | 98.3% | 97.83% | 96.33% | 95.63% | 94.77% | 96.23% | 96.27% | 93.57% | 92.93% | 94.83% | 93.37% | 92.63% | 94.5% | 94.1% | 92.37% | 92.47% | 93.3% | 93.33%
1993 | 98.3% | 97.83% | 96.33% | 95.63% | 94.77% | 96.23% | 96.27% | 93.57% | 92.93% | 94.83% | 93.37% | 92.63% | 94.5% | 94.1% | 92.37% | 92.47% | 93.3% | 93.33%
1994 | 98.3% | 97.83% | 96.33% | 95.63% | 94.77% | 96.23% | 96.27% | 93.57% | 92.93% | 94.83% | 93.37% | 92.63% | 94.5% | 94.1% | 92.37% | 92.47% | 93.3% | 93.33%
1995 | 98.3% | 97.83% | 96.33% | 95.63% | 94.77% | 96.23% | 96.27% | 93.57% | 92.93% | 94.83% | 93.37% | 92.63% | 94.5% | 94.1% | 92.37% | 92.47% | 93.3% | 93.33%
1996 | 98.3% | 97.83% | 96.33% | 95.63% | 94.77% | 96.23% | 96.27% | 93.57% | 92.93% | 94.83% | 93.37% | 92.63% | 94.5% | 94.1% | 92.37% | 92.47% | 93.3% | 93.3%
1997 | 98.3% | 97.83% | 96.33% | 95.63% | 94.77% | 96.23% | 96.27% | 93.57% | 92.93% | 94.83% | 93.37% | 92.63% | 94.5% | 94.07% | 92.37% | 92.47% | 93.3% | 93.3%
1998 | 98.3% | 97.83% | 96.3% | 95.63% | 94.77% | 96.23% | 96.27% | 93.53% | 92.93% | 94.83% | 93.37% | 92.63% | 94.5% | 94.07% | 92.37% | 92.43% | 93.3% | 93.3%
1999 | 98.3% | 97.83% | 96.3% | 95.63% | 94.77% | 96.23% | 96.27% | 93.53% | 92.93% | 94.83% | 93.37% | 92.63% | 94.5% | 94.07% | 92.37% | 92.43% | 93.3% | 93.3%
2000 | 98.3% | 97.83% | 96.3% | 95.63% | 94.77% | 96.23% | 96.27% | 93.53% | 92.93% | 94.83% | 93.37% | 92.6% | 94.5% | 94.07% | 92.37% | 92.43% | 93.27% | 93.3%
2001 | 98.3% | 97.83% | 96.3% | 95.63% | 94.73% | 96.23% | 96.27% | 93.53% | 92.93% | 94.83% | 93.37% | 92.6% | 94.5% | 94.07% | 92.37% | 92.43% | 93.27% | 93.3%
2002 | 98.3% | 97.83% | 96.3% | 95.63% | 94.73% | 96.2% | 96.27% | 93.53% | 92.93% | 94.8% | 93.37% | 92.6% | 94.47% | 94.07% | 92.37% | 92.43% | 93.27% | 93.3%
2003 | 98.3% | 97.83% | 96.3% | 95.63% | 94.73% | 96.2% | 96.27% | 93.53% | 92.93% | 94.8% | 93.37% | 92.6% | 94.47% | 94.07% | 92.37% | 92.43% | 93.27% | 93.3%
2004 | 98.3% | 97.83% | 96.3% | 95.63% | 94.73% | 96.2% | 96.27% | 93.53% | 92.93% | 94.8% | 93.33% | 92.6% | 94.47% | 94.07% | 92.37% | 92.43% | 93.27% | 93.3%
2005 | 98.3% | 97.83% | 96.3% | 95.63% | 94.73% | 96.2% | 96.27% | 93.53% | 92.93% | 94.8% | 93.33% | 92.6% | 94.47% | 94.07% | 92.37% | 92.43% | 93.27% | 93.3%
2006 | 98.3% | 97.83% | 96.3% | 95.63% | 94.73% | 96.2% | 96.27% | 93.53% | 92.93% | 94.8% | 93.33% | 92.6% | 94.47% | 94.07% | 92.37% | 92.4% | 93.27% | 93.3%
2007 | 98.3% | 97.83% | 96.3% | 95.63% | 94.73% | 96.2% | 96.27% | 93.53% | 92.9% | 94.8% | 93.33% | 92.6% | 94.47% | 94.07% | 92.37% | 92.4% | 93.27% | 93.3%
2008 | 98.3% | 97.83% | 96.3% | 95.63% | 94.73% | 96.2% | 96.27% | 93.53% | 92.9% | 94.8% | 93.33% | 92.6% | 94.47% | 94.07% | 92.37% | 92.4% | 93.27% | 93.3%
2009 | 98.3% | 97.83% | 96.3% | 95.63% | 94.73% | 96.2% | 96.27% | 93.53% | 92.9% | 94.8% | 93.33% | 92.6% | 94.47% | 94.03% | 92.37% | 92.4% | 93.27% | 93.3%
2010 | 98.3% | 97.83% | 96.3% | 95.63% | 94.73% | 96.2% | 96.27% | 93.53% | 92.9% | 94.8% | 93.33% | 92.6% | 94.47% | 94.03% | 92.37% | 92.4% | 93.27% | 93.3%
2011 | 98.3% | 97.83% | 96.3% | 95.63% | 94.73% | 96.2% | 96.27% | 93.53% | 92.9% | 94.8% | 93.33% | 92.6% | 94.47% | 94.03% | 92.37% | 92.4% | 93.27% | 93.3%
2012 | 98.3% | 97.83% | 96.3% | 95.63% | 94.73% | 96.2% | 96.27% | 93.53% | 92.9% | 94.8% | 93.33% | 92.6% | 94.47% | 94.03% | 92.37% | 92.4% | 93.23% | 93.3%
2014 | 98.3% | 97.83% | 96.3% | 95.63% | 94.73% | 96.17% | 96.27% | 93.53% | 92.9% | 94.8% | 93.33% | 92.6% | 94.47% | 94.03% | 92.37% | 92.4% | 93.23% | 93.3%
2014 | 98.3% | 97.83% | 96.3% | 95.63% | 94.73% | 96.17% | 96.27% | 93.53% | 92.9% | 94.8% | 93.33% | 92.6% | 94.47% | 94.03% | 92.33% | 92.4% | 93.23% | 93.27%
2015 | 98.27% | 97.83% | 96.27% | 95.63% | 94.73% | 96.17% | 96.27% | 93.53% | 92.9% | 94.8% | 93.33% | 92.6% | 94.47% | 94.03% | 92.33% | 92.4% | 93.23% | 93.27%
2016 | 98.27% | 97.8% | 96.27% | 95.63% | 94.73% | 96.17% | 96.27% | 93.53% | 92.9% | 94.8% | 93.33% | 92.6% | 94.47% | 94.03% | 92.33% | 92.4% | 93.23% | 93.27%
2017 | 98.27% | 97.8% | 96.27% | 95.63% | 94.73% | 96.17% | 96.27% | 93.53% | 92.9% | 94.8% | 93.33% | 92.6% | 94.47% | 94.03% | 92.33% | 92.4% | 93.23% | 93.27%
2018 | 98.27% | 97.8% | 96.27% | 95.63% | 94.73% | 96.17% | 96.27% | 93.53% | 92.9% | 94.8% | 93.33% | 92.6% | 94.47% | 94.03% | 92.33% | 92.4% | 93.23% | 93.27%
2019 | 98.27% | 97.8% | 96.27% | 95.63% | 94.73% | 96.17% | 96.27% | 93.5% | 92.9% | 94.8% | 93.33% | 92.6% | 94.47% | 94.03% | 92.33% | 92.4% | 93.23% | 93.27%
2021 | 98.27% | 97.8% | 96.27% | 95.63% | 94.73% | 96.17% | 96.23% | 93.5% | 92.9% | 94.77% | 93.33% | 92.6% | 94.47% | 94.03% | 92.33% | 92.37% | 93.23% | 93.27%
2021 | 98.27% | 97.8% | 96.27% | 95.6% | 94.73% | 96.17% | 96.23% | 93.5% | 92.9% | 94.77% | 93.33% | 92.6% | 94.47% | 94.03% | 92.33% | 92.37% | 93.23% | 93.27%
2022 | 98.27% | 97.8% | 96.27% | 95.6% | 94.73% | 96.17% | 96.23% | 93.5% | 92.9% | 94.77% | 93.33% | 92.6% | 94.47% | 94.03% | 92.33% | 92.37% | 93.23% | 93.27%
2023 | 98.27% | 97.8% | 96.27% | 95.6% | 94.7% | 96.17% | 96.23% | 93.5% | 92.9% | 94.77% | 93.33% | 92.6% | 94.47% | 94.03% | 92.33% | 92.37% | 93.23% | 93.27%
2024 | 98.27% | 97.8% | 96.27% | 95.6% | 94.7% | 96.17% | 96.23% | 93.5% | 92.9% | 94.77% | 93.33% | 92.6% | 94.43% | 94.03% | 92.33% | 92.37% | 93.23% | 93.27%
2025 | 98.27% | 97.8% | 96.27% | 95.6% | 94.7% | 96.17% | 96.23% | 93.5% | 92.9% | 94.77% | 93.33% | 92.6% | 94.43% | 94.03% | 92.33% | 92.37% | 93.23% | 93.27%
2026 | 98.27% | 97.8% | 96.27% | 95.6% | 94.7% | 96.17% | 96.23% | 93.5% | 92.9% | 94.77% | 93.33% | 92.6% | 94.43% | 94.03% | 92.33% | 92.37% | 93.23% | 93.27%
2028 | 98.27% | 97.8% | 96.23% | 95.6% | 94.7% | 96.17% | 96.23% | 93.5% | 92.9% | 94.77% | 93.33% | 92.6% | 94.43% | 94.03% | 92.33% | 92.37% | 93.2% | 93.27%
2028 | 98.27% | 97.8% | 96.23% | 95.6% | 94.7% | 96.17% | 96.23% | 93.5% | 92.9% | 94.77% | 93.3% | 92.57% | 94.43% | 94.03% | 92.33% | 92.37% | 93.2% | 93.27%
2029 | 98.27% | 97.8% | 96.23% | 95.6% | 94.7% | 96.17% | 96.23% | 93.5% | 92.9% | 94.77% | 93.3% | 92.57% | 94.43% | 94% | 92.33% | 92.37% | 93.2% | 93.27%
2030 | 98.27% | 97.8% | 96.23% | 95.6% | 94.7% | 96.17% | 96.23% | 93.5% | 92.9% | 94.77% | 93.3% | 92.57% | 94.43% | 94% | 92.33% | 92.37% | 93.2% | 93.27%
2031 | 98.27% | 97.8% | 96.23% | 95.6% | 94.7% | 96.17% | 96.23% | 93.5% | 92.9% | 94.77% | 93.3% | 92.57% | 94.43% | 94% | 92.33% | 92.37% | 93.2% | 93.27%
2032 | 98.27% | 97.8% | 96.23% | 95.6% | 94.7% | 96.13% | 96.23% | 93.5% | 92.9% | 94.77% | 93.3% | 92.57% | 94.43% | 94% | 92.33% | 92.37% | 93.2% | 93.27%
2033 | 98.27% | 97.8% | 96.23% | 95.6% | 94.7% | 96.13% | 96.23% | 93.5% | 92.87% | 94.77% | 93.3% | 92.57% | 94.43% | 94% | 92.33% | 92.33% | 93.2% | 93.27%
2035 | 98.27% | 97.8% | 96.23% | 95.6% | 94.7% | 96.13% | 96.23% | 93.5% | 92.87% | 94.77% | 93.3% | 92.57% | 94.43% | 94% | 92.33% | 92.33% | 93.2% | 93.23%
2035 | 98.27% | 97.8% | 96.23% | 95.6% | 94.7% | 96.13% | 96.23% | 93.5% | 92.87% | 94.77% | 93.3% | 92.57% | 94.4% | 94% | 92.33% | 92.33% | 93.2% | 93.23%
2036 | 98.27% | 97.8% | 96.23% | 95.6% | 94.7% | 96.13% | 96.23% | 93.5% | 92.87% | 94.77% | 93.3% | 92.57% | 94.4% | 94% | 92.33% | 92.33% | 93.2% | 93.23%
2037 | 98.27% | 97.8% | 96.23% | 95.6% | 94.7% | 96.13% | 96.23% | 93.5% | 92.87% | 94.77% | 93.3% | 92.57% | 94.4% | 94% | 92.3% | 92.33% | 93.2% | 93.23%
2039 | 98.27% | 97.8% | 96.23% | 95.6% | 94.7% | 96.13% | 96.23% | 93.47% | 92.87% | 94.77% | 93.3% | 92.57% | 94.4% | 94% | 92.3% | 92.33% | 93.2% | 93.23%
2040 | 98.27% | 97.8% | 96.23% | 95.6% | 94.7% | 96.13% | 96.23% | 93.47% | 92.87% | 94.77% | 93.3% | 92.53% | 94.4% | 94% | 92.3% | 92.33% | 93.2% | 93.23%
2041 | 98.27% | 97.8% | 96.23% | 95.6% | 94.7% | 96.13% | 96.23% | 93.47% | 92.87% | 94.77% | 93.3% | 92.53% | 94.4% | 94% | 92.3% | 92.33% | 93.2% | 93.23%
2042 | 98.27% | 97.8% | 96.23% | 95.6% | 94.7% | 96.13% | 96.23% | 93.47% | 92.87% | 94.77% | 93.3% | 92.53% | 94.4% | 94% | 92.3% | 92.3% | 93.2% | 93.23%
2043 | 98.27% | 97.8% | 96.23% | 95.6% | 94.7% | 96.13% | 96.23% | 93.47% | 92.87% | 94.77% | 93.3% | 92.53% | 94.4% | 94% | 92.3% | 92.3% | 93.17% | 93.23%
2044 | 98.27% | 97.8% | 96.23% | 95.6% | 94.67% | 96.13% | 96.23% | 93.47% | 92.87% | 94.77% | 93.3% | 92.53% | 94.4% | 94% | 92.3% | 92.3% | 93.17% | 93.23%
2045 | 98.27% | 97.8% | 96.23% | 95.6% | 94.67% | 96.13% | 96.23% | 93.47% | 92.87% | 94.73% | 93.3% | 92.53% | 94.4% | 94% | 92.3% | 92.3% | 93.17% | 93.23%
2046 | 98.27% | 97.8% | 96.23% | 95.6% | 94.67% | 96.13% | 96.2% | 93.47% | 92.87% | 94.73% | 93.3% | 92.53% | 94.4% | 94% | 92.3% | 92.3% | 93.17% | 93.23%
2047 | 98.27% | 97.8% | 96.23% | 95.6% | 94.67% | 96.13% | 96.2% | 93.47% | 92.87% | 94.73% | 93.3% | 92.53% | 94.4% | 94% | 92.3% | 92.3% | 93.17% | 93.23%
2048 | 98.27% | 97.8% | 96.23% | 95.6% | 94.67% | 96.13% | 96.2% | 93.47% | 92.87% | 94.73% | 93.3% | 92.53% | 94.37% | 94% | 92.3% | 92.3% | 93.17% | 93.23%
2049 | 98.27% | 97.77% | 96.23% | 95.57% | 94.67% | 96.13% | 96.2% | 93.47% | 92.87% | 94.73% | 93.3% | 92.53% | 94.37% | 94% | 92.3% | 92.3% | 93.17% | 93.23%
2050 | 98.27% | 97.77% | 96.23% | 95.57% | 94.67% | 96.13% | 96.2% | 93.47% | 92.87% | 94.73% | 93.3% | 92.53% | 94.37% | 94% | 92.3% | 92.3% | 93.17% | 93.2%
2051 | 98.27% | 97.77% | 96.23% | 95.57% | 94.67% | 96.13% | 96.2% | 93.47% | 92.87% | 94.73% | 93.3% | 92.53% | 94.37% | 94% | 92.27% | 92.3% | 93.17% | 93.2%
2052 | 98.27% | 97.77% | 96.23% | 95.57% | 94.67% | 96.13% | 96.2% | 93.47% | 92.87% | 94.73% | 93.3% | 92.53% | 94.37% | 94% | 92.27% | 92.27% | 93.17% | 93.2%
2053 | 98.27% | 97.77% | 96.23% | 95.57% | 94.67% | 96.13% | 96.2% | 93.47% | 92.87% | 94.73% | 93.3% | 92.53% | 94.37% | 94% | 92.27% | 92.27% | 93.17% | 93.2%
2054 | 98.27% | 97.77% | 96.2% | 95.57% | 94.67% | 96.13% | 96.2% | 93.47% | 92.87% | 94.73% | 93.3% | 92.53% | 94.37% | 93.97% | 92.27% | 92.27% | 93.17% | 93.2%
2055 | 98.27% | 97.77% | 96.2% | 95.57% | 94.67% | 96.13% | 96.2% | 93.47% | 92.87% | 94.73% | 93.3% | 92.53% | 94.37% | 93.97% | 92.27% | 92.27% | 93.13% | 93.2%
2056 | 98.27% | 97.77% | 96.2% | 95.57% | 94.67% | 96.13% | 96.2% | 93.47% | 92.87% | 94.73% | 93.3% | 92.53% | 94.37% | 93.97% | 92.27% | 92.27% | 93.13% | 93.2%
2057 | 98.27% | 97.77% | 96.2% | 95.57% | 94.67% | 96.13% | 96.2% | 93.43% | 92.87% | 94.73% | 93.3% | 92.53% | 94.37% | 93.97% | 92.27% | 92.27% | 93.13% | 93.2%
2058 | 98.27% | 97.77% | 96.2% | 95.57% | 94.67% | 96.13% | 96.2% | 93.43% | 92.87% | 94.73% | 93.27% | 92.53% | 94.37% | 93.97% | 92.27% | 92.27% | 93.13% | 93.2%
2059 | 98.27% | 97.77% | 96.2% | 95.57% | 94.67% | 96.13% | 96.2% | 93.43% | 92.83% | 94.7% | 93.27% | 92.53% | 94.37% | 93.97% | 92.27% | 92.27% | 93.13% | 93.2%
2060 | 98.27% | 97.77% | 96.2% | 95.57% | 94.67% | 96.13% | 96.2% | 93.43% | 92.83% | 94.7% | 93.27% | 92.53% | 94.37% | 93.97% | 92.27% | 92.27% | 93.13% | 93.2%
2061 | 98.27% | 97.77% | 96.2% | 95.57% | 94.67% | 96.13% | 96.2% | 93.43% | 92.83% | 94.7% | 93.27% | 92.53% | 94.37% | 93.97% | 92.27% | 92.27% | 93.13% | 93.2%
2062 | 98.27% | 97.77% | 96.2% | 95.57% | 94.67% | 96.13% | 96.2% | 93.43% | 92.83% | 94.7% | 93.27% | 92.53% | 94.37% | 93.97% | 92.27% | 92.27% | 93.13% | 93.17%
2063 | 98.27% | 97.77% | 96.2% | 95.57% | 94.67% | 96.13% | 96.2% | 93.43% | 92.83% | 94.7% | 93.27% | 92.53% | 94.37% | 93.97% | 92.23% | 92.27% | 93.13% | 93.17%
2064 | 98.27% | 97.77% | 96.2% | 95.57% | 94.67% | 96.1% | 96.2% | 93.43% | 92.83% | 94.7% | 93.27% | 92.53% | 94.37% | 93.97% | 92.23% | 92.27% | 93.13% | 93.17%
2065 | 98.27% | 97.77% | 96.2% | 95.57% | 94.63% | 96.1% | 96.2% | 93.43% | 92.83% | 94.7% | 93.27% | 92.53% | 94.37% | 93.97% | 92.23% | 92.27% | 93.13% | 93.17%
2066 | 98.27% | 97.77% | 96.2% | 95.57% | 94.63% | 96.1% | 96.2% | 93.43% | 92.83% | 94.7% | 93.27% | 92.53% | 94.37% | 93.97% | 92.23% | 92.27% | 93.13% | 93.17%
2067 | 98.27% | 97.77% | 96.2% | 95.57% | 94.63% | 96.1% | 96.2% | 93.43% | 92.83% | 94.7% | 93.27% | 92.53% | 94.37% | 93.97% | 92.23% | 92.27% | 93.1% | 93.17%
2068 | 98.27% | 97.77% | 96.2% | 95.57% | 94.63% | 96.1% | 96.2% | 93.43% | 92.83% | 94.7% | 93.23% | 92.53% | 94.33% | 93.93% | 92.23% | 92.27% | 93.1% | 93.17%
2069 | 98.27% | 97.77% | 96.2% | 95.57% | 94.63% | 96.1% | 96.2% | 93.43% | 92.83% | 94.7% | 93.23% | 92.53% | 94.33% | 93.93% | 92.23% | 92.23% | 93.1% | 93.17%
2070 | 98.27% | 97.77% | 96.2% | 95.57% | 94.63% | 96.1% | 96.2% | 93.43% | 92.83% | 94.7% | 93.23% | 92.53% | 94.33% | 93.93% | 92.23% | 92.23% | 93.1% | 93.17%
2071 | 98.27% | 97.77% | 96.2% | 95.57% | 94.63% | 96.1% | 96.17% | 93.43% | 92.83% | 94.7% | 93.23% | 92.53% | 94.33% | 93.93% | 92.23% | 92.23% | 93.1% | 93.17%
2072 | 98.27% | 97.77% | 96.2% | 95.57% | 94.63% | 96.1% | 96.17% | 93.43% | 92.83% | 94.7% | 93.23% | 92.53% | 94.33% | 93.93% | 92.23% | 92.23% | 93.1% | 93.17%
2073 | 98.27% | 97.77% | 96.2% | 95.57% | 94.63% | 96.1% | 96.17% | 93.43% | 92.83% | 94.7% | 93.23% | 92.53% | 94.33% | 93.93% | 92.23% | 92.23% | 93.1% | 93.17%
2074 | 98.27% | 97.77% | 96.2% | 95.57% | 94.63% | 96.1% | 96.17% | 93.4% | 92.83% | 94.7% | 93.23% | 92.53% | 94.33% | 93.93% | 92.23% | 92.23% | 93.1% | 93.17%
2075 | 98.27% | 97.77% | 96.2% | 95.57% | 94.63% | 96.1% | 96.17% | 93.4% | 92.83% | 94.67% | 93.23% | 92.53% | 94.33% | 93.93% | 92.23% | 92.23% | 93.1% | 93.13%
2076 | 98.27% | 97.77% | 96.2% | 95.57% | 94.63% | 96.1% | 96.17% | 93.4% | 92.83% | 94.67% | 93.23% | 92.53% | 94.33% | 93.93% | 92.23% | 92.23% | 93.1% | 93.13%
2077 | 98.27% | 97.73% | 96.2% | 95.53% | 94.63% | 96.1% | 96.17% | 93.4% | 92.83% | 94.67% | 93.23% | 92.53% | 94.33% | 93.93% | 92.23% | 92.23% | 93.1% | 93.13%
2078 | 98.27% | 97.73% | 96.2% | 95.53% | 94.63% | 96.1% | 96.17% | 93.4% | 92.83% | 94.67% | 93.23% | 92.5% | 94.33% | 93.93% | 92.2% | 92.23% | 93.1% | 93.13%
2079 | 98.27% | 97.73% | 96.2% | 95.53% | 94.63% | 96.1% | 96.17% | 93.4% | 92.83% | 94.67% | 93.27% | 92.5% | 94.33% | 93.93% | 92.2% | 92.23% | 93.1% | 93.13%
2080 | 98.27% | 97.73% | 96.2% | 95.53% | 94.63% | 96.1% | 96.17% | 93.4% | 92.83% | 94.67% | 93.27% | 92.5% | 94.33% | 93.93% | 92.2% | 92.2% | 93.1% | 93.13%
2081 | 98.27% | 97.73% | 96.2% | 95.53% | 94.63% | 96.1% | 96.17% | 93.4% | 92.83% | 94.67% | 93.27% | 92.5% | 94.33% | 93.93% | 92.2% | 92.2% | 93.1% | 93.13%
2082 | 98.27% | 97.73% | 96.2% | 95.53% | 94.63% | 96.1% | 96.17% | 93.4% | 92.83% | 94.67% | 93.27% | 92.5% | 94.33% | 93.93% | 92.2% | 92.2% | 93.1% | 93.13%
2083 | 98.27% | 97.73% | 96.2% | 95.53% | 94.63% | 96.1% | 96.17% | 93.4% | 92.83% | 94.67% | 93.27% | 92.5% | 94.33% | 93.93% | 92.2% | 92.2% | 93.1% | 93.13%
2084 | 98.27% | 97.73% | 96.2% | 95.53% | 94.63% | 96.1% | 96.17% | 93.4% | 92.83% | 94.67% | 93.23% | 92.5% | 94.33% | 93.93% | 92.2% | 92.2% | 93.1% | 93.13%
2085 | 98.27% | 97.73% | 96.2% | 95.53% | 94.63% | 96.1% | 96.17% | 93.4% | 92.83% | 94.67% | 93.23% | 92.5% | 94.3% | 93.93% | 92.2% | 92.2% | 93.07% | 93.13%
2086 | 98.27% | 97.73% | 96.2% | 95.53% | 94.63% | 96.1% | 96.17% | 93.4% | 92.83% | 94.67% | 93.23% | 92.5% | 94.3% | 93.93% | 92.2% | 92.2% | 93.07% | 93.13%
2087 | 98.27% | 97.73% | 96.2% | 95.53% | 94.63% | 96.1% | 96.17% | 93.4% | 92.83% | 94.67% | 93.23% | 92.5% | 94.3% | 93.93% | 92.2% | 92.2% | 93.07% | 93.13%
2088 | 98.27% | 97.73% | 96.2% | 95.53% | 94.63% | 96.1% | 96.17% | 93.37% | 92.8% | 94.67% | 93.23% | 92.5% | 94.3% | 93.93% | 92.2% | 92.2% | 93.07% | 93.13%
2089 | 98.27% | 97.73% | 96.2% | 95.53% | 94.63% | 96.1% | 96.17% | 93.37% | 92.8% | 94.67% | 93.23% | 92.5% | 94.3% | 93.93% | 92.2% | 92.2% | 93.07% | 93.13%
2090 | 98.27% | 97.73% | 96.17% | 95.53% | 94.63% | 96.1% | 96.17% | 93.37% | 92.8% | 94.67% | 93.23% | 92.5% | 94.3% | 93.93% | 92.2% | 92.2% | 93.07% | 93.13%
2091 | 98.27% | 97.73% | 96.17% | 95.53% | 94.63% | 96.1% | 96.13% | 93.37% | 92.8% | 94.67% | 93.23% | 92.5% | 94.3% | 93.9% | 92.2% | 92.2% | 93.07% | 93.13%
2092 | 98.27% | 97.73% | 96.17% | 95.53% | 94.63% | 96.1% | 96.13% | 93.37% | 92.8% | 94.67% | 93.23% | 92.47% | 94.3% | 93.9% | 92.2% | 92.17% | 93.07% | 93.13%
2093 | 98.27% | 97.73% | 96.17% | 95.53% | 94.63% | 96.1% | 96.13% | 93.37% | 92.8% | 94.67% | 93.23% | 92.47% | 94.3% | 93.9% | 92.2% | 92.17% | 93.07% | 93.1%
2094 | 98.27% | 97.73% | 96.17% | 95.53% | 94.63% | 96.1% | 96.13% | 93.37% | 92.8% | 94.67% | 93.23% | 92.47% | 94.3% | 93.9% | 92.2% | 92.17% | 93.07% | 93.1%
2095 | 98.27% | 97.73% | 96.17% | 95.53% | 94.63% | 96.1% | 96.13% | 93.37% | 92.8% | 94.63% | 93.23% | 92.47% | 94.3% | 93.9% | 92.2% | 92.17% | 93.07% | 93.1%
2096 | 98.27% | 97.73% | 96.17% | 95.53% | 94.63% | 96.1% | 96.13% | 93.37% | 92.8% | 94.63% | 93.2% | 92.47% | 94.3% | 93.9% | 92.2% | 92.17% | 93.03% | 93.1%
2097 | 98.27% | 97.73% | 96.17% | 95.5% | 94.63% | 96.1% | 96.13% | 93.37% | 92.8% | 94.63% | 93.2% | 92.47% | 94.3% | 93.9% | 92.17% | 92.17% | 93.03% | 93.1%
2098 | 98.27% | 97.73% | 96.17% | 95.5% | 94.63% | 96.1% | 96.13% | 93.37% | 92.8% | 94.63% | 93.2% | 92.47% | 94.3% | 93.9% | 92.17% | 92.17% | 93.03% | 93.1%
2099 | 98.27% | 97.73% | 96.17% | 95.5% | 94.63% | 96.1% | 96.13% | 93.37% | 92.8% | 94.63% | 93.2% | 92.47% | 94.3% | 93.9% | 92.17% | 92.17% | 93.03% | 93.1%
2100 | 98.27% | 97.73% | 96.17% | 95.5% | 94.63% | 96.1% | 96.13% | 93.37% | 92.8% | 94.63% | 93.2% | 92.47% | 94.3% | 93.9% | 92.17% | 92.17% | 93.03% | 93.1%
2101 | 98.27% | 97.73% | 96.17% | 95.5% | 94.63% | 96.1% | 96.13% | 93.37% | 92.8% | 94.63% | 93.2% | 92.47% | 94.3% | 93.9% | 92.17% | 92.13% | 93.03% | 93.1%
2102 | 98.27% | 97.73% | 96.17% | 95.5% | 94.63% | 96.1% | 96.13% | 93.37% | 92.8% | 94.63% | 93.2% | 92.47% | 94.27% | 93.9% | 92.17% | 92.13% | 93.03% | 93.1%
2103 | 98.27% | 97.73% | 96.17% | 95.5% | 94.63% | 96.1% | 96.13% | 93.37% | 92.8% | 94.63% | 93.2% | 92.47% | 94.27% | 93.9% | 92.17% | 92.13% | 93.03% | 93.1%
2104 | 98.27% | 97.73% | 96.17% | 95.5% | 94.63% | 96.1% | 96.13% | 93.37% | 92.8% | 94.63% | 93.2% | 92.47% | 94.27% | 93.9% | 92.17% | 92.13% | 93.03% | 93.1%
2105 | 98.27% | 97.73% | 96.17% | 95.5% | 94.63% | 96.1% | 96.13% | 93.37% | 92.8% | 94.63% | 93.2% | 92.47% | 94.27% | 93.9% | 92.17% | 92.13% | 93.03% | 93.07%
2106 | 98.27% | 97.73% | 96.17% | 95.5% | 94.63% | 96.1% | 96.13% | 93.37% | 92.77% | 94.63% | 93.2% | 92.47% | 94.27% | 93.9% | 92.17% | 92.13% | 93.03% | 93.07%
2107 | 98.27% | 97.73% | 96.17% | 95.5% | 94.63% | 96.1% | 96.13% | 93.37% | 92.77% | 94.63% | 93.2% | 92.47% | 94.27% | 93.9% | 92.17% | 92.13% | 93.03% | 93.07%
2108 | 98.27% | 97.73% | 96.17% | 95.5% | 94.63% | 96.1% | 96.13% | 93.37% | 92.77% | 94.63% | 93.2% | 92.47% | 94.27% | 93.9% | 92.17% | 92.13% | 93.03% | 93.07%
2109 | 98.27% | 97.73% | 96.17% | 95.5% | 94.63% | 96.1% | 96.13% | 93.37% | 92.77% | 94.63% | 93.2% | 92.47% | 94.27% | 93.87% | 92.17% | 92.13% | 93.03% | 93.07%
2111 | 98.27% | 97.73% | 96.17% | 95.5% | 94.63% | 96.1% | 96.13% | 93.37% | 92.77% | 94.63% | 93.2% | 92.47% | 94.27% | 93.87% | 92.17% | 92.13% | 93.03% | 93.07%
2112 | 98.27% | 97.73% | 96.17% | 95.5% | 94.63% | 96.1% | 96.13% | 93.37% | 92.77% | 94.6% | 93.2% | 92.47% | 94.27% | 93.87% | 92.17% | 92.13% | 93.03% | 93.07%
2113 | 98.27% | 97.73% | 96.17% | 95.5% | 94.63% | 96.1% | 96.13% | 93.37% | 92.77% | 94.6% | 93.2% | 92.47% | 94.27% | 93.87% | 92.17% | 92.13% | 93.03% | 93.07%
2114 | 98.27% | 97.73% | 96.17% | 95.5% | 94.63% | 96.1% | 96.13% | 93.37% | 92.77% | 94.6% | 93.2% | 92.47% | 94.27% | 93.87% | 92.17% | 92.1% | 93% | 93.07%
2115 | 98.27% | 97.73% | 96.17% | 95.5% | 94.63% | 96.1% | 96.13% | 93.37% | 92.77% | 94.6% | 93.2% | 92.47% | 94.27% | 93.87% | 92.17% | 92.1% | 93% | 93.07%
2116 | 98.27% | 97.73% | 96.17% | 95.5% | 94.63% | 96.1% | 96.13% | 93.37% | 92.77% | 94.6% | 93.2% | 92.47% | 94.27% | 93.87% | 92.17% | 92.1% | 93% | 93.07%
2117 | 98.27% | 97.73% | 96.17% | 95.5% | 94.63% | 96.1% | 96.13% | 93.37% | 92.77% | 94.6% | 93.2% | 92.47% | 94.27% | 93.87% | 92.17% | 92.1% | 93% | 93.07%
2118 | 98.27% | 97.73% | 96.17% | 95.47% | 94.63% | 96.1% | 96.1% | 93.37% | 92.77% | 94.6% | 93.2% | 92.47% | 94.27% | 93.87% | 92.17% | 92.1% | 93% | 93.07%
2119 | 98.27% | 97.73% | 96.17% | 95.47% | 94.63% | 96.1% | 96.1% | 93.33% | 92.77% | 94.6% | 93.2% | 92.47% | 94.27% | 93.87% | 92.17% | 92.1% | 93% | 93.07%
2120 | 98.27% | 97.73% | 96.17% | 95.47% | 94.63% | 96.07% | 96.1% | 93.33% | 92.77% | 94.6% | 93.2% | 92.47% | 94.23% | 93.87% | 92.17% | 92.1% | 93% | 93.07%
2121 | 98.27% | 97.73% | 96.17% | 95.47% | 94.6% | 96.07% | 96.1% | 93.33% | 92.77% | 94.6% | 93.2% | 92.47% | 94.23% | 93.87% | 92.17% | 92.1% | 93% | 93.07%
2122 | 98.27% | 97.73% | 96.17% | 95.47% | 94.6% | 96.07% | 96.1% | 93.33% | 92.77% | 94.6% | 93.2% | 92.47% | 94.23% | 93.87% | 92.17% | 92.1% | 93% | 93.07%
2123 | 98.27% | 97.73% | 96.17% | 95.47% | 94.6% | 96.07% | 96.1% | 93.33% | 92.77% | 94.6% | 93.2% | 92.47% | 94.23% | 93.87% | 92.17% | 92.1% | 93% | 93.07%
2124 | 98.27% | 97.73% | 96.17% | 95.47% | 94.6% | 96.07% | 96.1% | 93.33% | 92.77% | 94.6% | 93.2% | 92.43% | 94.23% | 93.87% | 92.13% | 92.1% | 93% | 93.07%
2125 | 98.27% | 97.73% | 96.17% | 95.47% | 94.6% | 96.07% | 96.1% | 93.33% | 92.77% | 94.6% | 93.2% | 92.43% | 94.23% | 93.87% | 92.13% | 92.07% | 92.97% | 93.07%
2126 | 98.27% | 97.73% | 96.17% | 95.47% | 94.6% | 96.07% | 96.1% | 93.33% | 92.77% | 94.6% | 93.2% | 92.43% | 94.23% | 93.87% | 92.13% | 92.07% | 92.97% | 93.03%
2127 | 98.27% | 97.73% | 96.17% | 95.47% | 94.6% | 96.07% | 96.1% | 93.33% | 92.77% | 94.6% | 93.2% | 92.43% | 94.23% | 93.87% | 92.13% | 92.07% | 92.97% | 93.03%
2128 | 98.27% | 97.73% | 96.17% | 95.47% | 94.6% | 96.07% | 96.1% | 93.33% | 92.77% | 94.6% | 93.2% | 92.43% | 94.23% | 93.87% | 92.13% | 92.07% | 92.97% | 93.03%
2129 | 98.27% | 97.73% | 96.17% | 95.47% | 94.6% | 96.07% | 96.1% | 93.33% | 92.73% | 94.6% | 93.2% | 92.43% | 94.23% | 93.87% | 92.13% | 92.07% | 92.97% | 93.03%
2130 | 98.27% | 97.73% | 96.17% | 95.47% | 94.6% | 96.07% | 96.1% | 93.33% | 92.73% | 94.6% | 93.2% | 92.43% | 94.23% | 93.87% | 92.13% | 92.07% | 92.97% | 93.03%
2131 | 98.27% | 97.73% | 96.17% | 95.47% | 94.6% | 96.07% | 96.1% | 93.33% | 92.73% | 94.6% | 93.2% | 92.43% | 94.2% | 93.87% | 92.13% | 92.07% | 92.97% | 93.03%
2132 | 98.27% | 97.73% | 96.17% | 95.47% | 94.6% | 96.07% | 96.1% | 93.33% | 92.73% | 94.6% | 93.2% | 92.43% | 94.2% | 93.87% | 92.13% | 92.07% | 92.97% | 93.03%
2133 | 98.27% | 97.73% | 96.17% | 95.47% | 94.6% | 96.07% | 96.1% | 93.33% | 92.73% | 94.6% | 93.17% | 92.43% | 94.2% | 93.87% | 92.13% | 92.07% | 92.97% | 93.03%
2134 | 98.27% | 97.73% | 96.13% | 95.47% | 94.6% | 96.07% | 96.1% | 93.33% | 92.73% | 94.6% | 93.17% | 92.43% | 94.2% | 93.87% | 92.13% | 92.07% | 92.97% | 93.03%
2135 | 98.27% | 97.73% | 96.13% | 95.47% | 94.6% | 96.07% | 96.1% | 93.33% | 92.73% | 94.6% | 93.17% | 92.43% | 94.2% | 93.83% | 92.13% | 92.07% | 92.97% | 93.03%
2136 | 98.27% | 97.73% | 96.13% | 95.47% | 94.6% | 96.07% | 96.1% | 93.33% | 92.73% | 94.6% | 93.17% | 92.43% | 94.2% | 93.83% | 92.13% | 92.07% | 92.97% | 93.03%
2137 | 98.27% | 97.73% | 96.13% | 95.47% | 94.6% | 96.07% | 96.07% | 93.33% | 92.73% | 94.57% | 93.17% | 92.43% | 94.2% | 93.83% | 92.13% | 92.07% | 92.97% | 93.03%
2138 | 98.27% | 97.73% | 96.13% | 95.47% | 94.6% | 96.07% | 96.07% | 93.33% | 92.73% | 94.57% | 93.17% | 92.43% | 94.2% | 93.83% | 92.13% | 92.07% | 92.97% | 93.03%
2139 | 98.27% | 97.73% | 96.13% | 95.47% | 94.6% | 96.07% | 96.07% | 93.33% | 92.73% | 94.57% | 93.17% | 92.43% | 94.2% | 93.83% | 92.13% | 92.07% | 92.97% | 93.03%
2140 | 98.27% | 97.73% | 96.13% | 95.47% | 94.6% | 96.07% | 96.07% | 93.33% | 92.73% | 94.57% | 93.17% | 92.43% | 94.2% | 93.83% | 92.13% | 92.07% | 92.93% | 93.03%
2141 | 98.27% | 97.73% | 96.13% | 95.47% | 94.6% | 96.07% | 96.07% | 93.33% | 92.73% | 94.57% | 93.17% | 92.43% | 94.2% | 93.83% | 92.13% | 92.07% | 92.93% | 93.03%
2142 | 98.27% | 97.73% | 96.13% | 95.43% | 94.6% | 96.07% | 96.07% | 93.33% | 92.73% | 94.57% | 93.17% | 92.43% | 94.2% | 93.83% | 92.13% | 92.03% | 92.93% | 93.03%
2143 | 98.27% | 97.7% | 96.13% | 95.43% | 94.6% | 96.07% | 96.07% | 93.33% | 92.73% | 94.57% | 93.17% | 92.43% | 94.2% | 93.83% | 92.13% | 92.03% | 92.93% | 93.03%
2144 | 98.27% | 97.7% | 96.13% | 95.43% | 94.6% | 96.07% | 96.07% | 93.33% | 92.73% | 94.57% | 93.17% | 92.43% | 94.2% | 93.83% | 92.13% | 92.03% | 92.93% | 93.03%
2145 | 98.27% | 97.7% | 96.13% | 95.43% | 94.6% | 96.03% | 96.07% | 93.33% | 92.73% | 94.57% | 93.13% | 92.43% | 94.2% | 93.83% | 92.13% | 92.03% | 92.93% | 93.03%
2146 | 98.27% | 97.7% | 96.13% | 95.43% | 94.6% | 96.03% | 96.07% | 93.33% | 92.73% | 94.57% | 93.13% | 92.43% | 94.2% | 93.83% | 92.13% | 92.03% | 92.93% | 93.03%
2147 | 98.27% | 97.7% | 96.13% | 95.43% | 94.6% | 96.03% | 96.03% | 93.33% | 92.73% | 94.57% | 93.13% | 92.43% | 94.2% | 93.83% | 92.13% | 92.03% | 92.93% | 93.03%
2148 | 98.27% | 97.7% | 96.13% | 95.43% | 94.6% | 96.03% | 96.03% | 93.33% | 92.73% | 94.57% | 93.13% | 92.43% | 94.2% | 93.83% | 92.13% | 92.03% | 92.93% | 93.03%
2149 | 98.27% | 97.7% | 96.13% | 95.43% | 94.6% | 96.03% | 96.03% | 93.33% | 92.73% | 94.57% | 93.13% | 92.43% | 94.17% | 93.83% | 92.13% | 92.03% | 92.93% | 93.03%
2150 | 98.27% | 97.7% | 96.13% | 95.43% | 94.6% | 96.03% | 96.03% | 93.33% | 92.73% | 94.57% | 93.13% | 92.43% | 94.17% | 93.83% | 92.13% | 92.03% | 92.93% | 93%
2151 | 98.27% | 97.7% | 96.13% | 95.43% | 94.6% | 96.03% | 96.03% | 93.3% | 92.73% | 94.53% | 93.13% | 92.43% | 94.17% | 93.83% | 92.13% | 92.03% | 92.93% | 93%
2152 | 98.27% | 97.7% | 96.13% | 95.43% | 94.6% | 96.03% | 96.03% | 93.3% | 92.73% | 94.53% | 93.13% | 92.43% | 94.17% | 93.83% | 92.1% | 92.03% | 92.9% | 93%
2153 | 98.27% | 97.7% | 96.13% | 95.43% | 94.6% | 96.03% | 96.03% | 93.3% | 92.73% | 94.53% | 93.13% | 92.43% | 94.17% | 93.83% | 92.1% | 92% | 92.9% | 93%
2154 | 98.27% | 97.7% | 96.1% | 95.43% | 94.6% | 96.03% | 96.03% | 93.3% | 92.73% | 94.53% | 93.13% | 92.43% | 94.17% | 93.83% | 92.1% | 92% | 92.9% | 93%
2155 | 98.27% | 97.7% | 96.1% | 95.43% | 94.6% | 96.03% | 96.03% | 93.3% | 92.73% | 94.53% | 93.13% | 92.4% | 94.17% | 93.83% | 92.1% | 92% | 92.9% | 93%
2156 | 98.27% | 97.7% | 96.1% | 95.43% | 94.57% | 96.03% | 96.03% | 93.3% | 92.7% | 94.53% | 93.13% | 92.4% | 94.17% | 93.8% | 92.1% | 92% | 92.9% | 93%
2157 | 98.27% | 97.7% | 96.1% | 95.43% | 94.57% | 96.03% | 96.03% | 93.3% | 92.7% | 94.53% | 93.13% | 92.4% | 94.17% | 93.8% | 92.1% | 92% | 92.9% | 93%
2158 | 98.27% | 97.7% | 96.1% | 95.43% | 94.57% | 96.03% | 96.03% | 93.3% | 92.7% | 94.53% | 93.13% | 92.4% | 94.17% | 93.8% | 92.1% | 92% | 92.9% | 93%
2159 | 98.27% | 97.7% | 96.1% | 95.43% | 94.57% | 96.03% | 96.03% | 93.3% | 92.7% | 94.53% | 93.13% | 92.4% | 94.17% | 93.8% | 92.1% | 92% | 92.9% | 93%
2160 | 98.27% | 97.7% | 96.1% | 95.43% | 94.57% | 96.03% | 96.03% | 93.3% | 92.7% | 94.53% | 93.13% | 92.4% | 94.13% | 93.8% | 92.1% | 92% | 92.9% | 93%
2161 | 98.27% | 97.7% | 96.1% | 95.43% | 94.57% | 96.03% | 96.03% | 93.3% | 92.7% | 94.53% | 93.13% | 92.4% | 94.13% | 93.8% | 92.1% | 92% | 92.9% | 93%
2162 | 98.27% | 97.7% | 96.1% | 95.43% | 94.57% | 96% | 96.03% | 93.3% | 92.7% | 94.53% | 93.13% | 92.4% | 94.13% | 93.8% | 92.1% | 92% | 92.9% | 93%
2163 | 98.27% | 97.7% | 96.1% | 95.43% | 94.57% | 96% | 96.03% | 93.3% | 92.7% | 94.53% | 93.13% | 92.4% | 94.13% | 93.8% | 92.1% | 92% | 92.9% | 93%
2164 | 98.27% | 97.7% | 96.1% | 95.43% | 94.57% | 96% | 96.03% | 93.3% | 92.7% | 94.53% | 93.13% | 92.4% | 94.13% | 93.8% | 92.1% | 92% | 92.9% | 93%
2165 | 98.27% | 97.7% | 96.1% | 95.43% | 94.57% | 96% | 96.03% | 93.3% | 92.7% | 94.53% | 93.1% | 92.4% | 94.13% | 93.8% | 92.1% | 91.97% | 92.9% | 93%
2166 | 98.27% | 97.7% | 96.1% | 95.43% | 94.57% | 96% | 96.03% | 93.3% | 92.7% | 94.53% | 93.1% | 92.4% | 94.13% | 93.8% | 92.1% | 91.97% | 92.9% | 93%
2167 | 98.27% | 97.7% | 96.1% | 95.43% | 94.57% | 96% | 96.03% | 93.3% | 92.7% | 94.53% | 93.1% | 92.4% | 94.13% | 93.8% | 92.1% | 91.97% | 92.9% | 93%
2168 | 98.27% | 97.7% | 96.1% | 95.43% | 94.57% | 96% | 96.03% | 93.3% | 92.7% | 94.53% | 93.1% | 92.4% | 94.13% | 93.8% | 92.1% | 91.97% | 92.9% | 93%
2169 | 98.27% | 97.7% | 96.1% | 95.43% | 94.57% | 96% | 96.03% | 93.3% | 92.7% | 94.53% | 93.1% | 92.4% | 94.13% | 93.8% | 92.1% | 91.97% | 92.9% | 93%
2170 | 98.27% | 97.7% | 96.1% | 95.43% | 94.57% | 96% | 96.03% | 93.3% | 92.7% | 94.53% | 93.1% | 92.4% | 94.13% | 93.8% | 92.1% | 91.97% | 92.9% | 93%
2171 | 98.27% | 97.7% | 96.1% | 95.43% | 94.57% | 96% | 96% | 93.3% | 92.7% | 94.53% | 93.1% | 92.4% | 94.13% | 93.8% | 92.07% | 91.97% | 92.9% | 93%
2172 | 98.27% | 97.7% | 96.1% | 95.43% | 94.57% | 96% | 96% | 93.3% | 92.7% | 94.53% | 93.1% | 92.4% | 94.13% | 93.8% | 92.07% | 91.97% | 92.87% | 92.97%
2173 | 98.27% | 97.7% | 96.1% | 95.43% | 94.57% | 96% | 96% | 93.3% | 92.7% | 94.53% | 93.1% | 92.37% | 94.13% | 93.8% | 92.07% | 91.97% | 92.87% | 92.97%
2174 | 98.27% | 97.7% | 96.1% | 95.43% | 94.57% | 96% | 96% | 93.3% | 92.7% | 94.53% | 93.1% | 92.37% | 94.13% | 93.8% | 92.07% | 91.93% | 92.87% | 92.97%
2175 | 98.27% | 97.7% | 96.1% | 95.43% | 94.57% | 96% | 96% | 93.3% | 92.7% | 94.53% | 93.1% | 92.37% | 94.13% | 93.8% | 92.07% | 91.93% | 92.87% | 92.97%
2176 | 98.27% | 97.7% | 96.1% | 95.43% | 94.57% | 96% | 96% | 93.3% | 92.7% | 94.53% | 93.1% | 92.37% | 94.13% | 93.77% | 92.07% | 91.93% | 92.87% | 92.97%
2178 | 98.27% | 97.7% | 96.1% | 95.43% | 94.53% | 96% | 96% | 93.3% | 92.7% | 94.5% | 93.1% | 92.37% | 94.1% | 93.77% | 92.07% | 91.93% | 92.87% | 92.97%
2179 | 98.27% | 97.7% | 96.1% | 95.43% | 94.53% | 96% | 96% | 93.3% | 92.7% | 94.5% | 93.1% | 92.37% | 94.1% | 93.77% | 92.07% | 91.93% | 92.87% | 92.97%
2180 | 98.27% | 97.7% | 96.1% | 95.43% | 94.53% | 96% | 96% | 93.3% | 92.7% | 94.5% | 93.1% | 92.37% | 94.1% | 93.77% | 92.07% | 91.93% | 92.87% | 92.97%
2181 | 98.27% | 97.7% | 96.1% | 95.43% | 94.53% | 96% | 96% | 93.3% | 92.7% | 94.5% | 93.1% | 92.37% | 94.1% | 93.77% | 92.07% | 91.93% | 92.87% | 92.97%
2182 | 98.27% | 97.7% | 96.1% | 95.43% | 94.53% | 96% | 96% | 93.3% | 92.7% | 94.5% | 93.1% | 92.37% | 94.1% | 93.77% | 92.07% | 91.93% | 92.87% | 92.97%
2183 | 98.27% | 97.7% | 96.1% | 95.43% | 94.53% | 96% | 96% | 93.3% | 92.7% | 94.5% | 93.1% | 92.37% | 94.1% | 93.77% | 92.07% | 91.93% | 92.87% | 92.97%
2184 | 98.27% | 97.67% | 96.1% | 95.43% | 94.53% | 96% | 96% | 93.3% | 92.7% | 94.5% | 93.1% | 92.37% | 94.1% | 93.77% | 92.07% | 91.93% | 92.83% | 92.97%
2185 | 98.27% | 97.67% | 96.1% | 95.43% | 94.53% | 96% | 96% | 93.3% | 92.7% | 94.5% | 93.1% | 92.37% | 94.1% | 93.77% | 92.03% | 91.93% | 92.83% | 92.97%
2186 | 98.27% | 97.67% | 96.1% | 95.43% | 94.53% | 96% | 96% | 93.3% | 92.7% | 94.5% | 93.1% | 92.37% | 94.1% | 93.77% | 92.03% | 91.93% | 92.83% | 92.97%
2187 | 98.27% | 97.67% | 96.1% | 95.43% | 94.53% | 96% | 96% | 93.3% | 92.7% | 94.5% | 93.1% | 92.37% | 94.1% | 93.77% | 92.03% | 91.9% | 92.83% | 92.97%
2188 | 98.27% | 97.67% | 96.07% | 95.4% | 94.53% | 96% | 96% | 93.3% | 92.7% | 94.5% | 93.07% | 92.37% | 94.1% | 93.77% | 92.03% | 91.9% | 92.83% | 92.97%
2189 | 98.23% | 97.67% | 96.07% | 95.4% | 94.53% | 96% | 95.97% | 93.3% | 92.7% | 94.5% | 93.07% | 92.37% | 94.1% | 93.73% | 92.03% | 91.9% | 92.83% | 92.93%
2190 | 98.23% | 97.67% | 96.07% | 95.4% | 94.53% | 96% | 95.97% | 93.27% | 92.7% | 94.5% | 93.07% | 92.37% | 94.1% | 93.73% | 92.03% | 91.9% | 92.83% | 92.93%
2191 | 98.23% | 97.67% | 96.07% | 95.4% | 94.53% | 96% | 95.97% | 93.27% | 92.7% | 94.5% | 93.07% | 92.37% | 94.1% | 93.73% | 92.03% | 91.9% | 92.83% | 92.93%
2192 | 98.23% | 97.67% | 96.07% | 95.4% | 94.53% | 96% | 95.97% | 93.27% | 92.7% | 94.5% | 93.07% | 92.37% | 94.1% | 93.73% | 92.03% | 91.9% | 92.83% | 92.93%
2193 | 98.23% | 97.67% | 96.07% | 95.4% | 94.53% | 96% | 95.97% | 93.27% | 92.67% | 94.5% | 93.07% | 92.37% | 94.1% | 93.73% | 92.03% | 91.9% | 92.83% | 92.93%
2194 | 98.23% | 97.67% | 96.07% | 95.4% | 94.53% | 96% | 95.97% | 93.27% | 92.67% | 94.5% | 93.07% | 92.37% | 94.1% | 93.73% | 92.03% | 91.9% | 92.83% | 92.93%
2195 | 98.23% | 97.67% | 96.07% | 95.4% | 94.53% | 96% | 95.97% | 93.27% | 92.67% | 94.5% | 93.07% | 92.37% | 94.1% | 93.73% | 92.03% | 91.9% | 92.83% | 92.93%
2196 | 98.23% | 97.67% | 96.07% | 95.4% | 94.53% | 96% | 95.97% | 93.27% | 92.67% | 94.5% | 93.07% | 92.37% | 94.1% | 93.73% | 92.03% | 91.9% | 92.83% | 92.93%
2197 | 98.23% | 97.67% | 96.07% | 95.4% | 94.53% | 96% | 95.97% | 93.27% | 92.67% | 94.5% | 93.07% | 92.37% | 94.1% | 93.73% | 92.03% | 91.9% | 92.83% | 92.93%
2198 | 98.23% | 97.67% | 96.07% | 95.4% | 94.53% | 96% | 95.97% | 93.27% | 92.67% | 94.5% | 93.07% | 92.37% | 94.07% | 93.73% | 92.03% | 91.87% | 92.83% | 92.93%
2199 | 98.23% | 97.67% | 96.07% | 95.4% | 94.53% | 95.97% | 95.97% | 93.27% | 92.67% | 94.5% | 93.07% | 92.37% | 94.07% | 93.73% | 92.03% | 91.87% | 92.83% | 92.93%
2200 | 98.23% | 97.67% | 96.07% | 95.4% | 94.53% | 95.97% | 95.97% | 93.27% | 92.67% | 94.5% | 93.07% | 92.37% | 94.07% | 93.73% | 92.03% | 91.87% | 92.83% | 92.93%
2201 | 98.23% | 97.67% | 96.07% | 95.4% | 94.5% | 95.97% | 95.97% | 93.27% | 92.67% | 94.5% | 93.07% | 92.37% | 94.07% | 93.73% | 92.03% | 91.87% | 92.83% | 92.93%
2202 | 98.23% | 97.67% | 96.07% | 95.4% | 94.5% | 95.97% | 95.97% | 93.27% | 92.67% | 94.5% | 93.07% | 92.37% | 94.07% | 93.73% | 92.03% | 91.87% | 92.8% | 92.93%
2203 | 98.23% | 97.67% | 96.07% | 95.4% | 94.5% | 95.97% | 95.97% | 93.27% | 92.67% | 94.47% | 93.07% | 92.37% | 94.07% | 93.73% | 92.03% | 91.87% | 92.8% | 92.93%
2204 | 98.23% | 97.67% | 96.07% | 95.4% | 94.5% | 95.97% | 95.97% | 93.27% | 92.67% | 94.47% | 93.07% | 92.33% | 94.07% | 93.73% | 92.03% | 91.87% | 92.8% | 92.9%
2205 | 98.23% | 97.67% | 96.07% | 95.4% | 94.5% | 95.97% | 95.97% | 93.27% | 92.67% | 94.47% | 93.07% | 92.33% | 94.07% | 93.73% | 92.03% | 91.87% | 92.8% | 92.9%
2206 | 98.23% | 97.67% | 96.07% | 95.4% | 94.5% | 95.97% | 95.97% | 93.27% | 92.67% | 94.47% | 93.07% | 92.33% | 94.07% | 93.73% | 92.03% | 91.87% | 92.8% | 92.9%
2207 | 98.23% | 97.67% | 96.07% | 95.4% | 94.5% | 95.97% | 95.97% | 93.27% | 92.67% | 94.47% | 93.07% | 92.33% | 94.07% | 93.73% | 92.03% | 91.83% | 92.8% | 92.9%
2208 | 98.23% | 97.67% | 96.07% | 95.4% | 94.5% | 95.97% | 95.97% | 93.27% | 92.67% | 94.47% | 93.07% | 92.33% | 94.07% | 93.73% | 92.03% | 91.83% | 92.8% | 92.9%
2209 | 98.23% | 97.67% | 96.07% | 95.37% | 94.5% | 95.97% | 95.97% | 93.27% | 92.67% | 94.47% | 93.07% | 92.33% | 94.07% | 93.73% | 92.03% | 91.83% | 92.8% | 92.9%
2210 | 98.23% | 97.67% | 96.07% | 95.37% | 94.5% | 95.97% | 95.97% | 93.27% | 92.63% | 94.47% | 93.07% | 92.33% | 94.07% | 93.73% | 92.03% | 91.83% | 92.8% | 92.9%
2211 | 98.23% | 97.67% | 96.07% | 95.37% | 94.5% | 95.97% | 95.97% | 93.27% | 92.63% | 94.47% | 93.07% | 92.33% | 94.07% | 93.73% | 92.03% | 91.83% | 92.8% | 92.9%
2212 | 98.23% | 97.67% | 96.07% | 95.37% | 94.5% | 95.97% | 95.97% | 93.27% | 92.63% | 94.47% | 93.07% | 92.33% | 94.07% | 93.73% | 92.03% | 91.83% | 92.8% | 92.9%
2213 | 98.23% | 97.67% | 96.07% | 95.37% | 94.5% | 95.97% | 95.97% | 93.27% | 92.63% | 94.47% | 93.07% | 92.33% | 94.03% | 93.73% | 92.03% | 91.83% | 92.8% | 92.9%
2214 | 98.23% | 97.67% | 96.07% | 95.37% | 94.5% | 95.97% | 95.97% | 93.27% | 92.63% | 94.47% | 93.07% | 92.33% | 94.03% | 93.73% | 92.03% | 91.83% | 92.8% | 92.9%
2215 | 98.23% | 97.67% | 96.07% | 95.37% | 94.5% | 95.97% | 95.97% | 93.27% | 92.63% | 94.47% | 93.07% | 92.33% | 94.03% | 93.73% | 92.03% | 91.83% | 92.8% | 92.9%
2216 | 98.23% | 97.67% | 96.03% | 95.37% | 94.47% | 95.97% | 95.97% | 93.27% | 92.63% | 94.47% | 93.03% | 92.33% | 94.03% | 93.7% | 92.03% | 91.83% | 92.77% | 92.9%
2218 | 98.23% | 97.67% | 96.03% | 95.37% | 94.47% | 95.97% | 95.93% | 93.27% | 92.63% | 94.47% | 93.03% | 92.33% | 94.03% | 93.7% | 92.03% | 91.83% | 92.77% | 92.9%
2218 | 98.23% | 97.63% | 96.03% | 95.37% | 94.47% | 95.97% | 95.93% | 93.27% | 92.63% | 94.47% | 93.03% | 92.33% | 94.03% | 93.7% | 92% | 91.83% | 92.77% | 92.9%
2219 | 98.23% | 97.63% | 96.03% | 95.37% | 94.47% | 95.97% | 95.93% | 93.27% | 92.63% | 94.47% | 93.03% | 92.33% | 94.03% | 93.7% | 92% | 91.83% | 92.77% | 92.9%
2220 | 98.23% | 97.63% | 96.03% | 95.37% | 94.47% | 95.97% | 95.93% | 93.27% | 92.63% | 94.47% | 93.03% | 92.33% | 94.03% | 93.7% | 92% | 91.83% | 92.77% | 92.9%
2221 | 98.23% | 97.63% | 96.03% | 95.37% | 94.47% | 95.97% | 95.93% | 93.23% | 92.63% | 94.43% | 93.03% | 92.33% | 94.03% | 93.7% | 92% | 91.8% | 92.77% | 92.9%
2222 | 98.23% | 97.63% | 96.03% | 95.37% | 94.47% | 95.97% | 95.93% | 93.23% | 92.63% | 94.43% | 93.03% | 92.33% | 94.03% | 93.7% | 92% | 91.8% | 92.77% | 92.9%
2223 | 98.23% | 97.63% | 96.03% | 95.37% | 94.47% | 95.97% | 95.93% | 93.23% | 92.63% | 94.43% | 93.03% | 92.33% | 94.03% | 93.7% | 92% | 91.8% | 92.77% | 92.9%
2225 | 98.23% | 97.63% | 96.03% | 95.33% | 94.47% | 95.97% | 95.93% | 93.23% | 92.63% | 94.43% | 93.03% | 92.33% | 94.03% | 93.7% | 92% | 91.8% | 92.77% | 92.9%
2225 | 98.23% | 97.63% | 96.03% | 95.33% | 94.47% | 95.97% | 95.93% | 93.23% | 92.63% | 94.43% | 93.03% | 92.33% | 94.03% | 93.7% | 92% | 91.8% | 92.77% | 92.9%
2226 | 98.23% | 97.63% | 96.03% | 95.33% | 94.47% | 95.97% | 95.93% | 93.23% | 92.63% | 94.43% | 93.03% | 92.33% | 94.03% | 93.7% | 92% | 91.8% | 92.77% | 92.9%
2227 | 98.23% | 97.63% | 96.03% | 95.33% | 94.47% | 95.97% | 95.9% | 93.23% | 92.63% | 94.43% | 93.03% | 92.33% | 94.03% | 93.7% | 92% | 91.8% | 92.77% | 92.9%
2228 | 98.23% | 97.63% | 96.03% | 95.33% | 94.47% | 95.97% | 95.9% | 93.23% | 92.63% | 94.43% | 93% | 92.33% | 94.03% | 93.7% | 92% | 91.8% | 92.77% | 92.9%
2229 | 98.23% | 97.63% | 96.03% | 95.33% | 94.47% | 95.97% | 95.9% | 93.23% | 92.63% | 94.43% | 93% | 92.33% | 94% | 93.7% | 92% | 91.8% | 92.73% | 92.87%
2230 | 98.23% | 97.63% | 96.03% | 95.33% | 94.47% | 95.97% | 95.9% | 93.23% | 92.63% | 94.43% | 93% | 92.33% | 94% | 93.7% | 92% | 91.8% | 92.73% | 92.87%
2232 | 98.23% | 97.63% | 96.03% | 95.33% | 94.47% | 95.97% | 95.9% | 93.23% | 92.63% | 94.43% | 93% | 92.33% | 94% | 93.7% | 92% | 91.8% | 92.73% | 92.87%
2232 | 98.23% | 97.63% | 96.03% | 95.33% | 94.47% | 95.97% | 95.9% | 93.23% | 92.63% | 94.43% | 93% | 92.33% | 94% | 93.7% | 92% | 91.8% | 92.73% | 92.87%
2233 | 98.23% | 97.63% | 96.03% | 95.33% | 94.47% | 95.97% | 95.9% | 93.23% | 92.63% | 94.43% | 93% | 92.33% | 94% | 93.7% | 92% | 91.77% | 92.73% | 92.87%
2234 | 98.23% | 97.63% | 96.03% | 95.33% | 94.47% | 95.97% | 95.9% | 93.23% | 92.63% | 94.43% | 93% | 92.33% | 94% | 93.7% | 92% | 91.77% | 92.73% | 92.87%
2236 | 98.23% | 97.63% | 96.03% | 95.33% | 94.47% | 95.97% | 95.9% | 93.23% | 92.63% | 94.43% | 93% | 92.33% | 94% | 93.7% | 91.97% | 91.77% | 92.73% | 92.87%
2237 | 98.23% | 97.63% | 96.03% | 95.33% | 94.47% | 95.97% | 95.9% | 93.23% | 92.63% | 94.4% | 93% | 92.33% | 94% | 93.67% | 91.97% | 91.77% | 92.73% | 92.87%
2238 | 98.23% | 97.63% | 96.03% | 95.33% | 94.47% | 95.97% | 95.9% | 93.23% | 92.63% | 94.4% | 93% | 92.33% | 94% | 93.67% | 91.97% | 91.77% | 92.73% | 92.87%
2239 | 98.23% | 97.63% | 96.03% | 95.33% | 94.47% | 95.97% | 95.9% | 93.23% | 92.63% | 94.4% | 93% | 92.33% | 94% | 93.67% | 91.97% | 91.77% | 92.73% | 92.87%
2240 | 98.23% | 97.63% | 96.03% | 95.33% | 94.43% | 95.97% | 95.9% | 93.23% | 92.63% | 94.4% | 93% | 92.33% | 94% | 93.67% | 91.97% | 91.77% | 92.73% | 92.87%
2241 | 98.23% | 97.63% | 96.03% | 95.33% | 94.43% | 95.93% | 95.9% | 93.23% | 92.63% | 94.4% | 93% | 92.33% | 94% | 93.67% | 91.97% | 91.77% | 92.73% | 92.87%
2242 | 98.23% | 97.63% | 96.03% | 95.3% | 94.43% | 95.93% | 95.9% | 93.23% | 92.63% | 94.4% | 93% | 92.33% | 94% | 93.67% | 91.97% | 91.77% | 92.73% | 92.87%
2243 | 98.23% | 97.63% | 96.03% | 95.3% | 94.43% | 95.93% | 95.9% | 93.23% | 92.63% | 94.4% | 93% | 92.33% | 94% | 93.67% | 91.97% | 91.77% | 92.7% | 92.83%
2244 | 98.23% | 97.63% | 96.03% | 95.3% | 94.43% | 95.93% | 95.9% | 93.23% | 92.63% | 94.4% | 93% | 92.33% | 93.97% | 93.67% | 91.97% | 91.77% | 92.7% | 92.83%
2245 | 98.23% | 97.63% | 96.03% | 95.3% | 94.43% | 95.93% | 95.87% | 93.23% | 92.63% | 94.4% | 93% | 92.33% | 93.97% | 93.67% | 91.97% | 91.77% | 92.7% | 92.83%
2246 | 98.23% | 97.63% | 96.03% | 95.3% | 94.43% | 95.93% | 95.87% | 93.2% | 92.63% | 94.4% | 93% | 92.33% | 93.97% | 93.67% | 91.97% | 91.73% | 92.7% | 92.83%
2247 | 98.23% | 97.63% | 96.03% | 95.3% | 94.43% | 95.93% | 95.87% | 93.2% | 92.63% | 94.4% | 93% | 92.33% | 93.97% | 93.67% | 91.97% | 91.73% | 92.7% | 92.83%
2248 | 98.23% | 97.63% | 96.03% | 95.3% | 94.43% | 95.93% | 95.87% | 93.2% | 92.63% | 94.4% | 93% | 92.33% | 93.97% | 93.67% | 91.97% | 91.73% | 92.7% | 92.83%
2249 | 98.23% | 97.63% | 96.03% | 95.33% | 94.43% | 95.93% | 95.87% | 93.2% | 92.63% | 94.4% | 93% | 92.33% | 93.97% | 93.67% | 91.97% | 91.73% | 92.7% | 92.83%
2250 | 98.23% | 97.63% | 96.03% | 95.33% | 94.43% | 95.93% | 95.87% | 93.2% | 92.63% | 94.4% | 93% | 92.33% | 93.97% | 93.67% | 91.97% | 91.73% | 92.7% | 92.83%
2251 | 98.23% | 97.63% | 96.03% | 95.33% | 94.43% | 95.93% | 95.87% | 93.2% | 92.63% | 94.4% | 93% | 92.33% | 93.97% | 93.67% | 91.97% | 91.73% | 92.7% | 92.83%
2252 | 98.23% | 97.63% | 96.03% | 95.3% | 94.43% | 95.93% | 95.87% | 93.2% | 92.63% | 94.4% | 93% | 92.33% | 93.97% | 93.67% | 91.97% | 91.73% | 92.7% | 92.83%
2253 | 98.23% | 97.63% | 96.03% | 95.3% | 94.43% | 95.93% | 95.87% | 93.2% | 92.63% | 94.4% | 93% | 92.3% | 93.97% | 93.67% | 91.97% | 91.73% | 92.7% | 92.83%
2254 | 98.23% | 97.63% | 96.03% | 95.3% | 94.43% | 95.93% | 95.87% | 93.2% | 92.6% | 94.4% | 93% | 92.3% | 93.97% | 93.67% | 91.93% | 91.73% | 92.7% | 92.83%
2255 | 98.23% | 97.63% | 96.03% | 95.3% | 94.43% | 95.93% | 95.87% | 93.2% | 92.6% | 94.4% | 93% | 92.3% | 93.97% | 93.63% | 91.93% | 91.73% | 92.7% | 92.83%
2256 | 98.23% | 97.63% | 96.03% | 95.3% | 94.43% | 95.93% | 95.87% | 93.2% | 92.6% | 94.4% | 93% | 92.3% | 93.97% | 93.63% | 91.93% | 91.73% | 92.7% | 92.83%
2257 | 98.23% | 97.63% | 96.03% | 95.3% | 94.43% | 95.93% | 95.87% | 93.2% | 92.6% | 94.4% | 93% | 92.3% | 93.97% | 93.63% | 91.93% | 91.7% | 92.7% | 92.8%
2258 | 98.23% | 97.63% | 96.03% | 95.3% | 94.43% | 95.93% | 95.87% | 93.2% | 92.6% | 94.4% | 93% | 92.3% | 93.97% | 93.63% | 91.93% | 91.7% | 92.7% | 92.8%
2259 | 98.23% | 97.63% | 96.03% | 95.3% | 94.4% | 95.93% | 95.87% | 93.2% | 92.6% | 94.4% | 93% | 92.3% | 93.97% | 93.63% | 91.93% | 91.7% | 92.67% | 92.8%
2260 | 98.23% | 97.63% | 96.03% | 95.3% | 94.4% | 95.93% | 95.87% | 93.2% | 92.6% | 94.4% | 93% | 92.3% | 93.97% | 93.63% | 91.93% | 91.7% | 92.67% | 92.8%
2261 | 98.23% | 97.63% | 96.03% | 95.3% | 94.4% | 95.93% | 95.87% | 93.2% | 92.6% | 94.4% | 93% | 92.3% | 93.93% | 93.63% | 91.93% | 91.7% | 92.67% | 92.8%
2262 | 98.23% | 97.63% | 96.03% | 95.3% | 94.4% | 95.93% | 95.87% | 93.2% | 92.6% | 94.4% | 93% | 92.3% | 93.93% | 93.63% | 91.93% | 91.7% | 92.67% | 92.8%
2263 | 98.23% | 97.63% | 96.03% | 95.3% | 94.4% | 95.93% | 95.87% | 93.2% | 92.6% | 94.4% | 93% | 92.3% | 93.93% | 93.63% | 91.93% | 91.7% | 92.67% | 92.8%
2264 | 98.23% | 97.63% | 96.03% | 95.3% | 94.4% | 95.93% | 95.87% | 93.2% | 92.6% | 94.4% | 93% | 92.3% | 93.93% | 93.63% | 91.93% | 91.7% | 92.67% | 92.8%
2265 | 98.23% | 97.63% | 96.03% | 95.3% | 94.4% | 95.93% | 95.87% | 93.2% | 92.6% | 94.4% | 92.97% | 92.3% | 93.93% | 93.63% | 91.93% | 91.7% | 92.67% | 92.8%
2266 | 98.23% | 97.63% | 96.03% | 95.3% | 94.4% | 95.93% | 95.83% | 93.2% | 92.6% | 94.4% | 92.97% | 92.3% | 93.93% | 93.63% | 91.93% | 91.7% | 92.67% | 92.8%
2267 | 98.23% | 97.63% | 96.03% | 95.3% | 94.4% | 95.93% | 95.83% | 93.2% | 92.6% | 94.4% | 92.97% | 92.3% | 93.93% | 93.63% | 91.93% | 91.7% | 92.67% | 92.8%
2268 | 98.23% | 97.63% | 96.03% | 95.3% | 94.4% | 95.93% | 95.83% | 93.2% | 92.6% | 94.4% | 92.97% | 92.3% | 93.93% | 93.63% | 91.93% | 91.7% | 92.67% | 92.8%
2269 | 98.23% | 97.63% | 96.03% | 95.3% | 94.4% | 95.93% | 95.83% | 93.2% | 92.6% | 94.4% | 92.97% | 92.3% | 93.93% | 93.63% | 91.93% | 91.7% | 92.67% | 92.8%
2270 | 98.23% | 97.63% | 96.03% | 95.3% | 94.4% | 95.93% | 95.83% | 93.17% | 92.6% | 94.4% | 92.97% | 92.3% | 93.93% | 93.63% | 91.93% | 91.7% | 92.67% | 92.8%
2271 | 98.23% | 97.63% | 96.03% | 95.3% | 94.4% | 95.93% | 95.83% | 93.17% | 92.6% | 94.4% | 92.97% | 92.3% | 93.93% | 93.63% | 91.93% | 91.7% | 92.67% | 92.8%
2272 | 98.23% | 97.63% | 96.03% | 95.3% | 94.4% | 95.93% | 95.83% | 93.17% | 92.6% | 94.4% | 92.97% | 92.3% | 93.93% | 93.6% | 91.9% | 91.67% | 92.67% | 92.8%
2273 | 98.23% | 97.63% | 96.03% | 95.3% | 94.4% | 95.93% | 95.83% | 93.17% | 92.6% | 94.37% | 92.97% | 92.3% | 93.93% | 93.6% | 91.9% | 91.67% | 92.67% | 92.8%
2274 | 98.23% | 97.63% | 96.03% | 95.3% | 94.4% | 95.93% | 95.83% | 93.17% | 92.6% | 94.37% | 92.97% | 92.3% | 93.93% | 93.6% | 91.9% | 91.67% | 92.67% | 92.8%
2275 | 98.23% | 97.63% | 96.03% | 95.3% | 94.4% | 95.93% | 95.83% | 93.17% | 92.6% | 94.37% | 92.97% | 92.3% | 93.93% | 93.6% | 91.9% | 91.67% | 92.67% | 92.8%
2276 | 98.23% | 97.63% | 96.03% | 95.27% | 94.4% | 95.93% | 95.83% | 93.17% | 92.57% | 94.37% | 92.97% | 92.27% | 93.93% | 93.6% | 91.9% | 91.67% | 92.63% | 92.8%
2277 | 98.2% | 97.63% | 96.03% | 95.27% | 94.4% | 95.93% | 95.83% | 93.17% | 92.57% | 94.37% | 92.97% | 92.27% | 93.93% | 93.6% | 91.9% | 91.67% | 92.63% | 92.77%
2278 | 98.2% | 97.63% | 96.03% | 95.27% | 94.4% | 95.9% | 95.83% | 93.17% | 92.57% | 94.37% | 92.97% | 92.27% | 93.93% | 93.6% | 91.9% | 91.67% | 92.63% | 92.77%
2279 | 98.2% | 97.63% | 96.03% | 95.27% | 94.4% | 95.9% | 95.83% | 93.17% | 92.57% | 94.37% | 92.97% | 92.27% | 93.93% | 93.6% | 91.9% | 91.67% | 92.63% | 92.77%
2280 | 98.2% | 97.63% | 96.03% | 95.27% | 94.4% | 95.9% | 95.83% | 93.17% | 92.57% | 94.37% | 92.97% | 92.27% | 93.9% | 93.6% | 91.9% | 91.67% | 92.63% | 92.77%
2281 | 98.2% | 97.63% | 96.03% | 95.27% | 94.4% | 95.9% | 95.83% | 93.17% | 92.57% | 94.37% | 92.97% | 92.27% | 93.9% | 93.6% | 91.9% | 91.67% | 92.63% | 92.77%
2282 | 98.2% | 97.63% | 96.03% | 95.27% | 94.4% | 95.9% | 95.83% | 93.17% | 92.57% | 94.37% | 92.97% | 92.27% | 93.9% | 93.6% | 91.9% | 91.67% | 92.63% | 92.77%
2283 | 98.2% | 97.63% | 96.03% | 95.27% | 94.4% | 95.9% | 95.83% | 93.17% | 92.57% | 94.37% | 92.97% | 92.27% | 93.9% | 93.6% | 91.9% | 91.67% | 92.63% | 92.77%
2284 | 98.2% | 97.63% | 96.03% | 95.27% | 94.4% | 95.9% | 95.83% | 93.17% | 92.57% | 94.37% | 92.97% | 92.27% | 93.9% | 93.6% | 91.9% | 91.67% | 92.63% | 92.77%
2285 | 98.2% | 97.63% | 96.03% | 95.27% | 94.4% | 95.9% | 95.83% | 93.17% | 92.57% | 94.37% | 92.97% | 92.27% | 93.9% | 93.6% | 91.9% | 91.67% | 92.63% | 92.77%
2286 | 98.2% | 97.63% | 96.03% | 95.27% | 94.4% | 95.9% | 95.83% | 93.17% | 92.57% | 94.37% | 92.97% | 92.27% | 93.9% | 93.6% | 91.9% | 91.67% | 92.63% | 92.77%
2287 | 98.2% | 97.63% | 96.03% | 95.27% | 94.4% | 95.9% | 95.83% | 93.17% | 92.57% | 94.37% | 92.97% | 92.27% | 93.87% | 93.6% | 91.9% | 91.67% | 92.63% | 92.77%
2288 | 98.2% | 97.63% | 96.03% | 95.27% | 94.4% | 95.9% | 95.83% | 93.13% | 92.57% | 94.33% | 92.97% | 92.27% | 93.87% | 93.6% | 91.9% | 91.67% | 92.63% | 92.77%
2289 | 98.2% | 97.63% | 96.03% | 95.27% | 94.4% | 95.9% | 95.83% | 93.13% | 92.57% | 94.33% | 92.97% | 92.27% | 93.87% | 93.6% | 91.9% | 91.67% | 92.63% | 92.77%
2290 | 98.2% | 97.63% | 96.03% | 95.27% | 94.4% | 95.9% | 95.83% | 93.13% | 92.57% | 94.33% | 92.97% | 92.27% | 93.87% | 93.6% | 91.9% | 91.63% | 92.63% | 92.77%
2291 | 98.2% | 97.63% | 96.03% | 95.27% | 94.4% | 95.9% | 95.83% | 93.13% | 92.57% | 94.33% | 92.97% | 92.27% | 93.87% | 93.6% | 91.9% | 91.63% | 92.63% | 92.77%
2292 | 98.2% | 97.63% | 96.03% | 95.27% | 94.4% | 95.9% | 95.83% | 93.13% | 92.53% | 94.33% | 92.97% | 92.27% | 93.87% | 93.6% | 91.87% | 91.63% | 92.6% | 92.77%
2293 | 98.2% | 97.63% | 96.03% | 95.27% | 94.4% | 95.9% | 95.83% | 93.13% | 92.53% | 94.33% | 92.97% | 92.27% | 93.87% | 93.6% | 91.87% | 91.63% | 92.6% | 92.77%
2294 | 98.2% | 97.63% | 96.03% | 95.27% | 94.4% | 95.9% | 95.83% | 93.13% | 92.53% | 94.33% | 92.97% | 92.27% | 93.87% | 93.57% | 91.87% | 91.63% | 92.6% | 92.77%
2295 | 98.2% | 97.63% | 96.03% | 95.27% | 94.4% | 95.9% | 95.83% | 93.13% | 92.53% | 94.33% | 92.97% | 92.27% | 93.87% | 93.57% | 91.87% | 91.63% | 92.6% | 92.73%
2296 | 98.2% | 97.6% | 96.03% | 95.27% | 94.4% | 95.9% | 95.83% | 93.13% | 92.53% | 94.33% | 92.97% | 92.27% | 93.87% | 93.57% | 91.87% | 91.63% | 92.6% | 92.73%
2297 | 98.2% | 97.6% | 96.03% | 95.27% | 94.4% | 95.9% | 95.83% | 93.13% | 92.53% | 94.33% | 92.97% | 92.27% | 93.83% | 93.57% | 91.87% | 91.63% | 92.6% | 92.73%
2298 | 98.2% | 97.6% | 96.03% | 95.27% | 94.4% | 95.9% | 95.83% | 93.13% | 92.53% | 94.33% | 92.97% | 92.27% | 93.83% | 93.57% | 91.87% | 91.63% | 92.6% | 92.73%
2300 | 98.2% | 97.6% | 96.03% | 95.27% | 94.4% | 95.9% | 95.8% | 93.13% | 92.53% | 94.33% | 92.97% | 92.27% | 93.83% | 93.57% | 91.87% | 91.63% | 92.6% | 92.73%
2301 | 98.2% | 97.6% | 96.03% | 95.23% | 94.4% | 95.9% | 95.8% | 93.13% | 92.53% | 94.33% | 92.97% | 92.27% | 93.83% | 93.57% | 91.87% | 91.63% | 92.6% | 92.73%
2302 | 98.2% | 97.6% | 96.03% | 95.23% | 94.4% | 95.9% | 95.8% | 93.13% | 92.53% | 94.33% | 92.97% | 92.27% | 93.83% | 93.57% | 91.87% | 91.63% | 92.6% | 92.73%
2303 | 98.2% | 97.6% | 96.03% | 95.23% | 94.4% | 95.9% | 95.8% | 93.13% | 92.57% | 94.33% | 92.97% | 92.27% | 93.83% | 93.57% | 91.87% | 91.6% | 92.6% | 92.73%
2304 | 98.2% | 97.6% | 96.03% | 95.23% | 94.4% | 95.9% | 95.8% | 93.13% | 92.57% | 94.33% | 92.97% | 92.27% | 93.83% | 93.57% | 91.87% | 91.6% | 92.6% | 92.73%
2305 | 98.2% | 97.6% | 96.03% | 95.23% | 94.4% | 95.9% | 95.8% | 93.13% | 92.57% | 94.33% | 92.97% | 92.27% | 93.83% | 93.57% | 91.87% | 91.6% | 92.6% | 92.73%
2306 | 98.2% | 97.6% | 96.03% | 95.23% | 94.4% | 95.9% | 95.8% | 93.13% | 92.53% | 94.3% | 92.97% | 92.27% | 93.83% | 93.57% | 91.87% | 91.6% | 92.6% | 92.73%
2307 | 98.2% | 97.6% | 96% | 95.23% | 94.4% | 95.9% | 95.8% | 93.13% | 92.53% | 94.3% | 92.97% | 92.27% | 93.83% | 93.57% | 91.87% | 91.6% | 92.6% | 92.73%
2308 | 98.2% | 97.6% | 96% | 95.23% | 94.4% | 95.87% | 95.8% | 93.13% | 92.53% | 94.3% | 92.97% | 92.27% | 93.83% | 93.57% | 91.87% | 91.6% | 92.6% | 92.73%
2309 | 98.2% | 97.6% | 96% | 95.23% | 94.4% | 95.87% | 95.8% | 93.13% | 92.53% | 94.3% | 92.97% | 92.27% | 93.8% | 93.53% | 91.87% | 91.6% | 92.6% | 92.73%
2310 | 98.2% | 97.6% | 96% | 95.23% | 94.4% | 95.87% | 95.8% | 93.13% | 92.53% | 94.3% | 92.97% | 92.27% | 93.8% | 93.53% | 91.87% | 91.6% | 92.6% | 92.73%
2311 | 98.2% | 97.6% | 96% | 95.23% | 94.4% | 95.87% | 95.77% | 93.13% | 92.53% | 94.3% | 92.97% | 92.27% | 93.8% | 93.53% | 91.87% | 91.6% | 92.6% | 92.73%
2312 | 98.2% | 97.6% | 96% | 95.27% | 94.4% | 95.87% | 95.77% | 93.13% | 92.53% | 94.3% | 92.93% | 92.27% | 93.8% | 93.53% | 91.87% | 91.6% | 92.6% | 92.73%
2313 | 98.2% | 97.6% | 96% | 95.27% | 94.37% | 95.87% | 95.77% | 93.13% | 92.53% | 94.3% | 92.93% | 92.27% | 93.8% | 93.53% | 91.87% | 91.6% | 92.57% | 92.73%
2314 | 98.2% | 97.6% | 96% | 95.27% | 94.37% | 95.87% | 95.77% | 93.13% | 92.53% | 94.3% | 92.93% | 92.27% | 93.8% | 93.53% | 91.87% | 91.6% | 92.57% | 92.73%
2315 | 98.2% | 97.6% | 96% | 95.27% | 94.37% | 95.87% | 95.77% | 93.13% | 92.53% | 94.3% | 92.93% | 92.27% | 93.8% | 93.53% | 91.87% | 91.57% | 92.57% | 92.73%
2316 | 98.2% | 97.6% | 96% | 95.27% | 94.37% | 95.87% | 95.77% | 93.13% | 92.53% | 94.3% | 92.93% | 92.27% | 93.8% | 93.53% | 91.87% | 91.57% | 92.57% | 92.73%
2317 | 98.2% | 97.6% | 96% | 95.27% | 94.37% | 95.87% | 95.77% | 93.13% | 92.53% | 94.3% | 92.93% | 92.27% | 93.8% | 93.53% | 91.87% | 91.57% | 92.57% | 92.73%
2318 | 98.2% | 97.6% | 96% | 95.27% | 94.37% | 95.87% | 95.77% | 93.13% | 92.53% | 94.3% | 92.93% | 92.27% | 93.8% | 93.53% | 91.87% | 91.57% | 92.57% | 92.73%
2319 | 98.2% | 97.6% | 96% | 95.27% | 94.37% | 95.87% | 95.77% | 93.13% | 92.53% | 94.3% | 92.93% | 92.27% | 93.8% | 93.53% | 91.87% | 91.57% | 92.57% | 92.7%
2320 | 98.2% | 97.6% | 96% | 95.27% | 94.37% | 95.87% | 95.77% | 93.13% | 92.53% | 94.3% | 92.93% | 92.27% | 93.8% | 93.53% | 91.87% | 91.57% | 92.57% | 92.7%
2321 | 98.2% | 97.6% | 96% | 95.27% | 94.37% | 95.87% | 95.77% | 93.13% | 92.53% | 94.3% | 92.93% | 92.27% | 93.8% | 93.53% | 91.87% | 91.57% | 92.57% | 92.7%
2322 | 98.2% | 97.6% | 96% | 95.27% | 94.37% | 95.87% | 95.77% | 93.13% | 92.53% | 94.3% | 92.93% | 92.27% | 93.8% | 93.53% | 91.87% | 91.57% | 92.57% | 92.7%
2323 | 98.2% | 97.57% | 96% | 95.27% | 94.37% | 95.87% | 95.77% | 93.13% | 92.53% | 94.3% | 92.93% | 92.27% | 93.8% | 93.53% | 91.87% | 91.57% | 92.57% | 92.7%
2324 | 98.2% | 97.57% | 96% | 95.27% | 94.37% | 95.87% | 95.77% | 93.13% | 92.53% | 94.3% | 92.93% | 92.27% | 93.8% | 93.53% | 91.87% | 91.57% | 92.57% | 92.7%
2325 | 98.2% | 97.57% | 96% | 95.27% | 94.37% | 95.87% | 95.77% | 93.13% | 92.53% | 94.3% | 92.93% | 92.27% | 93.77% | 93.53% | 91.83% | 91.57% | 92.57% | 92.7%
2326 | 98.2% | 97.57% | 96% | 95.27% | 94.37% | 95.83% | 95.77% | 93.1% | 92.53% | 94.3% | 92.93% | 92.23% | 93.77% | 93.53% | 91.83% | 91.53% | 92.57% | 92.7%
2327 | 98.2% | 97.57% | 96% | 95.27% | 94.37% | 95.83% | 95.77% | 93.1% | 92.53% | 94.3% | 92.93% | 92.23% | 93.77% | 93.53% | 91.83% | 91.53% | 92.53% | 92.7%
2328 | 98.2% | 97.57% | 96% | 95.27% | 94.37% | 95.83% | 95.77% | 93.1% | 92.53% | 94.3% | 92.93% | 92.23% | 93.77% | 93.5% | 91.83% | 91.53% | 92.53% | 92.7%
2329 | 98.2% | 97.57% | 96% | 95.23% | 94.37% | 95.83% | 95.77% | 93.1% | 92.53% | 94.27% | 92.93% | 92.23% | 93.77% | 93.5% | 91.83% | 91.53% | 92.53% | 92.7%
2330 | 98.2% | 97.57% | 96% | 95.23% | 94.37% | 95.83% | 95.73% | 93.1% | 92.53% | 94.27% | 92.93% | 92.23% | 93.77% | 93.5% | 91.83% | 91.53% | 92.53% | 92.7%
2331 | 98.2% | 97.57% | 96% | 95.23% | 94.37% | 95.83% | 95.73% | 93.1% | 92.53% | 94.27% | 92.93% | 92.23% | 93.77% | 93.5% | 91.83% | 91.53% | 92.53% | 92.7%
2332 | 98.2% | 97.57% | 96% | 95.23% | 94.37% | 95.83% | 95.73% | 93.1% | 92.53% | 94.27% | 92.9% | 92.23% | 93.77% | 93.5% | 91.83% | 91.53% | 92.53% | 92.7%
2333 | 98.2% | 97.57% | 96% | 95.23% | 94.37% | 95.83% | 95.73% | 93.1% | 92.53% | 94.27% | 92.9% | 92.23% | 93.77% | 93.5% | 91.83% | 91.53% | 92.53% | 92.7%
2334 | 98.2% | 97.57% | 96% | 95.23% | 94.37% | 95.83% | 95.73% | 93.1% | 92.53% | 94.27% | 92.9% | 92.23% | 93.77% | 93.5% | 91.83% | 91.53% | 92.53% | 92.7%
2335 | 98.2% | 97.57% | 96% | 95.23% | 94.37% | 95.83% | 95.73% | 93.1% | 92.53% | 94.27% | 92.9% | 92.23% | 93.77% | 93.5% | 91.83% | 91.53% | 92.53% | 92.7%
2336 | 98.2% | 97.57% | 96% | 95.23% | 94.37% | 95.83% | 95.73% | 93.1% | 92.53% | 94.27% | 92.9% | 92.23% | 93.73% | 93.5% | 91.83% | 91.5% | 92.53% | 92.67%
2337 | 98.2% | 97.57% | 96% | 95.23% | 94.37% | 95.83% | 95.73% | 93.1% | 92.53% | 94.27% | 92.9% | 92.23% | 93.73% | 93.5% | 91.83% | 91.5% | 92.53% | 92.67%
2338 | 98.2% | 97.57% | 96% | 95.23% | 94.37% | 95.83% | 95.73% | 93.1% | 92.53% | 94.27% | 92.9% | 92.2% | 93.73% | 93.5% | 91.83% | 91.5% | 92.53% | 92.67%
2339 | 98.2% | 97.57% | 96% | 95.23% | 94.37% | 95.83% | 95.73% | 93.1% | 92.5% | 94.27% | 92.9% | 92.2% | 93.73% | 93.5% | 91.83% | 91.5% | 92.53% | 92.67%
2340 | 98.2% | 97.57% | 96% | 95.23% | 94.37% | 95.83% | 95.73% | 93.1% | 92.5% | 94.27% | 92.9% | 92.2% | 93.73% | 93.5% | 91.83% | 91.5% | 92.53% | 92.67%
2341 | 98.2% | 97.57% | 96% | 95.23% | 94.37% | 95.83% | 95.7% | 93.1% | 92.5% | 94.27% | 92.9% | 92.2% | 93.73% | 93.5% | 91.83% | 91.5% | 92.53% | 92.67%
2342 | 98.2% | 97.57% | 96% | 95.23% | 94.37% | 95.83% | 95.7% | 93.1% | 92.5% | 94.27% | 92.9% | 92.2% | 93.73% | 93.5% | 91.8% | 91.5% | 92.53% | 92.67%
2343 | 98.2% | 97.57% | 96% | 95.23% | 94.37% | 95.83% | 95.7% | 93.1% | 92.5% | 94.27% | 92.9% | 92.2% | 93.73% | 93.5% | 91.8% | 91.5% | 92.5% | 92.67%
2344 | 98.2% | 97.57% | 96% | 95.23% | 94.37% | 95.83% | 95.7% | 93.1% | 92.5% | 94.23% | 92.9% | 92.2% | 93.73% | 93.5% | 91.8% | 91.5% | 92.5% | 92.67%
2345 | 98.2% | 97.57% | 96% | 95.23% | 94.37% | 95.83% | 95.7% | 93.1% | 92.5% | 94.23% | 92.9% | 92.2% | 93.73% | 93.5% | 91.8% | 91.47% | 92.5% | 92.67%
2346 | 98.2% | 97.57% | 96% | 95.23% | 94.33% | 95.83% | 95.7% | 93.1% | 92.5% | 94.23% | 92.9% | 92.2% | 93.73% | 93.5% | 91.8% | 91.47% | 92.5% | 92.67%
2347 | 98.2% | 97.57% | 96% | 95.23% | 94.33% | 95.83% | 95.7% | 93.1% | 92.5% | 94.23% | 92.9% | 92.2% | 93.73% | 93.5% | 91.8% | 91.47% | 92.5% | 92.67%
2348 | 98.2% | 97.57% | 96% | 95.23% | 94.33% | 95.83% | 95.7% | 93.1% | 92.5% | 94.23% | 92.9% | 92.2% | 93.73% | 93.5% | 91.8% | 91.47% | 92.5% | 92.67%
2349 | 98.2% | 97.57% | 96% | 95.23% | 94.33% | 95.83% | 95.7% | 93.1% | 92.5% | 94.23% | 92.9% | 92.2% | 93.73% | 93.5% | 91.8% | 91.47% | 92.5% | 92.67%
2350 | 98.2% | 97.57% | 96% | 95.23% | 94.33% | 95.83% | 95.7% | 93.1% | 92.5% | 94.23% | 92.9% | 92.2% | 93.73% | 93.5% | 91.8% | 91.47% | 92.5% | 92.67%
2351 | 98.2% | 97.57% | 96% | 95.23% | 94.33% | 95.83% | 95.7% | 93.1% | 92.5% | 94.23% | 92.9% | 92.2% | 93.73% | 93.5% | 91.8% | 91.47% | 92.5% | 92.67%
2352 | 98.2% | 97.57% | 96% | 95.23% | 94.33% | 95.83% | 95.7% | 93.1% | 92.5% | 94.23% | 92.9% | 92.2% | 93.73% | 93.5% | 91.8% | 91.47% | 92.5% | 92.67%
2353 | 98.2% | 97.57% | 96% | 95.23% | 94.33% | 95.8% | 95.7% | 93.1% | 92.5% | 94.23% | 92.9% | 92.2% | 93.73% | 93.5% | 91.8% | 91.47% | 92.5% | 92.67%
2354 | 98.2% | 97.57% | 96% | 95.23% | 94.33% | 95.8% | 95.7% | 93.1% | 92.5% | 94.23% | 92.9% | 92.2% | 93.73% | 93.5% | 91.8% | 91.47% | 92.5% | 92.67%
2355 | 98.2% | 97.57% | 96% | 95.23% | 94.33% | 95.8% | 95.7% | 93.1% | 92.5% | 94.23% | 92.9% | 92.2% | 93.73% | 93.5% | 91.8% | 91.47% | 92.5% | 92.67%
2357 | 98.2% | 97.57% | 96% | 95.2% | 94.33% | 95.8% | 95.7% | 93.1% | 92.5% | 94.23% | 92.9% | 92.2% | 93.73% | 93.47% | 91.8% | 91.47% | 92.5% | 92.67%
2358 | 98.2% | 97.57% | 96% | 95.2% | 94.33% | 95.8% | 95.7% | 93.1% | 92.5% | 94.23% | 92.9% | 92.2% | 93.73% | 93.47% | 91.8% | 91.47% | 92.5% | 92.67%
2359 | 98.2% | 97.57% | 96% | 95.2% | 94.33% | 95.8% | 95.7% | 93.1% | 92.5% | 94.23% | 92.9% | 92.2% | 93.73% | 93.47% | 91.8% | 91.47% | 92.5% | 92.67%
2360 | 98.2% | 97.57% | 96% | 95.2% | 94.33% | 95.8% | 95.7% | 93.1% | 92.5% | 94.23% | 92.9% | 92.2% | 93.73% | 93.47% | 91.8% | 91.47% | 92.5% | 92.67%
2361 | 98.2% | 97.57% | 96% | 95.2% | 94.33% | 95.8% | 95.7% | 93.1% | 92.5% | 94.23% | 92.9% | 92.2% | 93.7% | 93.47% | 91.8% | 91.43% | 92.5% | 92.67%
2362 | 98.2% | 97.57% | 96% | 95.2% | 94.33% | 95.8% | 95.7% | 93.1% | 92.5% | 94.23% | 92.9% | 92.2% | 93.7% | 93.47% | 91.8% | 91.43% | 92.5% | 92.63%
2363 | 98.2% | 97.57% | 96% | 95.2% | 94.33% | 95.8% | 95.7% | 93.1% | 92.5% | 94.23% | 92.9% | 92.2% | 93.7% | 93.47% | 91.8% | 91.43% | 92.5% | 92.63%
2364 | 98.2% | 97.57% | 96% | 95.2% | 94.33% | 95.8% | 95.7% | 93.1% | 92.47% | 94.23% | 92.9% | 92.2% | 93.7% | 93.47% | 91.8% | 91.43% | 92.5% | 92.63%
2365 | 98.2% | 97.57% | 96% | 95.2% | 94.33% | 95.8% | 95.7% | 93.1% | 92.47% | 94.23% | 92.9% | 92.2% | 93.7% | 93.47% | 91.8% | 91.43% | 92.5% | 92.63%
2366 | 98.2% | 97.57% | 96% | 95.2% | 94.33% | 95.8% | 95.7% | 93.1% | 92.47% | 94.23% | 92.9% | 92.2% | 93.7% | 93.47% | 91.77% | 91.43% | 92.5% | 92.63%
2367 | 98.2% | 97.57% | 96% | 95.2% | 94.33% | 95.8% | 95.7% | 93.1% | 92.47% | 94.23% | 92.9% | 92.2% | 93.7% | 93.47% | 91.77% | 91.43% | 92.47% | 92.63%
2368 | 98.2% | 97.57% | 96% | 95.2% | 94.33% | 95.8% | 95.7% | 93.1% | 92.47% | 94.23% | 92.9% | 92.2% | 93.7% | 93.47% | 91.77% | 91.43% | 92.47% | 92.63%
2369 | 98.2% | 97.57% | 96% | 95.2% | 94.33% | 95.8% | 95.7% | 93.1% | 92.47% | 94.23% | 92.9% | 92.2% | 93.7% | 93.47% | 91.77% | 91.43% | 92.47% | 92.63%
2370 | 98.2% | 97.57% | 96% | 95.2% | 94.33% | 95.8% | 95.7% | 93.1% | 92.47% | 94.2% | 92.9% | 92.17% | 93.7% | 93.47% | 91.77% | 91.4% | 92.47% | 92.63%
2371 | 98.2% | 97.57% | 96% | 95.2% | 94.33% | 95.8% | 95.7% | 93.1% | 92.47% | 94.2% | 92.9% | 92.17% | 93.7% | 93.47% | 91.77% | 91.4% | 92.47% | 92.63%
2372 | 98.2% | 97.57% | 96% | 95.2% | 94.33% | 95.8% | 95.7% | 93.1% | 92.47% | 94.2% | 92.9% | 92.17% | 93.7% | 93.47% | 91.77% | 91.4% | 92.47% | 92.63%
2373 | 98.2% | 97.57% | 96% | 95.2% | 94.3% | 95.8% | 95.7% | 93.07% | 92.47% | 94.2% | 92.9% | 92.17% | 93.67% | 93.47% | 91.77% | 91.4% | 92.47% | 92.63%
2374 | 98.2% | 97.57% | 95.97% | 95.2% | 94.3% | 95.8% | 95.7% | 93.07% | 92.47% | 94.2% | 92.87% | 92.17% | 93.67% | 93.47% | 91.77% | 91.4% | 92.47% | 92.63%
2375 | 98.2% | 97.57% | 95.97% | 95.2% | 94.3% | 95.8% | 95.7% | 93.07% | 92.47% | 94.2% | 92.87% | 92.17% | 93.67% | 93.47% | 91.77% | 91.4% | 92.47% | 92.63%
2376 | 98.2% | 97.57% | 95.97% | 95.2% | 94.3% | 95.8% | 95.7% | 93.07% | 92.47% | 94.2% | 92.87% | 92.17% | 93.67% | 93.47% | 91.77% | 91.4% | 92.47% | 92.63%
2377 | 98.2% | 97.57% | 95.97% | 95.2% | 94.3% | 95.8% | 95.7% | 93.07% | 92.47% | 94.2% | 92.87% | 92.17% | 93.67% | 93.47% | 91.77% | 91.4% | 92.43% | 92.63%
2378 | 98.2% | 97.57% | 95.97% | 95.2% | 94.3% | 95.8% | 95.7% | 93.07% | 92.47% | 94.2% | 92.87% | 92.17% | 93.67% | 93.47% | 91.77% | 91.4% | 92.43% | 92.63%
2379 | 98.2% | 97.57% | 95.97% | 95.2% | 94.3% | 95.8% | 95.7% | 93.07% | 92.47% | 94.2% | 92.87% | 92.17% | 93.67% | 93.47% | 91.77% | 91.4% | 92.43% | 92.63%
2380 | 98.2% | 97.57% | 95.97% | 95.2% | 94.3% | 95.8% | 95.7% | 93.07% | 92.47% | 94.2% | 92.87% | 92.17% | 93.67% | 93.47% | 91.77% | 91.4% | 92.43% | 92.63%
2381 | 98.2% | 97.57% | 95.97% | 95.2% | 94.3% | 95.8% | 95.7% | 93.07% | 92.47% | 94.2% | 92.87% | 92.17% | 93.67% | 93.47% | 91.77% | 91.4% | 92.43% | 92.63%
2382 | 98.2% | 97.57% | 95.97% | 95.2% | 94.3% | 95.8% | 95.7% | 93.07% | 92.47% | 94.2% | 92.87% | 92.17% | 93.67% | 93.47% | 91.77% | 91.4% | 92.43% | 92.63%
2383 | 98.2% | 97.57% | 95.97% | 95.2% | 94.3% | 95.8% | 95.7% | 93.07% | 92.47% | 94.2% | 92.87% | 92.17% | 93.67% | 93.43% | 91.73% | 91.4% | 92.43% | 92.63%
2384 | 98.2% | 97.57% | 95.97% | 95.2% | 94.3% | 95.8% | 95.7% | 93.07% | 92.47% | 94.2% | 92.87% | 92.13% | 93.67% | 93.43% | 91.73% | 91.4% | 92.43% | 92.63%
2385 | 98.2% | 97.57% | 95.97% | 95.2% | 94.3% | 95.8% | 95.67% | 93.07% | 92.47% | 94.2% | 92.87% | 92.13% | 93.67% | 93.43% | 91.73% | 91.4% | 92.43% | 92.63%
2386 | 98.2% | 97.57% | 95.97% | 95.17% | 94.3% | 95.8% | 95.67% | 93.07% | 92.47% | 94.2% | 92.87% | 92.13% | 93.67% | 93.43% | 91.73% | 91.4% | 92.4% | 92.63%
2387 | 98.2% | 97.57% | 95.97% | 95.17% | 94.3% | 95.8% | 95.67% | 93.07% | 92.47% | 94.2% | 92.87% | 92.13% | 93.67% | 93.43% | 91.73% | 91.4% | 92.4% | 92.63%
2388 | 98.2% | 97.57% | 95.97% | 95.17% | 94.3% | 95.8% | 95.67% | 93.07% | 92.47% | 94.2% | 92.87% | 92.13% | 93.67% | 93.43% | 91.73% | 91.4% | 92.4% | 92.63%
2389 | 98.2% | 97.57% | 95.97% | 95.17% | 94.3% | 95.8% | 95.67% | 93.07% | 92.47% | 94.2% | 92.87% | 92.13% | 93.67% | 93.43% | 91.73% | 91.37% | 92.4% | 92.63%
2390 | 98.2% | 97.57% | 95.97% | 95.17% | 94.3% | 95.8% | 95.67% | 93.07% | 92.47% | 94.2% | 92.87% | 92.13% | 93.67% | 93.43% | 91.73% | 91.37% | 92.4% | 92.63%
2391 | 98.2% | 97.57% | 95.97% | 95.17% | 94.3% | 95.8% | 95.67% | 93.03% | 92.47% | 94.2% | 92.87% | 92.13% | 93.67% | 93.43% | 91.73% | 91.37% | 92.4% | 92.63%
2392 | 98.2% | 97.57% | 95.97% | 95.17% | 94.3% | 95.8% | 95.67% | 93.03% | 92.47% | 94.2% | 92.87% | 92.13% | 93.67% | 93.43% | 91.73% | 91.37% | 92.4% | 92.63%
2393 | 98.2% | 97.57% | 95.97% | 95.17% | 94.3% | 95.8% | 95.67% | 93.03% | 92.47% | 94.2% | 92.87% | 92.13% | 93.67% | 93.43% | 91.73% | 91.37% | 92.4% | 92.63%
2394 | 98.2% | 97.57% | 95.97% | 95.17% | 94.3% | 95.8% | 95.67% | 93.03% | 92.47% | 94.2% | 92.87% | 92.13% | 93.67% | 93.43% | 91.73% | 91.37% | 92.4% | 92.6%
2395 | 98.2% | 97.57% | 95.97% | 95.17% | 94.3% | 95.8% | 95.67% | 93.03% | 92.47% | 94.2% | 92.87% | 92.13% | 93.67% | 93.43% | 91.73% | 91.37% | 92.4% | 92.6%
2396 | 98.2% | 97.57% | 95.93% | 95.17% | 94.3% | 95.8% | 95.67% | 93.03% | 92.47% | 94.17% | 92.87% | 92.13% | 93.67% | 93.43% | 91.73% | 91.37% | 92.4% | 92.6%
2397 | 98.2% | 97.57% | 95.93% | 95.17% | 94.3% | 95.8% | 95.67% | 93.03% | 92.47% | 94.17% | 92.87% | 92.13% | 93.67% | 93.43% | 91.73% | 91.37% | 92.4% | 92.6%
2398 | 98.2% | 97.57% | 95.93% | 95.17% | 94.3% | 95.77% | 95.67% | 93.03% | 92.47% | 94.17% | 92.87% | 92.13% | 93.67% | 93.43% | 91.73% | 91.37% | 92.4% | 92.6%
2399 | 98.2% | 97.57% | 95.93% | 95.17% | 94.3% | 95.77% | 95.67% | 93.03% | 92.47% | 94.17% | 92.87% | 92.1% | 93.63% | 93.43% | 91.73% | 91.37% | 92.4% | 92.6%
2401 | 98.2% | 97.57% | 95.93% | 95.17% | 94.3% | 95.77% | 95.67% | 93.03% | 92.47% | 94.17% | 92.87% | 92.1% | 93.63% | 93.43% | 91.73% | 91.37% | 92.4% | 92.6%
2401 | 98.2% | 97.57% | 95.93% | 95.13% | 94.3% | 95.77% | 95.63% | 93.03% | 92.47% | 94.17% | 92.87% | 92.1% | 93.63% | 93.4% | 91.73% | 91.37% | 92.4% | 92.6%
2402 | 98.2% | 97.57% | 95.93% | 95.13% | 94.3% | 95.77% | 95.63% | 93.03% | 92.47% | 94.17% | 92.87% | 92.1% | 93.63% | 93.4% | 91.73% | 91.37% | 92.4% | 92.6%
2403 | 98.2% | 97.57% | 95.93% | 95.13% | 94.3% | 95.77% | 95.63% | 93.03% | 92.47% | 94.17% | 92.83% | 92.1% | 93.63% | 93.4% | 91.7% | 91.37% | 92.4% | 92.6%
2404 | 98.2% | 97.57% | 95.93% | 95.13% | 94.3% | 95.77% | 95.63% | 93.03% | 92.47% | 94.17% | 92.83% | 92.1% | 93.63% | 93.4% | 91.7% | 91.37% | 92.4% | 92.6%
2405 | 98.2% | 97.57% | 95.93% | 95.13% | 94.3% | 95.77% | 95.63% | 93.03% | 92.47% | 94.17% | 92.83% | 92.1% | 93.63% | 93.4% | 91.7% | 91.37% | 92.37% | 92.6%
2406 | 98.2% | 97.57% | 95.93% | 95.13% | 94.27% | 95.77% | 95.63% | 93.03% | 92.47% | 94.17% | 92.83% | 92.1% | 93.63% | 93.4% | 91.7% | 91.37% | 92.37% | 92.6%
2408 | 98.2% | 97.57% | 95.93% | 95.13% | 94.27% | 95.77% | 95.63% | 93.03% | 92.47% | 94.17% | 92.83% | 92.1% | 93.63% | 93.4% | 91.7% | 91.37% | 92.37% | 92.6%
2408 | 98.2% | 97.57% | 95.93% | 95.13% | 94.27% | 95.77% | 95.63% | 93.03% | 92.47% | 94.17% | 92.83% | 92.1% | 93.63% | 93.4% | 91.7% | 91.33% | 92.37% | 92.6%
2409 | 98.2% | 97.57% | 95.93% | 95.13% | 94.27% | 95.77% | 95.63% | 93.03% | 92.47% | 94.17% | 92.83% | 92.1% | 93.63% | 93.4% | 91.7% | 91.33% | 92.37% | 92.6%
2410 | 98.2% | 97.57% | 95.93% | 95.13% | 94.27% | 95.77% | 95.63% | 93.03% | 92.47% | 94.17% | 92.83% | 92.1% | 93.63% | 93.4% | 91.7% | 91.33% | 92.37% | 92.6%
2411 | 98.2% | 97.57% | 95.93% | 95.13% | 94.27% | 95.77% | 95.63% | 93.03% | 92.47% | 94.17% | 92.83% | 92.1% | 93.63% | 93.4% | 91.7% | 91.33% | 92.37% | 92.6%
2412 | 98.2% | 97.57% | 95.93% | 95.13% | 94.27% | 95.77% | 95.63% | 93.03% | 92.47% | 94.17% | 92.83% | 92.1% | 93.63% | 93.4% | 91.7% | 91.33% | 92.37% | 92.6%
2413 | 98.2% | 97.57% | 95.93% | 95.13% | 94.27% | 95.77% | 95.63% | 93.03% | 92.47% | 94.17% | 92.83% | 92.1% | 93.63% | 93.4% | 91.7% | 91.33% | 92.37% | 92.6%
2415 | 98.2% | 97.57% | 95.93% | 95.13% | 94.27% | 95.77% | 95.6% | 93.03% | 92.47% | 94.17% | 92.83% | 92.1% | 93.63% | 93.4% | 91.7% | 91.33% | 92.37% | 92.6%
2415 | 98.2% | 97.57% | 95.93% | 95.13% | 94.27% | 95.77% | 95.6% | 93.03% | 92.47% | 94.17% | 92.83% | 92.1% | 93.6% | 93.4% | 91.7% | 91.33% | 92.37% | 92.6%
2416 | 98.2% | 97.57% | 95.93% | 95.13% | 94.27% | 95.77% | 95.6% | 93% | 92.47% | 94.17% | 92.83% | 92.1% | 93.6% | 93.4% | 91.7% | 91.33% | 92.37% | 92.6%
2417 | 98.2% | 97.57% | 95.93% | 95.13% | 94.27% | 95.73% | 95.6% | 93% | 92.47% | 94.17% | 92.83% | 92.1% | 93.6% | 93.4% | 91.7% | 91.33% | 92.37% | 92.57%
2418 | 98.2% | 97.57% | 95.93% | 95.13% | 94.27% | 95.73% | 95.6% | 93% | 92.47% | 94.17% | 92.83% | 92.1% | 93.6% | 93.4% | 91.7% | 91.33% | 92.37% | 92.57%
2419 | 98.2% | 97.57% | 95.93% | 95.13% | 94.27% | 95.73% | 95.6% | 93% | 92.47% | 94.17% | 92.83% | 92.1% | 93.6% | 93.4% | 91.7% | 91.3% | 92.37% | 92.57%
2420 | 98.2% | 97.57% | 95.93% | 95.13% | 94.27% | 95.73% | 95.6% | 93% | 92.43% | 94.17% | 92.83% | 92.1% | 93.6% | 93.4% | 91.7% | 91.3% | 92.37% | 92.57%
2422 | 98.2% | 97.57% | 95.93% | 95.13% | 94.27% | 95.73% | 95.6% | 93% | 92.43% | 94.17% | 92.83% | 92.1% | 93.6% | 93.4% | 91.7% | 91.3% | 92.37% | 92.57%
2423 | 98.2% | 97.57% | 95.93% | 95.13% | 94.27% | 95.73% | 95.6% | 93% | 92.43% | 94.17% | 92.83% | 92.1% | 93.6% | 93.4% | 91.7% | 91.3% | 92.37% | 92.57%
2424 | 98.2% | 97.57% | 95.93% | 95.1% | 94.27% | 95.73% | 95.6% | 93% | 92.43% | 94.17% | 92.83% | 92.1% | 93.6% | 93.4% | 91.7% | 91.3% | 92.37% | 92.57%
2425 | 98.2% | 97.57% | 95.93% | 95.1% | 94.27% | 95.73% | 95.6% | 93% | 92.43% | 94.17% | 92.83% | 92.1% | 93.6% | 93.4% | 91.7% | 91.3% | 92.37% | 92.57%
2426 | 98.2% | 97.57% | 95.93% | 95.1% | 94.27% | 95.73% | 95.6% | 93% | 92.43% | 94.17% | 92.83% | 92.1% | 93.57% | 93.4% | 91.7% | 91.3% | 92.37% | 92.57%
2427 | 98.2% | 97.57% | 95.93% | 95.1% | 94.27% | 95.73% | 95.6% | 93% | 92.43% | 94.17% | 92.83% | 92.1% | 93.57% | 93.4% | 91.7% | 91.3% | 92.37% | 92.57%
2428 | 98.2% | 97.57% | 95.93% | 95.1% | 94.27% | 95.73% | 95.6% | 93% | 92.43% | 94.13% | 92.83% | 92.1% | 93.57% | 93.4% | 91.7% | 91.27% | 92.37% | 92.57%
2429 | 98.2% | 97.57% | 95.93% | 95.1% | 94.27% | 95.73% | 95.6% | 93% | 92.43% | 94.13% | 92.8% | 92.1% | 93.57% | 93.4% | 91.67% | 91.27% | 92.37% | 92.57%
2430 | 98.2% | 97.57% | 95.9% | 95.1% | 94.27% | 95.73% | 95.6% | 93% | 92.43% | 94.13% | 92.8% | 92.1% | 93.57% | 93.4% | 91.67% | 91.27% | 92.33% | 92.57%
2431 | 98.2% | 97.57% | 95.9% | 95.1% | 94.23% | 95.73% | 95.6% | 93% | 92.43% | 94.13% | 92.8% | 92.1% | 93.57% | 93.4% | 91.67% | 91.27% | 92.33% | 92.57%
2432 | 98.2% | 97.53% | 95.9% | 95.1% | 94.23% | 95.73% | 95.6% | 93% | 92.43% | 94.13% | 92.8% | 92.1% | 93.57% | 93.4% | 91.67% | 91.27% | 92.33% | 92.53%
2433 | 98.2% | 97.53% | 95.9% | 95.1% | 94.23% | 95.73% | 95.6% | 93% | 92.43% | 94.13% | 92.8% | 92.1% | 93.57% | 93.4% | 91.67% | 91.27% | 92.33% | 92.53%
2434 | 98.2% | 97.53% | 95.9% | 95.1% | 94.23% | 95.73% | 95.6% | 93% | 92.43% | 94.13% | 92.8% | 92.1% | 93.57% | 93.4% | 91.67% | 91.27% | 92.33% | 92.53%
2435 | 98.2% | 97.53% | 95.9% | 95.1% | 94.23% | 95.73% | 95.6% | 93% | 92.43% | 94.13% | 92.8% | 92.1% | 93.57% | 93.37% | 91.67% | 91.27% | 92.33% | 92.53%
2436 | 98.2% | 97.53% | 95.9% | 95.1% | 94.23% | 95.73% | 95.6% | 93% | 92.43% | 94.13% | 92.8% | 92.1% | 93.57% | 93.37% | 91.67% | 91.27% | 92.33% | 92.53%
2437 | 98.2% | 97.53% | 95.9% | 95.1% | 94.23% | 95.73% | 95.6% | 93% | 92.43% | 94.13% | 92.8% | 92.1% | 93.57% | 93.37% | 91.67% | 91.27% | 92.33% | 92.53%
2438 | 98.2% | 97.53% | 95.9% | 95.1% | 94.23% | 95.73% | 95.57% | 93% | 92.43% | 94.13% | 92.8% | 92.1% | 93.57% | 93.37% | 91.67% | 91.27% | 92.33% | 92.53%
2439 | 98.2% | 97.53% | 95.9% | 95.1% | 94.23% | 95.73% | 95.57% | 93% | 92.43% | 94.13% | 92.8% | 92.1% | 93.57% | 93.37% | 91.67% | 91.27% | 92.33% | 92.53%
2440 | 98.2% | 97.53% | 95.9% | 95.1% | 94.23% | 95.73% | 95.57% | 93% | 92.43% | 94.13% | 92.8% | 92.1% | 93.57% | 93.37% | 91.67% | 91.23% | 92.33% | 92.53%
2441 | 98.2% | 97.53% | 95.9% | 95.1% | 94.23% | 95.73% | 95.57% | 93% | 92.43% | 94.13% | 92.8% | 92.1% | 93.57% | 93.37% | 91.67% | 91.23% | 92.33% | 92.53%
2442 | 98.2% | 97.53% | 95.9% | 95.1% | 94.23% | 95.73% | 95.57% | 93% | 92.43% | 94.13% | 92.77% | 92.1% | 93.57% | 93.37% | 91.67% | 91.23% | 92.33% | 92.53%
2443 | 98.2% | 97.53% | 95.9% | 95.1% | 94.23% | 95.73% | 95.57% | 93% | 92.43% | 94.13% | 92.77% | 92.1% | 93.57% | 93.37% | 91.67% | 91.23% | 92.33% | 92.53%
2444 | 98.2% | 97.53% | 95.9% | 95.1% | 94.23% | 95.73% | 95.57% | 93% | 92.43% | 94.13% | 92.77% | 92.1% | 93.57% | 93.37% | 91.67% | 91.23% | 92.33% | 92.53%
2445 | 98.2% | 97.53% | 95.9% | 95.1% | 94.23% | 95.73% | 95.57% | 93% | 92.43% | 94.13% | 92.77% | 92.1% | 93.53% | 93.37% | 91.67% | 91.23% | 92.33% | 92.53%
2446 | 98.2% | 97.53% | 95.9% | 95.1% | 94.23% | 95.73% | 95.57% | 93% | 92.43% | 94.13% | 92.77% | 92.1% | 93.53% | 93.37% | 91.67% | 91.23% | 92.33% | 92.53%
2447 | 98.2% | 97.53% | 95.9% | 95.1% | 94.23% | 95.73% | 95.57% | 93% | 92.43% | 94.13% | 92.77% | 92.1% | 93.53% | 93.37% | 91.67% | 91.23% | 92.3% | 92.5%
2448 | 98.2% | 97.53% | 95.9% | 95.1% | 94.23% | 95.73% | 95.57% | 93% | 92.43% | 94.13% | 92.77% | 92.1% | 93.53% | 93.37% | 91.67% | 91.23% | 92.3% | 92.5%
2449 | 98.2% | 97.53% | 95.9% | 95.1% | 94.23% | 95.73% | 95.57% | 93% | 92.4% | 94.13% | 92.77% | 92.1% | 93.53% | 93.37% | 91.67% | 91.23% | 92.3% | 92.5%
2450 | 98.2% | 97.53% | 95.9% | 95.1% | 94.23% | 95.73% | 95.57% | 93% | 92.4% | 94.13% | 92.77% | 92.1% | 93.53% | 93.37% | 91.67% | 91.23% | 92.3% | 92.5%
2451 | 98.2% | 97.53% | 95.9% | 95.1% | 94.23% | 95.73% | 95.57% | 93% | 92.4% | 94.13% | 92.77% | 92.1% | 93.53% | 93.37% | 91.67% | 91.23% | 92.3% | 92.5%
2452 | 98.2% | 97.53% | 95.9% | 95.1% | 94.2% | 95.73% | 95.53% | 93% | 92.4% | 94.13% | 92.77% | 92.1% | 93.53% | 93.37% | 91.67% | 91.23% | 92.3% | 92.5%
2453 | 98.2% | 97.53% | 95.9% | 95.1% | 94.2% | 95.73% | 95.53% | 93% | 92.4% | 94.13% | 92.77% | 92.1% | 93.53% | 93.37% | 91.67% | 91.23% | 92.3% | 92.5%
2454 | 98.2% | 97.53% | 95.9% | 95.1% | 94.2% | 95.73% | 95.53% | 93% | 92.4% | 94.13% | 92.77% | 92.1% | 93.53% | 93.37% | 91.67% | 91.23% | 92.3% | 92.5%
2455 | 98.2% | 97.53% | 95.9% | 95.1% | 94.2% | 95.73% | 95.53% | 93% | 92.4% | 94.13% | 92.77% | 92.1% | 93.53% | 93.37% | 91.67% | 91.23% | 92.3% | 92.5%
2457 | 98.2% | 97.53% | 95.9% | 95.1% | 94.2% | 95.73% | 95.53% | 93% | 92.4% | 94.1% | 92.77% | 92.1% | 93.53% | 93.37% | 91.67% | 91.23% | 92.3% | 92.5%
2457 | 98.2% | 97.53% | 95.9% | 95.1% | 94.2% | 95.73% | 95.53% | 93% | 92.4% | 94.1% | 92.77% | 92.1% | 93.53% | 93.37% | 91.67% | 91.23% | 92.3% | 92.5%
2458 | 98.2% | 97.53% | 95.9% | 95.1% | 94.2% | 95.73% | 95.53% | 93% | 92.4% | 94.1% | 92.77% | 92.1% | 93.53% | 93.37% | 91.67% | 91.23% | 92.3% | 92.5%
2459 | 98.2% | 97.53% | 95.9% | 95.1% | 94.2% | 95.73% | 95.53% | 93% | 92.4% | 94.1% | 92.77% | 92.1% | 93.53% | 93.37% | 91.67% | 91.23% | 92.3% | 92.5%
2460 | 98.2% | 97.53% | 95.9% | 95.1% | 94.2% | 95.73% | 95.53% | 93% | 92.4% | 94.1% | 92.77% | 92.1% | 93.53% | 93.37% | 91.63% | 91.2% | 92.27% | 92.5%
2461 | 98.2% | 97.53% | 95.9% | 95.1% | 94.2% | 95.73% | 95.53% | 93% | 92.4% | 94.1% | 92.77% | 92.1% | 93.53% | 93.37% | 91.63% | 91.2% | 92.27% | 92.5%
2462 | 98.2% | 97.53% | 95.9% | 95.1% | 94.2% | 95.73% | 95.53% | 93% | 92.4% | 94.1% | 92.73% | 92.1% | 93.53% | 93.37% | 91.63% | 91.2% | 92.27% | 92.47%
2463 | 98.2% | 97.53% | 95.9% | 95.1% | 94.2% | 95.73% | 95.53% | 93% | 92.4% | 94.1% | 92.73% | 92.1% | 93.53% | 93.37% | 91.63% | 91.2% | 92.27% | 92.47%
2464 | 98.2% | 97.53% | 95.9% | 95.1% | 94.2% | 95.73% | 95.53% | 93% | 92.4% | 94.1% | 92.73% | 92.07% | 93.53% | 93.37% | 91.63% | 91.2% | 92.27% | 92.47%
2465 | 98.2% | 97.53% | 95.9% | 95.1% | 94.2% | 95.73% | 95.53% | 93% | 92.4% | 94.1% | 92.73% | 92.07% | 93.53% | 93.37% | 91.63% | 91.2% | 92.27% | 92.47%
2466 | 98.2% | 97.53% | 95.9% | 95.1% | 94.2% | 95.73% | 95.53% | 93% | 92.4% | 94.1% | 92.73% | 92.07% | 93.5% | 93.37% | 91.63% | 91.2% | 92.27% | 92.47%
2467 | 98.2% | 97.53% | 95.9% | 95.1% | 94.2% | 95.73% | 95.53% | 93% | 92.4% | 94.1% | 92.73% | 92.07% | 93.5% | 93.33% | 91.63% | 91.2% | 92.27% | 92.47%
2468 | 98.2% | 97.53% | 95.9% | 95.1% | 94.2% | 95.73% | 95.53% | 93% | 92.4% | 94.1% | 92.73% | 92.07% | 93.5% | 93.33% | 91.63% | 91.2% | 92.27% | 92.47%
2469 | 98.2% | 97.53% | 95.9% | 95.1% | 94.2% | 95.73% | 95.53% | 92.97% | 92.4% | 94.1% | 92.73% | 92.07% | 93.5% | 93.33% | 91.63% | 91.17% | 92.27% | 92.47%
2470 | 98.2% | 97.53% | 95.9% | 95.1% | 94.2% | 95.7% | 95.53% | 92.97% | 92.4% | 94.1% | 92.73% | 92.07% | 93.5% | 93.33% | 91.63% | 91.17% | 92.27% | 92.47%
2471 | 98.2% | 97.53% | 95.9% | 95.1% | 94.2% | 95.7% | 95.53% | 92.97% | 92.4% | 94.1% | 92.73% | 92.07% | 93.5% | 93.33% | 91.63% | 91.17% | 92.27% | 92.47%
2472 | 98.2% | 97.53% | 95.9% | 95.1% | 94.2% | 95.7% | 95.53% | 92.97% | 92.4% | 94.1% | 92.73% | 92.07% | 93.5% | 93.33% | 91.63% | 91.17% | 92.27% | 92.47%
2473 | 98.2% | 97.53% | 95.9% | 95.1% | 94.2% | 95.7% | 95.53% | 92.97% | 92.4% | 94.1% | 92.73% | 92.07% | 93.5% | 93.33% | 91.63% | 91.17% | 92.27% | 92.47%
2474 | 98.2% | 97.53% | 95.9% | 95.1% | 94.2% | 95.7% | 95.5% | 92.97% | 92.4% | 94.1% | 92.73% | 92.07% | 93.5% | 93.33% | 91.63% | 91.17% | 92.27% | 92.47%
2475 | 98.2% | 97.53% | 95.9% | 95.1% | 94.2% | 95.7% | 95.5% | 92.97% | 92.4% | 94.1% | 92.73% | 92.07% | 93.5% | 93.33% | 91.63% | 91.17% | 92.27% | 92.47%
2476 | 98.2% | 97.5% | 95.9% | 95.1% | 94.2% | 95.7% | 95.5% | 92.97% | 92.4% | 94.1% | 92.73% | 92.07% | 93.5% | 93.33% | 91.63% | 91.17% | 92.27% | 92.47%
2477 | 98.2% | 97.5% | 95.9% | 95.1% | 94.2% | 95.7% | 95.5% | 92.97% | 92.4% | 94.1% | 92.73% | 92.07% | 93.5% | 93.33% | 91.63% | 91.17% | 92.27% | 92.47%
2478 | 98.2% | 97.5% | 95.9% | 95.07% | 94.2% | 95.7% | 95.5% | 92.97% | 92.4% | 94.1% | 92.73% | 92.07% | 93.5% | 93.3% | 91.6% | 91.17% | 92.27% | 92.47%
2479 | 98.2% | 97.5% | 95.9% | 95.07% | 94.2% | 95.7% | 95.5% | 92.97% | 92.4% | 94.1% | 92.73% | 92.07% | 93.5% | 93.3% | 91.6% | 91.17% | 92.27% | 92.47%
2480 | 98.2% | 97.5% | 95.9% | 95.07% | 94.2% | 95.7% | 95.5% | 92.97% | 92.4% | 94.1% | 92.73% | 92.07% | 93.5% | 93.3% | 91.6% | 91.17% | 92.27% | 92.47%
2481 | 98.2% | 97.5% | 95.9% | 95.07% | 94.2% | 95.7% | 95.5% | 92.97% | 92.4% | 94.1% | 92.73% | 92.07% | 93.5% | 93.3% | 91.6% | 91.17% | 92.27% | 92.47%
2482 | 98.2% | 97.5% | 95.9% | 95.07% | 94.2% | 95.7% | 95.5% | 92.97% | 92.4% | 94.1% | 92.73% | 92.07% | 93.5% | 93.3% | 91.6% | 91.17% | 92.27% | 92.47%
2483 | 98.2% | 97.5% | 95.9% | 95.07% | 94.2% | 95.7% | 95.5% | 92.97% | 92.4% | 94.1% | 92.73% | 92.07% | 93.47% | 93.3% | 91.6% | 91.17% | 92.27% | 92.47%
2484 | 98.2% | 97.5% | 95.9% | 95.07% | 94.2% | 95.7% | 95.5% | 92.97% | 92.4% | 94.1% | 92.73% | 92.07% | 93.47% | 93.3% | 91.6% | 91.13% | 92.27% | 92.43%
2485 | 98.2% | 97.5% | 95.9% | 95.07% | 94.2% | 95.7% | 95.5% | 92.93% | 92.4% | 94.1% | 92.73% | 92.07% | 93.47% | 93.3% | 91.6% | 91.13% | 92.27% | 92.43%
2486 | 98.2% | 97.5% | 95.9% | 95.07% | 94.2% | 95.7% | 95.5% | 92.93% | 92.4% | 94.1% | 92.73% | 92.07% | 93.47% | 93.3% | 91.6% | 91.13% | 92.27% | 92.43%
2487 | 98.2% | 97.5% | 95.9% | 95.07% | 94.2% | 95.7% | 95.5% | 92.93% | 92.4% | 94.07% | 92.73% | 92.07% | 93.47% | 93.3% | 91.6% | 91.13% | 92.27% | 92.43%
2489 | 98.2% | 97.5% | 95.9% | 95.07% | 94.2% | 95.7% | 95.5% | 92.93% | 92.37% | 94.07% | 92.73% | 92.07% | 93.47% | 93.3% | 91.6% | 91.13% | 92.23% | 92.43%
2490 | 98.2% | 97.5% | 95.9% | 95.07% | 94.2% | 95.7% | 95.5% | 92.93% | 92.37% | 94.07% | 92.7% | 92.07% | 93.47% | 93.3% | 91.6% | 91.13% | 92.23% | 92.43%
2491 | 98.2% | 97.5% | 95.9% | 95.07% | 94.2% | 95.7% | 95.5% | 92.93% | 92.37% | 94.07% | 92.7% | 92.07% | 93.47% | 93.3% | 91.6% | 91.13% | 92.23% | 92.43%
2492 | 98.2% | 97.5% | 95.9% | 95.07% | 94.2% | 95.7% | 95.5% | 92.93% | 92.37% | 94.07% | 92.7% | 92.07% | 93.47% | 93.3% | 91.6% | 91.13% | 92.23% | 92.43%
2493 | 98.2% | 97.5% | 95.9% | 95.07% | 94.2% | 95.67% | 95.5% | 92.93% | 92.37% | 94.07% | 92.7% | 92.07% | 93.47% | 93.3% | 91.6% | 91.13% | 92.23% | 92.43%
2494 | 98.2% | 97.5% | 95.9% | 95.07% | 94.2% | 95.67% | 95.5% | 92.93% | 92.37% | 94.07% | 92.7% | 92.07% | 93.47% | 93.3% | 91.6% | 91.13% | 92.23% | 92.43%
2495 | 98.2% | 97.5% | 95.9% | 95.07% | 94.2% | 95.67% | 95.5% | 92.93% | 92.37% | 94.07% | 92.7% | 92.07% | 93.47% | 93.3% | 91.6% | 91.13% | 92.23% | 92.43%
2496 | 98.2% | 97.5% | 95.9% | 95.07% | 94.2% | 95.67% | 95.5% | 92.93% | 92.37% | 94.07% | 92.7% | 92.07% | 93.47% | 93.3% | 91.6% | 91.13% | 92.23% | 92.43%
2497 | 98.2% | 97.5% | 95.9% | 95.07% | 94.2% | 95.67% | 95.5% | 92.93% | 92.37% | 94.07% | 92.7% | 92.07% | 93.47% | 93.3% | 91.6% | 91.13% | 92.23% | 92.43%
2498 | 98.2% | 97.5% | 95.9% | 95.07% | 94.2% | 95.67% | 95.5% | 92.93% | 92.37% | 94.07% | 92.7% | 92.07% | 93.47% | 93.3% | 91.6% | 91.1% | 92.23% | 92.43%
2499 | 98.2% | 97.5% | 95.9% | 95.07% | 94.2% | 95.67% | 95.5% | 92.93% | 92.37% | 94.07% | 92.7% | 92.07% | 93.47% | 93.3% | 91.6% | 91.1% | 92.23% | 92.43%
2500 | 98.2% | 97.5% | 95.9% | 95.07% | 94.2% | 95.67% | 95.5% | 92.93% | 92.37% | 94.07% | 92.7% | 92.07% | 93.47% | 93.3% | 91.6% | 91.1% | 92.23% | 92.4%
2501 | 98.2% | 97.5% | 95.9% | 95.07% | 94.2% | 95.67% | 95.5% | 92.93% | 92.33% | 94.07% | 92.7% | 92.07% | 93.47% | 93.3% | 91.57% | 91.1% | 92.2% | 92.4%
2502 | 98.2% | 97.5% | 95.9% | 95.07% | 94.2% | 95.67% | 95.5% | 92.93% | 92.33% | 94.07% | 92.7% | 92.07% | 93.43% | 93.3% | 91.57% | 91.1% | 92.2% | 92.4%
2503 | 98.2% | 97.5% | 95.9% | 95.07% | 94.2% | 95.67% | 95.5% | 92.93% | 92.33% | 94.07% | 92.7% | 92.07% | 93.43% | 93.3% | 91.57% | 91.1% | 92.2% | 92.4%
2504 | 98.2% | 97.5% | 95.9% | 95.07% | 94.2% | 95.67% | 95.5% | 92.93% | 92.33% | 94.03% | 92.7% | 92.07% | 93.43% | 93.3% | 91.57% | 91.1% | 92.2% | 92.4%
2505 | 98.2% | 97.5% | 95.9% | 95.03% | 94.2% | 95.67% | 95.47% | 92.93% | 92.33% | 94.03% | 92.7% | 92.07% | 93.43% | 93.3% | 91.57% | 91.1% | 92.2% | 92.4%
2506 | 98.2% | 97.5% | 95.9% | 95.03% | 94.17% | 95.67% | 95.47% | 92.93% | 92.33% | 94.03% | 92.7% | 92.07% | 93.43% | 93.3% | 91.57% | 91.1% | 92.2% | 92.4%
2507 | 98.2% | 97.5% | 95.9% | 95.03% | 94.17% | 95.67% | 95.47% | 92.93% | 92.33% | 94.03% | 92.7% | 92.07% | 93.43% | 93.3% | 91.57% | 91.1% | 92.2% | 92.4%
2508 | 98.2% | 97.5% | 95.9% | 95.03% | 94.17% | 95.67% | 95.47% | 92.93% | 92.33% | 94.03% | 92.7% | 92.07% | 93.43% | 93.3% | 91.57% | 91.07% | 92.2% | 92.4%
2509 | 98.2% | 97.5% | 95.9% | 95.03% | 94.17% | 95.67% | 95.47% | 92.93% | 92.33% | 94.03% | 92.7% | 92.07% | 93.43% | 93.27% | 91.57% | 91.07% | 92.2% | 92.4%
2510 | 98.2% | 97.5% | 95.9% | 95.03% | 94.17% | 95.67% | 95.47% | 92.93% | 92.33% | 94.03% | 92.7% | 92.07% | 93.43% | 93.27% | 91.57% | 91.07% | 92.2% | 92.4%
2511 | 98.2% | 97.5% | 95.9% | 95.03% | 94.17% | 95.67% | 95.47% | 92.9% | 92.33% | 94.03% | 92.7% | 92.07% | 93.43% | 93.27% | 91.57% | 91.07% | 92.2% | 92.4%
2512 | 98.2% | 97.5% | 95.9% | 95.03% | 94.17% | 95.67% | 95.47% | 92.9% | 92.33% | 94.03% | 92.7% | 92.07% | 93.43% | 93.27% | 91.57% | 91.07% | 92.2% | 92.4%
2513 | 98.2% | 97.5% | 95.9% | 95.03% | 94.17% | 95.67% | 95.47% | 92.9% | 92.33% | 94.03% | 92.7% | 92.07% | 93.43% | 93.27% | 91.57% | 91.07% | 92.17% | 92.4%
2514 | 98.2% | 97.5% | 95.9% | 95.03% | 94.17% | 95.67% | 95.47% | 92.9% | 92.33% | 94.03% | 92.7% | 92.07% | 93.43% | 93.27% | 91.57% | 91.07% | 92.17% | 92.4%
2515 | 98.2% | 97.5% | 95.9% | 95.03% | 94.17% | 95.67% | 95.47% | 92.9% | 92.33% | 94.03% | 92.7% | 92.07% | 93.43% | 93.27% | 91.57% | 91.07% | 92.17% | 92.4%
2516 | 98.2% | 97.5% | 95.9% | 95.03% | 94.17% | 95.67% | 95.47% | 92.9% | 92.33% | 94.03% | 92.7% | 92.07% | 93.43% | 93.27% | 91.57% | 91.07% | 92.17% | 92.4%
2517 | 98.2% | 97.5% | 95.9% | 95.03% | 94.17% | 95.67% | 95.47% | 92.9% | 92.33% | 94.03% | 92.7% | 92.03% | 93.43% | 93.27% | 91.57% | 91.07% | 92.17% | 92.4%
2518 | 98.2% | 97.5% | 95.87% | 95.03% | 94.17% | 95.67% | 95.47% | 92.9% | 92.33% | 94.03% | 92.7% | 92.03% | 93.43% | 93.27% | 91.57% | 91.07% | 92.17% | 92.4%
2519 | 98.2% | 97.5% | 95.87% | 95.03% | 94.17% | 95.67% | 95.47% | 92.9% | 92.33% | 94.03% | 92.7% | 92.03% | 93.43% | 93.27% | 91.57% | 91.07% | 92.17% | 92.4%
2520 | 98.2% | 97.5% | 95.87% | 95.03% | 94.17% | 95.67% | 95.47% | 92.9% | 92.33% | 94.03% | 92.7% | 92.03% | 93.43% | 93.27% | 91.57% | 91.07% | 92.17% | 92.4%
2521 | 98.2% | 97.5% | 95.87% | 95.03% | 94.17% | 95.63% | 95.47% | 92.9% | 92.33% | 94.03% | 92.7% | 92.03% | 93.43% | 93.27% | 91.57% | 91.07% | 92.17% | 92.4%
2522 | 98.2% | 97.5% | 95.87% | 95% | 94.17% | 95.63% | 95.47% | 92.9% | 92.33% | 94.03% | 92.7% | 92.03% | 93.43% | 93.27% | 91.57% | 91.03% | 92.17% | 92.4%
2523 | 98.2% | 97.5% | 95.87% | 95% | 94.17% | 95.63% | 95.47% | 92.9% | 92.33% | 94.03% | 92.7% | 92.03% | 93.43% | 93.27% | 91.57% | 91.03% | 92.17% | 92.4%
2524 | 98.2% | 97.5% | 95.87% | 95% | 94.17% | 95.63% | 95.47% | 92.9% | 92.33% | 94.03% | 92.7% | 92.03% | 93.43% | 93.27% | 91.57% | 91.03% | 92.17% | 92.37%
2525 | 98.2% | 97.5% | 95.87% | 95% | 94.17% | 95.63% | 95.47% | 92.9% | 92.33% | 94.03% | 92.7% | 92.03% | 93.43% | 93.27% | 91.57% | 91.03% | 92.17% | 92.37%
2526 | 98.2% | 97.5% | 95.87% | 95% | 94.17% | 95.63% | 95.47% | 92.9% | 92.33% | 94.03% | 92.7% | 92.03% | 93.43% | 93.23% | 91.57% | 91.03% | 92.17% | 92.37%
2527 | 98.2% | 97.5% | 95.87% | 95% | 94.17% | 95.63% | 95.47% | 92.9% | 92.33% | 94.03% | 92.7% | 92.03% | 93.43% | 93.23% | 91.57% | 91.03% | 92.17% | 92.37%
2528 | 98.2% | 97.5% | 95.87% | 95% | 94.17% | 95.63% | 95.47% | 92.9% | 92.33% | 94.03% | 92.7% | 92.03% | 93.43% | 93.23% | 91.57% | 91% | 92.17% | 92.37%
2529 | 98.2% | 97.5% | 95.87% | 95% | 94.17% | 95.63% | 95.47% | 92.9% | 92.33% | 94.03% | 92.7% | 92.03% | 93.43% | 93.23% | 91.57% | 91% | 92.17% | 92.37%
2530 | 98.2% | 97.5% | 95.87% | 95% | 94.17% | 95.63% | 95.47% | 92.9% | 92.33% | 94.03% | 92.67% | 92.03% | 93.4% | 93.23% | 91.57% | 91% | 92.17% | 92.37%
2531 | 98.2% | 97.5% | 95.87% | 95% | 94.17% | 95.63% | 95.43% | 92.9% | 92.33% | 94.03% | 92.67% | 92.03% | 93.4% | 93.23% | 91.57% | 91% | 92.17% | 92.37%
2532 | 98.2% | 97.5% | 95.87% | 95% | 94.17% | 95.63% | 95.43% | 92.9% | 92.33% | 94.03% | 92.67% | 92.03% | 93.4% | 93.23% | 91.57% | 91% | 92.17% | 92.37%
2533 | 98.2% | 97.5% | 95.87% | 95% | 94.17% | 95.63% | 95.43% | 92.9% | 92.33% | 94.03% | 92.67% | 92.03% | 93.4% | 93.23% | 91.57% | 91% | 92.17% | 92.37%
2534 | 98.2% | 97.5% | 95.87% | 95% | 94.17% | 95.63% | 95.43% | 92.9% | 92.33% | 94.03% | 92.67% | 92.03% | 93.4% | 93.23% | 91.57% | 91% | 92.17% | 92.37%
2535 | 98.2% | 97.5% | 95.87% | 95% | 94.17% | 95.63% | 95.43% | 92.9% | 92.33% | 94.03% | 92.67% | 92.03% | 93.4% | 93.23% | 91.53% | 91% | 92.13% | 92.37%
2536 | 98.2% | 97.5% | 95.87% | 95% | 94.17% | 95.63% | 95.43% | 92.9% | 92.33% | 94% | 92.67% | 92.03% | 93.4% | 93.23% | 91.53% | 91% | 92.13% | 92.37%
2537 | 98.2% | 97.5% | 95.87% | 95% | 94.17% | 95.63% | 95.43% | 92.9% | 92.33% | 94% | 92.67% | 92.03% | 93.4% | 93.23% | 91.53% | 91% | 92.13% | 92.37%
2538 | 98.2% | 97.5% | 95.87% | 95% | 94.17% | 95.63% | 95.43% | 92.9% | 92.33% | 94% | 92.67% | 92.03% | 93.4% | 93.23% | 91.53% | 91% | 92.13% | 92.33%
2539 | 98.2% | 97.5% | 95.87% | 95% | 94.17% | 95.63% | 95.43% | 92.9% | 92.33% | 94% | 92.67% | 92.03% | 93.4% | 93.23% | 91.53% | 91% | 92.13% | 92.33%
2540 | 98.2% | 97.5% | 95.87% | 95% | 94.17% | 95.63% | 95.43% | 92.9% | 92.33% | 94% | 92.67% | 92.03% | 93.4% | 93.23% | 91.53% | 91% | 92.13% | 92.33%
2541 | 98.2% | 97.5% | 95.87% | 95% | 94.13% | 95.63% | 95.43% | 92.9% | 92.33% | 94% | 92.67% | 92% | 93.4% | 93.23% | 91.53% | 91% | 92.13% | 92.33%
2542 | 98.2% | 97.5% | 95.87% | 95% | 94.13% | 95.63% | 95.43% | 92.9% | 92.33% | 94% | 92.67% | 92% | 93.4% | 93.23% | 91.53% | 90.97% | 92.13% | 92.33%
2543 | 98.2% | 97.5% | 95.87% | 95% | 94.13% | 95.63% | 95.43% | 92.9% | 92.3% | 94% | 92.67% | 92% | 93.4% | 93.23% | 91.53% | 90.97% | 92.13% | 92.33%
2544 | 98.2% | 97.5% | 95.87% | 95% | 94.13% | 95.63% | 95.43% | 92.9% | 92.3% | 94% | 92.67% | 92% | 93.37% | 93.23% | 91.53% | 90.97% | 92.13% | 92.33%
2545 | 98.2% | 97.5% | 95.87% | 94.97% | 94.13% | 95.63% | 95.43% | 92.9% | 92.3% | 94% | 92.63% | 92% | 93.37% | 93.23% | 91.53% | 90.97% | 92.13% | 92.33%
2546 | 98.2% | 97.5% | 95.87% | 94.97% | 94.13% | 95.63% | 95.43% | 92.9% | 92.3% | 94% | 92.63% | 92% | 93.37% | 93.23% | 91.53% | 90.97% | 92.13% | 92.33%
2547 | 98.2% | 97.5% | 95.87% | 94.97% | 94.13% | 95.63% | 95.43% | 92.9% | 92.3% | 94% | 92.63% | 92% | 93.37% | 93.23% | 91.53% | 90.97% | 92.13% | 92.33%
2548 | 98.2% | 97.5% | 95.87% | 94.97% | 94.13% | 95.63% | 95.43% | 92.9% | 92.3% | 94% | 92.63% | 92% | 93.37% | 93.23% | 91.5% | 90.97% | 92.13% | 92.33%
2550 | 98.2% | 97.5% | 95.87% | 94.97% | 94.13% | 95.63% | 95.43% | 92.9% | 92.3% | 94% | 92.63% | 92% | 93.37% | 93.23% | 91.5% | 90.97% | 92.13% | 92.33%
2551 | 98.2% | 97.5% | 95.87% | 94.97% | 94.13% | 95.63% | 95.43% | 92.9% | 92.3% | 94% | 92.63% | 92% | 93.37% | 93.2% | 91.5% | 90.97% | 92.13% | 92.33%
2552 | 98.2% | 97.5% | 95.83% | 94.97% | 94.13% | 95.63% | 95.43% | 92.9% | 92.3% | 94% | 92.63% | 92% | 93.37% | 93.2% | 91.5% | 90.97% | 92.13% | 92.3%
2553 | 98.2% | 97.5% | 95.83% | 94.97% | 94.13% | 95.63% | 95.43% | 92.9% | 92.3% | 94% | 92.63% | 92% | 93.37% | 93.2% | 91.5% | 90.97% | 92.13% | 92.3%
2554 | 98.2% | 97.5% | 95.83% | 94.97% | 94.13% | 95.63% | 95.43% | 92.9% | 92.3% | 94% | 92.63% | 92% | 93.37% | 93.2% | 91.5% | 90.97% | 92.1% | 92.3%
2555 | 98.2% | 97.5% | 95.83% | 94.97% | 94.13% | 95.63% | 95.4% | 92.87% | 92.3% | 94% | 92.63% | 92% | 93.37% | 93.2% | 91.5% | 90.97% | 92.1% | 92.3%
2556 | 98.2% | 97.5% | 95.83% | 94.97% | 94.13% | 95.63% | 95.4% | 92.87% | 92.3% | 94% | 92.63% | 92% | 93.37% | 93.2% | 91.5% | 90.93% | 92.1% | 92.3%
2557 | 98.2% | 97.5% | 95.83% | 94.97% | 94.13% | 95.63% | 95.4% | 92.87% | 92.3% | 94% | 92.63% | 92% | 93.37% | 93.2% | 91.5% | 90.93% | 92.1% | 92.3%
2558 | 98.2% | 97.5% | 95.83% | 94.97% | 94.13% | 95.63% | 95.4% | 92.87% | 92.3% | 94% | 92.63% | 92% | 93.37% | 93.2% | 91.5% | 90.93% | 92.1% | 92.3%
2559 | 98.2% | 97.5% | 95.83% | 94.97% | 94.13% | 95.63% | 95.4% | 92.87% | 92.3% | 93.97% | 92.63% | 92% | 93.37% | 93.2% | 91.5% | 90.93% | 92.1% | 92.3%
2560 | 98.2% | 97.5% | 95.83% | 94.97% | 94.13% | 95.63% | 95.4% | 92.87% | 92.3% | 93.97% | 92.63% | 92% | 93.37% | 93.2% | 91.5% | 90.93% | 92.1% | 92.3%
2561 | 98.2% | 97.5% | 95.83% | 94.97% | 94.13% | 95.63% | 95.4% | 92.87% | 92.3% | 93.97% | 92.63% | 91.97% | 93.37% | 93.2% | 91.5% | 90.93% | 92.1% | 92.3%
2562 | 98.2% | 97.5% | 95.83% | 94.97% | 94.13% | 95.63% | 95.4% | 92.87% | 92.3% | 93.97% | 92.63% | 91.97% | 93.37% | 93.2% | 91.5% | 90.93% | 92.1% | 92.3%
2563 | 98.2% | 97.5% | 95.83% | 94.97% | 94.13% | 95.63% | 95.4% | 92.87% | 92.3% | 93.97% | 92.63% | 91.97% | 93.37% | 93.2% | 91.5% | 90.93% | 92.1% | 92.3%
2564 | 98.2% | 97.5% | 95.83% | 94.97% | 94.13% | 95.63% | 95.4% | 92.87% | 92.3% | 93.97% | 92.63% | 91.97% | 93.37% | 93.2% | 91.5% | 90.93% | 92.07% | 92.3%
2565 | 98.2% | 97.5% | 95.83% | 94.97% | 94.13% | 95.63% | 95.4% | 92.87% | 92.3% | 93.97% | 92.63% | 91.97% | 93.37% | 93.2% | 91.5% | 90.93% | 92.07% | 92.3%
2566 | 98.2% | 97.5% | 95.83% | 94.97% | 94.13% | 95.63% | 95.4% | 92.87% | 92.3% | 93.97% | 92.63% | 91.97% | 93.37% | 93.2% | 91.5% | 90.93% | 92.07% | 92.3%
2567 | 98.2% | 97.5% | 95.83% | 94.97% | 94.1% | 95.63% | 95.4% | 92.87% | 92.3% | 93.97% | 92.63% | 91.97% | 93.33% | 93.2% | 91.5% | 90.93% | 92.07% | 92.3%
2568 | 98.2% | 97.5% | 95.83% | 94.97% | 94.1% | 95.63% | 95.4% | 92.87% | 92.3% | 93.97% | 92.63% | 91.97% | 93.33% | 93.2% | 91.5% | 90.93% | 92.07% | 92.27%
2569 | 98.2% | 97.5% | 95.83% | 94.97% | 94.1% | 95.63% | 95.4% | 92.87% | 92.3% | 93.97% | 92.63% | 91.97% | 93.33% | 93.2% | 91.5% | 90.93% | 92.07% | 92.27%
2570 | 98.2% | 97.5% | 95.83% | 94.97% | 94.1% | 95.63% | 95.4% | 92.87% | 92.3% | 93.97% | 92.63% | 91.97% | 93.33% | 93.2% | 91.5% | 90.93% | 92.07% | 92.27%
2571 | 98.2% | 97.5% | 95.83% | 94.97% | 94.1% | 95.63% | 95.4% | 92.87% | 92.3% | 93.97% | 92.63% | 91.97% | 93.33% | 93.2% | 91.5% | 90.9% | 92.07% | 92.27%
2572 | 98.2% | 97.47% | 95.83% | 94.97% | 94.1% | 95.63% | 95.4% | 92.87% | 92.3% | 93.97% | 92.63% | 91.97% | 93.33% | 93.2% | 91.5% | 90.9% | 92.07% | 92.27%
2573 | 98.2% | 97.47% | 95.83% | 94.97% | 94.1% | 95.63% | 95.4% | 92.83% | 92.3% | 93.97% | 92.63% | 91.97% | 93.33% | 93.2% | 91.5% | 90.9% | 92.07% | 92.27%
2574 | 98.2% | 97.47% | 95.83% | 94.97% | 94.1% | 95.63% | 95.4% | 92.83% | 92.3% | 93.97% | 92.63% | 91.97% | 93.33% | 93.2% | 91.5% | 90.9% | 92.07% | 92.27%
2575 | 98.2% | 97.47% | 95.83% | 94.97% | 94.1% | 95.63% | 95.4% | 92.83% | 92.3% | 93.97% | 92.63% | 91.97% | 93.33% | 93.2% | 91.5% | 90.9% | 92.07% | 92.27%
2576 | 98.2% | 97.47% | 95.83% | 94.97% | 94.1% | 95.63% | 95.4% | 92.83% | 92.27% | 93.97% | 92.63% | 91.97% | 93.33% | 93.2% | 91.5% | 90.9% | 92.07% | 92.27%
2577 | 98.2% | 97.47% | 95.83% | 94.97% | 94.1% | 95.63% | 95.4% | 92.83% | 92.27% | 93.97% | 92.63% | 91.97% | 93.33% | 93.2% | 91.5% | 90.9% | 92.03% | 92.27%
2578 | 98.2% | 97.47% | 95.83% | 94.97% | 94.1% | 95.63% | 95.4% | 92.83% | 92.27% | 93.97% | 92.63% | 91.97% | 93.33% | 93.2% | 91.5% | 90.9% | 92.03% | 92.27%
2579 | 98.2% | 97.47% | 95.83% | 94.97% | 94.1% | 95.63% | 95.4% | 92.83% | 92.27% | 93.97% | 92.63% | 91.97% | 93.33% | 93.2% | 91.5% | 90.9% | 92.03% | 92.27%
2580 | 98.2% | 97.47% | 95.83% | 94.97% | 94.1% | 95.63% | 95.4% | 92.83% | 92.27% | 93.97% | 92.63% | 91.97% | 93.33% | 93.2% | 91.5% | 90.9% | 92.03% | 92.27%
2581 | 98.2% | 97.47% | 95.83% | 94.97% | 94.1% | 95.63% | 95.4% | 92.83% | 92.27% | 93.97% | 92.63% | 91.97% | 93.33% | 93.2% | 91.5% | 90.9% | 92.03% | 92.27%
2582 | 98.2% | 97.47% | 95.83% | 94.97% | 94.1% | 95.63% | 95.4% | 92.83% | 92.27% | 93.97% | 92.63% | 91.97% | 93.3% | 93.2% | 91.47% | 90.9% | 92.03% | 92.27%
2583 | 98.2% | 97.47% | 95.83% | 94.97% | 94.1% | 95.63% | 95.4% | 92.83% | 92.27% | 93.97% | 92.63% | 91.97% | 93.3% | 93.2% | 91.47% | 90.9% | 92.03% | 92.27%
2584 | 98.2% | 97.47% | 95.83% | 94.97% | 94.1% | 95.63% | 95.4% | 92.83% | 92.27% | 93.97% | 92.63% | 91.97% | 93.3% | 93.2% | 91.47% | 90.9% | 92.03% | 92.27%
2585 | 98.2% | 97.47% | 95.83% | 94.97% | 94.1% | 95.6% | 95.4% | 92.83% | 92.27% | 93.97% | 92.63% | 91.97% | 93.3% | 93.2% | 91.47% | 90.9% | 92.03% | 92.27%
2586 | 98.2% | 97.47% | 95.83% | 94.97% | 94.1% | 95.6% | 95.4% | 92.83% | 92.3% | 93.93% | 92.63% | 91.97% | 93.3% | 93.2% | 91.47% | 90.9% | 92.03% | 92.27%
2587 | 98.2% | 97.47% | 95.83% | 94.97% | 94.1% | 95.6% | 95.4% | 92.83% | 92.3% | 93.93% | 92.63% | 91.97% | 93.3% | 93.2% | 91.47% | 90.87% | 92.03% | 92.27%
2588 | 98.2% | 97.47% | 95.83% | 94.97% | 94.1% | 95.6% | 95.4% | 92.83% | 92.3% | 93.93% | 92.63% | 91.97% | 93.3% | 93.2% | 91.47% | 90.87% | 92.03% | 92.27%
2589 | 98.2% | 97.47% | 95.83% | 94.97% | 94.1% | 95.6% | 95.4% | 92.83% | 92.3% | 93.93% | 92.63% | 91.97% | 93.3% | 93.2% | 91.47% | 90.87% | 92.03% | 92.27%
2590 | 98.2% | 97.47% | 95.83% | 94.97% | 94.1% | 95.6% | 95.4% | 92.83% | 92.3% | 93.93% | 92.63% | 91.97% | 93.3% | 93.2% | 91.47% | 90.87% | 92.03% | 92.27%
2591 | 98.2% | 97.47% | 95.83% | 94.97% | 94.1% | 95.6% | 95.4% | 92.83% | 92.3% | 93.93% | 92.63% | 91.97% | 93.3% | 93.17% | 91.47% | 90.87% | 92.03% | 92.27%
2592 | 98.2% | 97.47% | 95.83% | 94.97% | 94.1% | 95.6% | 95.4% | 92.83% | 92.3% | 93.93% | 92.63% | 91.97% | 93.3% | 93.17% | 91.47% | 90.87% | 92.03% | 92.27%
2593 | 98.2% | 97.47% | 95.83% | 94.97% | 94.1% | 95.6% | 95.4% | 92.83% | 92.3% | 93.93% | 92.63% | 91.97% | 93.3% | 93.17% | 91.47% | 90.87% | 92.03% | 92.27%
2594 | 98.17% | 97.47% | 95.83% | 94.97% | 94.1% | 95.6% | 95.4% | 92.83% | 92.3% | 93.93% | 92.63% | 91.97% | 93.3% | 93.17% | 91.47% | 90.87% | 92% | 92.23%
2595 | 98.17% | 97.47% | 95.83% | 94.93% | 94.1% | 95.6% | 95.4% | 92.83% | 92.3% | 93.93% | 92.6% | 91.97% | 93.3% | 93.17% | 91.47% | 90.87% | 92% | 92.23%
2596 | 98.17% | 97.47% | 95.83% | 94.93% | 94.1% | 95.6% | 95.4% | 92.83% | 92.3% | 93.93% | 92.6% | 91.97% | 93.3% | 93.17% | 91.47% | 90.87% | 92% | 92.23%
2597 | 98.17% | 97.47% | 95.83% | 94.93% | 94.07% | 95.6% | 95.37% | 92.83% | 92.3% | 93.93% | 92.6% | 91.97% | 93.3% | 93.17% | 91.47% | 90.87% | 92% | 92.23%
2598 | 98.17% | 97.47% | 95.83% | 94.93% | 94.07% | 95.6% | 95.37% | 92.83% | 92.3% | 93.93% | 92.6% | 91.97% | 93.3% | 93.17% | 91.43% | 90.87% | 92% | 92.23%
2599 | 98.17% | 97.47% | 95.83% | 94.93% | 94.07% | 95.6% | 95.37% | 92.83% | 92.3% | 93.93% | 92.6% | 91.97% | 93.3% | 93.17% | 91.43% | 90.87% | 92% | 92.23%
2600 | 98.17% | 97.47% | 95.8% | 94.93% | 94.07% | 95.6% | 95.37% | 92.83% | 92.27% | 93.93% | 92.6% | 91.97% | 93.3% | 93.17% | 91.43% | 90.87% | 92% | 92.23%
2601 | 98.17% | 97.47% | 95.8% | 94.93% | 94.07% | 95.6% | 95.37% | 92.83% | 92.27% | 93.93% | 92.6% | 91.97% | 93.3% | 93.17% | 91.43% | 90.87% | 92% | 92.23%
2602 | 98.17% | 97.47% | 95.8% | 94.93% | 94.07% | 95.6% | 95.37% | 92.83% | 92.27% | 93.93% | 92.6% | 91.97% | 93.3% | 93.17% | 91.43% | 90.83% | 92% | 92.23%
2603 | 98.17% | 97.47% | 95.8% | 94.93% | 94.07% | 95.6% | 95.37% | 92.83% | 92.27% | 93.93% | 92.6% | 91.97% | 93.3% | 93.17% | 91.43% | 90.83% | 92% | 92.23%
2604 | 98.17% | 97.47% | 95.8% | 94.93% | 94.07% | 95.6% | 95.37% | 92.83% | 92.27% | 93.93% | 92.6% | 91.97% | 93.3% | 93.17% | 91.43% | 90.83% | 92% | 92.23%
2605 | 98.17% | 97.47% | 95.8% | 94.93% | 94.07% | 95.6% | 95.37% | 92.83% | 92.27% | 93.93% | 92.6% | 91.97% | 93.3% | 93.17% | 91.43% | 90.83% | 92% | 92.23%
2606 | 98.17% | 97.47% | 95.8% | 94.93% | 94.07% | 95.6% | 95.37% | 92.83% | 92.27% | 93.93% | 92.6% | 91.97% | 93.3% | 93.17% | 91.43% | 90.83% | 92% | 92.23%
2607 | 98.17% | 97.47% | 95.8% | 94.93% | 94.07% | 95.6% | 95.37% | 92.83% | 92.27% | 93.93% | 92.6% | 91.97% | 93.3% | 93.17% | 91.43% | 90.83% | 92% | 92.23%
2608 | 98.17% | 97.47% | 95.8% | 94.93% | 94.03% | 95.6% | 95.37% | 92.83% | 92.27% | 93.93% | 92.6% | 91.97% | 93.27% | 93.13% | 91.43% | 90.83% | 92% | 92.23%
2609 | 98.17% | 97.47% | 95.8% | 94.93% | 94.03% | 95.6% | 95.37% | 92.83% | 92.27% | 93.93% | 92.57% | 91.97% | 93.27% | 93.13% | 91.43% | 90.83% | 92% | 92.23%
2610 | 98.17% | 97.47% | 95.8% | 94.93% | 94.03% | 95.6% | 95.37% | 92.8% | 92.27% | 93.93% | 92.57% | 91.97% | 93.27% | 93.13% | 91.43% | 90.8% | 92% | 92.23%
2611 | 98.17% | 97.47% | 95.8% | 94.93% | 94.03% | 95.6% | 95.37% | 92.8% | 92.27% | 93.93% | 92.57% | 91.97% | 93.27% | 93.13% | 91.43% | 90.8% | 92% | 92.23%
2612 | 98.17% | 97.47% | 95.8% | 94.93% | 94.03% | 95.6% | 95.37% | 92.8% | 92.27% | 93.93% | 92.57% | 91.97% | 93.27% | 93.13% | 91.43% | 90.8% | 92% | 92.23%
2613 | 98.17% | 97.47% | 95.8% | 94.93% | 94.03% | 95.6% | 95.37% | 92.8% | 92.27% | 93.93% | 92.57% | 91.97% | 93.27% | 93.13% | 91.43% | 90.8% | 92% | 92.23%
2614 | 98.17% | 97.47% | 95.8% | 94.93% | 94.03% | 95.6% | 95.37% | 92.8% | 92.27% | 93.93% | 92.57% | 91.97% | 93.27% | 93.13% | 91.43% | 90.8% | 92% | 92.23%
2615 | 98.17% | 97.47% | 95.8% | 94.93% | 94.03% | 95.6% | 95.37% | 92.8% | 92.27% | 93.93% | 92.57% | 91.97% | 93.27% | 93.13% | 91.43% | 90.8% | 92% | 92.23%
2617 | 98.17% | 97.47% | 95.8% | 94.9% | 94.03% | 95.6% | 95.33% | 92.8% | 92.27% | 93.93% | 92.57% | 91.97% | 93.27% | 93.13% | 91.43% | 90.8% | 92% | 92.23%
2618 | 98.17% | 97.47% | 95.8% | 94.9% | 94.07% | 95.6% | 95.33% | 92.8% | 92.27% | 93.93% | 92.57% | 91.97% | 93.27% | 93.13% | 91.43% | 90.8% | 92% | 92.2%
2619 | 98.17% | 97.47% | 95.8% | 94.9% | 94.07% | 95.6% | 95.33% | 92.8% | 92.27% | 93.9% | 92.57% | 91.97% | 93.27% | 93.13% | 91.43% | 90.8% | 92% | 92.2%
2620 | 98.17% | 97.47% | 95.8% | 94.9% | 94.07% | 95.6% | 95.33% | 92.8% | 92.27% | 93.9% | 92.57% | 91.97% | 93.27% | 93.13% | 91.43% | 90.77% | 92% | 92.2%
2621 | 98.17% | 97.47% | 95.8% | 94.9% | 94.07% | 95.6% | 95.33% | 92.8% | 92.27% | 93.9% | 92.57% | 91.97% | 93.27% | 93.13% | 91.43% | 90.77% | 92% | 92.2%
2622 | 98.17% | 97.47% | 95.8% | 94.9% | 94.07% | 95.6% | 95.33% | 92.8% | 92.27% | 93.9% | 92.57% | 91.97% | 93.23% | 93.13% | 91.4% | 90.77% | 91.97% | 92.2%
2623 | 98.17% | 97.47% | 95.8% | 94.9% | 94.07% | 95.6% | 95.33% | 92.8% | 92.27% | 93.9% | 92.57% | 91.97% | 93.23% | 93.13% | 91.4% | 90.77% | 91.97% | 92.2%
2624 | 98.17% | 97.47% | 95.8% | 94.9% | 94.07% | 95.6% | 95.33% | 92.8% | 92.27% | 93.9% | 92.57% | 91.97% | 93.23% | 93.13% | 91.4% | 90.77% | 91.97% | 92.2%
2625 | 98.17% | 97.47% | 95.8% | 94.9% | 94.07% | 95.6% | 95.33% | 92.8% | 92.23% | 93.9% | 92.57% | 91.97% | 93.23% | 93.13% | 91.4% | 90.77% | 91.97% | 92.2%
2626 | 98.17% | 97.47% | 95.8% | 94.9% | 94.07% | 95.6% | 95.33% | 92.8% | 92.23% | 93.9% | 92.57% | 91.97% | 93.23% | 93.13% | 91.4% | 90.77% | 91.97% | 92.2%
2627 | 98.17% | 97.47% | 95.8% | 94.9% | 94.07% | 95.6% | 95.33% | 92.8% | 92.23% | 93.9% | 92.57% | 91.97% | 93.23% | 93.13% | 91.4% | 90.77% | 91.97% | 92.2%
2628 | 98.17% | 97.47% | 95.8% | 94.9% | 94.07% | 95.6% | 95.33% | 92.8% | 92.23% | 93.9% | 92.53% | 91.97% | 93.23% | 93.1% | 91.4% | 90.77% | 91.97% | 92.2%
2629 | 98.17% | 97.47% | 95.8% | 94.9% | 94.03% | 95.6% | 95.33% | 92.8% | 92.23% | 93.9% | 92.53% | 91.97% | 93.23% | 93.1% | 91.4% | 90.77% | 91.97% | 92.2%
2630 | 98.17% | 97.47% | 95.8% | 94.9% | 94.03% | 95.6% | 95.33% | 92.8% | 92.23% | 93.9% | 92.53% | 91.93% | 93.23% | 93.1% | 91.4% | 90.77% | 91.97% | 92.2%
2631 | 98.17% | 97.47% | 95.8% | 94.9% | 94.03% | 95.6% | 95.33% | 92.8% | 92.23% | 93.9% | 92.53% | 91.93% | 93.23% | 93.1% | 91.4% | 90.77% | 91.97% | 92.17%
2632 | 98.17% | 97.47% | 95.8% | 94.9% | 94.03% | 95.6% | 95.33% | 92.8% | 92.23% | 93.9% | 92.53% | 91.93% | 93.23% | 93.1% | 91.4% | 90.73% | 91.97% | 92.17%
2633 | 98.17% | 97.47% | 95.8% | 94.9% | 94.03% | 95.6% | 95.33% | 92.8% | 92.23% | 93.9% | 92.53% | 91.93% | 93.23% | 93.1% | 91.4% | 90.73% | 91.97% | 92.17%
2634 | 98.17% | 97.47% | 95.8% | 94.9% | 94.03% | 95.6% | 95.3% | 92.8% | 92.23% | 93.9% | 92.53% | 91.93% | 93.23% | 93.1% | 91.4% | 90.73% | 91.97% | 92.17%
2635 | 98.17% | 97.47% | 95.77% | 94.9% | 94.03% | 95.6% | 95.3% | 92.8% | 92.23% | 93.9% | 92.53% | 91.93% | 93.23% | 93.1% | 91.4% | 90.73% | 91.97% | 92.17%
2636 | 98.17% | 97.47% | 95.77% | 94.9% | 94.03% | 95.6% | 95.3% | 92.8% | 92.23% | 93.9% | 92.53% | 91.93% | 93.23% | 93.1% | 91.4% | 90.73% | 91.97% | 92.17%
2637 | 98.17% | 97.47% | 95.77% | 94.9% | 94.03% | 95.6% | 95.3% | 92.8% | 92.23% | 93.9% | 92.53% | 91.93% | 93.23% | 93.1% | 91.4% | 90.73% | 91.97% | 92.17%
2638 | 98.17% | 97.47% | 95.77% | 94.9% | 94.03% | 95.6% | 95.3% | 92.8% | 92.23% | 93.9% | 92.53% | 91.93% | 93.23% | 93.1% | 91.4% | 90.73% | 91.97% | 92.17%
2639 | 98.17% | 97.47% | 95.77% | 94.9% | 94.03% | 95.57% | 95.3% | 92.8% | 92.23% | 93.9% | 92.53% | 91.93% | 93.23% | 93.1% | 91.4% | 90.73% | 91.97% | 92.17%
2640 | 98.17% | 97.47% | 95.77% | 94.9% | 94.03% | 95.57% | 95.3% | 92.8% | 92.23% | 93.9% | 92.53% | 91.93% | 93.23% | 93.1% | 91.4% | 90.73% | 91.97% | 92.17%
2641 | 98.17% | 97.47% | 95.77% | 94.9% | 94.03% | 95.57% | 95.3% | 92.8% | 92.23% | 93.9% | 92.53% | 91.93% | 93.23% | 93.1% | 91.4% | 90.73% | 91.97% | 92.17%
2642 | 98.17% | 97.47% | 95.77% | 94.9% | 94.03% | 95.57% | 95.3% | 92.8% | 92.23% | 93.9% | 92.53% | 91.93% | 93.23% | 93.1% | 91.4% | 90.73% | 91.97% | 92.17%
2643 | 98.17% | 97.47% | 95.77% | 94.9% | 94.03% | 95.57% | 95.3% | 92.8% | 92.2% | 93.9% | 92.53% | 91.93% | 93.23% | 93.1% | 91.4% | 90.73% | 91.97% | 92.17%
2644 | 98.17% | 97.47% | 95.77% | 94.9% | 94.03% | 95.57% | 95.3% | 92.8% | 92.2% | 93.9% | 92.53% | 91.93% | 93.23% | 93.1% | 91.4% | 90.73% | 91.97% | 92.17%
2645 | 98.17% | 97.47% | 95.77% | 94.9% | 94.03% | 95.57% | 95.3% | 92.8% | 92.2% | 93.9% | 92.53% | 91.93% | 93.23% | 93.1% | 91.4% | 90.73% | 91.97% | 92.17%
2646 | 98.17% | 97.47% | 95.77% | 94.9% | 94.03% | 95.57% | 95.3% | 92.8% | 92.2% | 93.9% | 92.53% | 91.93% | 93.23% | 93.1% | 91.4% | 90.73% | 91.97% | 92.17%
2647 | 98.17% | 97.47% | 95.77% | 94.9% | 94.03% | 95.57% | 95.3% | 92.8% | 92.2% | 93.9% | 92.53% | 91.93% | 93.23% | 93.1% | 91.4% | 90.73% | 91.97% | 92.17%
2648 | 98.17% | 97.47% | 95.77% | 94.87% | 94.03% | 95.57% | 95.3% | 92.8% | 92.2% | 93.9% | 92.53% | 91.93% | 93.2% | 93.1% | 91.4% | 90.7% | 91.97% | 92.17%
2649 | 98.17% | 97.47% | 95.77% | 94.87% | 94.03% | 95.57% | 95.3% | 92.8% | 92.2% | 93.87% | 92.53% | 91.93% | 93.2% | 93.07% | 91.4% | 90.7% | 91.97% | 92.17%
2650 | 98.17% | 97.47% | 95.77% | 94.87% | 94.03% | 95.57% | 95.3% | 92.8% | 92.2% | 93.87% | 92.53% | 91.93% | 93.2% | 93.07% | 91.4% | 90.7% | 91.97% | 92.17%
2651 | 98.17% | 97.47% | 95.77% | 94.87% | 94.03% | 95.57% | 95.3% | 92.8% | 92.2% | 93.87% | 92.53% | 91.93% | 93.2% | 93.07% | 91.4% | 90.7% | 91.93% | 92.17%
2652 | 98.17% | 97.47% | 95.77% | 94.87% | 94.03% | 95.57% | 95.3% | 92.8% | 92.2% | 93.87% | 92.53% | 91.93% | 93.2% | 93.07% | 91.37% | 90.7% | 91.93% | 92.17%
2653 | 98.17% | 97.47% | 95.77% | 94.87% | 94.03% | 95.57% | 95.3% | 92.77% | 92.2% | 93.87% | 92.53% | 91.93% | 93.2% | 93.07% | 91.37% | 90.7% | 91.93% | 92.17%
2654 | 98.17% | 97.47% | 95.77% | 94.87% | 94.03% | 95.57% | 95.3% | 92.77% | 92.2% | 93.87% | 92.53% | 91.93% | 93.2% | 93.07% | 91.37% | 90.7% | 91.93% | 92.17%
2655 | 98.17% | 97.47% | 95.77% | 94.87% | 94.03% | 95.57% | 95.3% | 92.77% | 92.2% | 93.87% | 92.53% | 91.93% | 93.2% | 93.07% | 91.37% | 90.7% | 91.93% | 92.17%
2656 | 98.17% | 97.47% | 95.77% | 94.87% | 94.03% | 95.57% | 95.3% | 92.77% | 92.2% | 93.87% | 92.53% | 91.93% | 93.2% | 93.07% | 91.37% | 90.7% | 91.93% | 92.17%
2657 | 98.17% | 97.47% | 95.77% | 94.87% | 94.03% | 95.57% | 95.3% | 92.77% | 92.2% | 93.87% | 92.5% | 91.93% | 93.2% | 93.07% | 91.37% | 90.7% | 91.93% | 92.17%
2658 | 98.17% | 97.47% | 95.77% | 94.87% | 94.03% | 95.57% | 95.3% | 92.77% | 92.2% | 93.87% | 92.5% | 91.93% | 93.2% | 93.07% | 91.37% | 90.7% | 91.93% | 92.17%
2659 | 98.17% | 97.43% | 95.77% | 94.87% | 94.03% | 95.57% | 95.3% | 92.77% | 92.2% | 93.87% | 92.5% | 91.9% | 93.2% | 93.07% | 91.37% | 90.7% | 91.93% | 92.17%
2660 | 98.17% | 97.43% | 95.77% | 94.87% | 94.03% | 95.57% | 95.3% | 92.77% | 92.2% | 93.87% | 92.5% | 91.9% | 93.2% | 93.07% | 91.37% | 90.7% | 91.93% | 92.17%
2661 | 98.17% | 97.43% | 95.77% | 94.87% | 94.03% | 95.57% | 95.3% | 92.77% | 92.2% | 93.87% | 92.5% | 91.9% | 93.17% | 93.07% | 91.37% | 90.7% | 91.93% | 92.13%
2662 | 98.17% | 97.43% | 95.77% | 94.87% | 94.03% | 95.57% | 95.3% | 92.77% | 92.2% | 93.87% | 92.5% | 91.9% | 93.17% | 93.07% | 91.37% | 90.7% | 91.93% | 92.13%
2663 | 98.17% | 97.43% | 95.77% | 94.87% | 94.03% | 95.57% | 95.3% | 92.77% | 92.2% | 93.87% | 92.5% | 91.9% | 93.17% | 93.07% | 91.37% | 90.7% | 91.93% | 92.13%
2664 | 98.17% | 97.43% | 95.77% | 94.87% | 94.03% | 95.57% | 95.3% | 92.73% | 92.2% | 93.87% | 92.5% | 91.9% | 93.17% | 93.07% | 91.37% | 90.7% | 91.93% | 92.13%
2665 | 98.17% | 97.43% | 95.77% | 94.87% | 94.03% | 95.57% | 95.3% | 92.73% | 92.2% | 93.87% | 92.5% | 91.9% | 93.17% | 93.07% | 91.37% | 90.7% | 91.93% | 92.13%
2666 | 98.13% | 97.43% | 95.77% | 94.87% | 94.03% | 95.57% | 95.3% | 92.73% | 92.2% | 93.87% | 92.5% | 91.9% | 93.17% | 93.07% | 91.37% | 90.7% | 91.93% | 92.13%
2667 | 98.13% | 97.43% | 95.77% | 94.87% | 94.03% | 95.57% | 95.3% | 92.73% | 92.2% | 93.87% | 92.5% | 91.9% | 93.17% | 93.07% | 91.37% | 90.7% | 91.93% | 92.13%
2668 | 98.13% | 97.43% | 95.77% | 94.87% | 94.03% | 95.53% | 95.3% | 92.73% | 92.2% | 93.87% | 92.5% | 91.9% | 93.17% | 93.07% | 91.37% | 90.7% | 91.93% | 92.13%
2669 | 98.13% | 97.43% | 95.77% | 94.87% | 94.03% | 95.53% | 95.3% | 92.73% | 92.2% | 93.87% | 92.5% | 91.9% | 93.17% | 93.07% | 91.37% | 90.7% | 91.93% | 92.13%
2670 | 98.13% | 97.43% | 95.77% | 94.87% | 94.03% | 95.53% | 95.3% | 92.73% | 92.2% | 93.87% | 92.5% | 91.9% | 93.17% | 93.07% | 91.37% | 90.7% | 91.93% | 92.13%
2671 | 98.13% | 97.43% | 95.77% | 94.87% | 94.03% | 95.53% | 95.3% | 92.73% | 92.2% | 93.87% | 92.5% | 91.9% | 93.17% | 93.07% | 91.33% | 90.7% | 91.93% | 92.13%
2672 | 98.13% | 97.43% | 95.77% | 94.87% | 94.03% | 95.53% | 95.3% | 92.73% | 92.2% | 93.87% | 92.5% | 91.9% | 93.17% | 93.07% | 91.33% | 90.7% | 91.93% | 92.13%
2673 | 98.13% | 97.43% | 95.77% | 94.87% | 94.03% | 95.53% | 95.3% | 92.73% | 92.2% | 93.87% | 92.5% | 91.9% | 93.17% | 93.07% | 91.33% | 90.7% | 91.93% | 92.13%
2674 | 98.13% | 97.43% | 95.77% | 94.87% | 94.03% | 95.53% | 95.3% | 92.73% | 92.2% | 93.87% | 92.5% | 91.9% | 93.17% | 93.07% | 91.33% | 90.7% | 91.93% | 92.13%
2675 | 98.13% | 97.43% | 95.77% | 94.87% | 94.03% | 95.53% | 95.3% | 92.73% | 92.2% | 93.83% | 92.5% | 91.9% | 93.17% | 93.07% | 91.33% | 90.67% | 91.93% | 92.13%
2676 | 98.13% | 97.43% | 95.77% | 94.87% | 94.03% | 95.53% | 95.3% | 92.73% | 92.2% | 93.83% | 92.5% | 91.9% | 93.17% | 93.07% | 91.33% | 90.67% | 91.93% | 92.13%
2677 | 98.13% | 97.43% | 95.77% | 94.87% | 94.03% | 95.53% | 95.3% | 92.73% | 92.17% | 93.83% | 92.5% | 91.9% | 93.17% | 93.07% | 91.33% | 90.67% | 91.9% | 92.13%
2678 | 98.13% | 97.43% | 95.77% | 94.87% | 94.03% | 95.53% | 95.3% | 92.73% | 92.17% | 93.83% | 92.5% | 91.9% | 93.17% | 93.07% | 91.33% | 90.67% | 91.9% | 92.13%
2679 | 98.13% | 97.43% | 95.77% | 94.87% | 94.03% | 95.53% | 95.3% | 92.73% | 92.17% | 93.83% | 92.5% | 91.9% | 93.13% | 93.07% | 91.33% | 90.67% | 91.9% | 92.13%
2680 | 98.13% | 97.43% | 95.77% | 94.87% | 94.03% | 95.53% | 95.3% | 92.73% | 92.17% | 93.83% | 92.5% | 91.9% | 93.13% | 93.07% | 91.33% | 90.67% | 91.9% | 92.13%
2681 | 98.13% | 97.43% | 95.77% | 94.87% | 94.03% | 95.53% | 95.27% | 92.73% | 92.17% | 93.83% | 92.5% | 91.9% | 93.13% | 93.07% | 91.33% | 90.67% | 91.9% | 92.13%
2682 | 98.13% | 97.43% | 95.77% | 94.87% | 94.03% | 95.53% | 95.27% | 92.73% | 92.17% | 93.83% | 92.5% | 91.9% | 93.13% | 93.07% | 91.33% | 90.67% | 91.9% | 92.13%
2683 | 98.13% | 97.43% | 95.77% | 94.87% | 94.03% | 95.53% | 95.27% | 92.73% | 92.17% | 93.83% | 92.5% | 91.9% | 93.13% | 93.07% | 91.33% | 90.67% | 91.9% | 92.13%
2685 | 98.13% | 97.43% | 95.77% | 94.87% | 94.03% | 95.53% | 95.27% | 92.73% | 92.17% | 93.83% | 92.5% | 91.9% | 93.13% | 93.07% | 91.33% | 90.67% | 91.9% | 92.13%
2686 | 98.13% | 97.43% | 95.77% | 94.87% | 94.03% | 95.53% | 95.27% | 92.73% | 92.17% | 93.83% | 92.5% | 91.9% | 93.13% | 93.07% | 91.33% | 90.67% | 91.9% | 92.13%
2687 | 98.13% | 97.43% | 95.73% | 94.87% | 94.03% | 95.53% | 95.27% | 92.73% | 92.17% | 93.83% | 92.5% | 91.9% | 93.13% | 93.03% | 91.33% | 90.67% | 91.9% | 92.13%
2688 | 98.13% | 97.43% | 95.73% | 94.87% | 94.03% | 95.53% | 95.27% | 92.73% | 92.17% | 93.83% | 92.5% | 91.9% | 93.13% | 93.03% | 91.33% | 90.67% | 91.9% | 92.1%
2689 | 98.1% | 97.43% | 95.73% | 94.87% | 94.03% | 95.53% | 95.27% | 92.73% | 92.17% | 93.83% | 92.5% | 91.9% | 93.13% | 93.03% | 91.3% | 90.67% | 91.9% | 92.1%
2690 | 98.1% | 97.43% | 95.73% | 94.87% | 94.03% | 95.53% | 95.27% | 92.73% | 92.17% | 93.83% | 92.5% | 91.9% | 93.13% | 93.03% | 91.3% | 90.67% | 91.9% | 92.1%
2691 | 98.1% | 97.43% | 95.73% | 94.87% | 94.03% | 95.53% | 95.27% | 92.73% | 92.17% | 93.83% | 92.5% | 91.9% | 93.13% | 93.03% | 91.3% | 90.63% | 91.87% | 92.1%
2692 | 98.1% | 97.43% | 95.73% | 94.87% | 94.03% | 95.53% | 95.27% | 92.73% | 92.17% | 93.83% | 92.5% | 91.9% | 93.13% | 93.03% | 91.3% | 90.63% | 91.87% | 92.1%
2693 | 98.1% | 97.43% | 95.73% | 94.87% | 94.03% | 95.53% | 95.27% | 92.73% | 92.17% | 93.83% | 92.5% | 91.9% | 93.1% | 93.03% | 91.3% | 90.63% | 91.87% | 92.1%
2694 | 98.1% | 97.43% | 95.73% | 94.87% | 94% | 95.53% | 95.27% | 92.73% | 92.17% | 93.83% | 92.5% | 91.9% | 93.1% | 93.03% | 91.3% | 90.63% | 91.87% | 92.1%
2695 | 98.1% | 97.43% | 95.73% | 94.87% | 94% | 95.53% | 95.27% | 92.7% | 92.17% | 93.83% | 92.5% | 91.9% | 93.1% | 93.03% | 91.3% | 90.63% | 91.87% | 92.1%
2696 | 98.1% | 97.43% | 95.73% | 94.87% | 94% | 95.53% | 95.27% | 92.7% | 92.17% | 93.83% | 92.47% | 91.9% | 93.1% | 93.03% | 91.3% | 90.63% | 91.87% | 92.1%
2697 | 98.1% | 97.43% | 95.73% | 94.87% | 94% | 95.53% | 95.27% | 92.7% | 92.17% | 93.83% | 92.47% | 91.9% | 93.1% | 93.03% | 91.3% | 90.63% | 91.87% | 92.1%
2698 | 98.1% | 97.43% | 95.73% | 94.83% | 94% | 95.53% | 95.27% | 92.7% | 92.17% | 93.83% | 92.47% | 91.9% | 93.1% | 93.03% | 91.3% | 90.63% | 91.87% | 92.1%
2699 | 98.1% | 97.43% | 95.73% | 94.83% | 94% | 95.53% | 95.27% | 92.7% | 92.17% | 93.83% | 92.47% | 91.9% | 93.1% | 93.03% | 91.3% | 90.63% | 91.87% | 92.1%
2700 | 98.1% | 97.43% | 95.73% | 94.83% | 94% | 95.5% | 95.27% | 92.7% | 92.17% | 93.83% | 92.47% | 91.87% | 93.1% | 93.03% | 91.3% | 90.63% | 91.87% | 92.1%
2701 | 98.1% | 97.43% | 95.73% | 94.83% | 94% | 95.5% | 95.27% | 92.7% | 92.17% | 93.83% | 92.47% | 91.87% | 93.1% | 93% | 91.3% | 90.63% | 91.87% | 92.1%
2702 | 98.1% | 97.43% | 95.73% | 94.83% | 94% | 95.5% | 95.27% | 92.7% | 92.17% | 93.83% | 92.47% | 91.87% | 93.1% | 93% | 91.3% | 90.63% | 91.87% | 92.1%
2703 | 98.1% | 97.43% | 95.73% | 94.83% | 94% | 95.5% | 95.27% | 92.7% | 92.17% | 93.83% | 92.47% | 91.87% | 93.1% | 93% | 91.3% | 90.6% | 91.87% | 92.1%
2704 | 98.1% | 97.43% | 95.73% | 94.83% | 94% | 95.5% | 95.27% | 92.7% | 92.17% | 93.83% | 92.47% | 91.87% | 93.1% | 93% | 91.3% | 90.6% | 91.87% | 92.1%
2705 | 98.1% | 97.43% | 95.73% | 94.83% | 94% | 95.5% | 95.27% | 92.7% | 92.17% | 93.8% | 92.47% | 91.87% | 93.1% | 93% | 91.3% | 90.6% | 91.87% | 92.1%
2706 | 98.1% | 97.43% | 95.73% | 94.83% | 93.97% | 95.5% | 95.27% | 92.7% | 92.17% | 93.8% | 92.47% | 91.87% | 93.1% | 93% | 91.3% | 90.6% | 91.87% | 92.1%
2707 | 98.1% | 97.43% | 95.73% | 94.83% | 93.97% | 95.5% | 95.23% | 92.7% | 92.17% | 93.8% | 92.47% | 91.87% | 93.1% | 93% | 91.3% | 90.6% | 91.87% | 92.1%
2708 | 98.1% | 97.43% | 95.73% | 94.83% | 93.97% | 95.5% | 95.23% | 92.7% | 92.17% | 93.8% | 92.47% | 91.87% | 93.1% | 93% | 91.3% | 90.6% | 91.87% | 92.1%
2709 | 98.1% | 97.43% | 95.73% | 94.83% | 93.97% | 95.5% | 95.23% | 92.7% | 92.17% | 93.8% | 92.47% | 91.87% | 93.1% | 93% | 91.3% | 90.6% | 91.87% | 92.1%
2710 | 98.1% | 97.43% | 95.73% | 94.83% | 93.97% | 95.5% | 95.23% | 92.7% | 92.17% | 93.8% | 92.47% | 91.87% | 93.1% | 93% | 91.3% | 90.6% | 91.87% | 92.07%
2711 | 98.1% | 97.43% | 95.73% | 94.83% | 93.97% | 95.5% | 95.23% | 92.7% | 92.17% | 93.8% | 92.47% | 91.87% | 93.07% | 93% | 91.3% | 90.6% | 91.87% | 92.07%
2712 | 98.1% | 97.4% | 95.73% | 94.83% | 93.97% | 95.5% | 95.23% | 92.7% | 92.17% | 93.8% | 92.47% | 91.87% | 93.07% | 93% | 91.3% | 90.6% | 91.87% | 92.07%
2713 | 98.1% | 97.4% | 95.73% | 94.83% | 93.97% | 95.5% | 95.23% | 92.7% | 92.17% | 93.8% | 92.47% | 91.87% | 93.07% | 93% | 91.3% | 90.6% | 91.87% | 92.07%
2714 | 98.1% | 97.4% | 95.73% | 94.83% | 93.97% | 95.5% | 95.23% | 92.7% | 92.17% | 93.8% | 92.47% | 91.87% | 93.07% | 93% | 91.3% | 90.57% | 91.87% | 92.07%
2715 | 98.1% | 97.4% | 95.73% | 94.83% | 93.97% | 95.5% | 95.23% | 92.7% | 92.17% | 93.8% | 92.47% | 91.87% | 93.07% | 93% | 91.3% | 90.57% | 91.87% | 92.07%
2716 | 98.1% | 97.4% | 95.73% | 94.83% | 93.97% | 95.5% | 95.23% | 92.7% | 92.17% | 93.8% | 92.47% | 91.87% | 93.07% | 93% | 91.3% | 90.57% | 91.83% | 92.07%
2717 | 98.1% | 97.4% | 95.73% | 94.83% | 93.97% | 95.5% | 95.23% | 92.7% | 92.17% | 93.8% | 92.47% | 91.87% | 93.07% | 93% | 91.3% | 90.57% | 91.83% | 92.07%
2718 | 98.1% | 97.4% | 95.7% | 94.83% | 93.97% | 95.5% | 95.23% | 92.7% | 92.17% | 93.8% | 92.47% | 91.87% | 93.07% | 93% | 91.3% | 90.57% | 91.83% | 92.07%
2719 | 98.1% | 97.4% | 95.7% | 94.83% | 93.97% | 95.5% | 95.23% | 92.7% | 92.17% | 93.8% | 92.47% | 91.87% | 93.07% | 93% | 91.3% | 90.57% | 91.83% | 92.07%
2720 | 98.1% | 97.4% | 95.7% | 94.83% | 93.97% | 95.5% | 95.23% | 92.7% | 92.17% | 93.77% | 92.47% | 91.87% | 93.07% | 93% | 91.3% | 90.57% | 91.83% | 92.07%
2721 | 98.1% | 97.4% | 95.7% | 94.83% | 93.97% | 95.5% | 95.23% | 92.7% | 92.17% | 93.77% | 92.47% | 91.87% | 93.07% | 93% | 91.3% | 90.57% | 91.83% | 92.07%
2722 | 98.1% | 97.4% | 95.7% | 94.83% | 93.97% | 95.5% | 95.23% | 92.7% | 92.17% | 93.77% | 92.43% | 91.87% | 93.07% | 93% | 91.3% | 90.57% | 91.83% | 92.07%
2723 | 98.1% | 97.4% | 95.7% | 94.83% | 93.97% | 95.5% | 95.23% | 92.7% | 92.17% | 93.77% | 92.43% | 91.87% | 93.07% | 93% | 91.3% | 90.53% | 91.83% | 92.07%
2724 | 98.1% | 97.4% | 95.7% | 94.83% | 93.97% | 95.5% | 95.23% | 92.7% | 92.17% | 93.77% | 92.43% | 91.87% | 93.07% | 93% | 91.3% | 90.53% | 91.83% | 92.07%
2725 | 98.1% | 97.4% | 95.7% | 94.83% | 93.97% | 95.5% | 95.23% | 92.7% | 92.17% | 93.77% | 92.43% | 91.87% | 93.07% | 93% | 91.3% | 90.53% | 91.83% | 92.07%
2726 | 98.1% | 97.4% | 95.7% | 94.83% | 93.97% | 95.5% | 95.23% | 92.7% | 92.17% | 93.77% | 92.43% | 91.87% | 93.07% | 93% | 91.3% | 90.53% | 91.83% | 92.07%
2727 | 98.1% | 97.4% | 95.7% | 94.83% | 93.97% | 95.5% | 95.23% | 92.7% | 92.17% | 93.77% | 92.43% | 91.87% | 93.07% | 93% | 91.3% | 90.53% | 91.83% | 92.07%
2728 | 98.1% | 97.4% | 95.7% | 94.83% | 93.97% | 95.5% | 95.23% | 92.7% | 92.17% | 93.77% | 92.43% | 91.87% | 93.07% | 93% | 91.27% | 90.53% | 91.83% | 92.07%
2729 | 98.1% | 97.4% | 95.7% | 94.83% | 93.97% | 95.5% | 95.2% | 92.7% | 92.17% | 93.77% | 92.43% | 91.87% | 93.07% | 93% | 91.27% | 90.53% | 91.83% | 92.07%
2730 | 98.1% | 97.4% | 95.7% | 94.83% | 93.97% | 95.5% | 95.2% | 92.7% | 92.17% | 93.77% | 92.43% | 91.87% | 93.07% | 93% | 91.27% | 90.53% | 91.83% | 92.07%
2731 | 98.1% | 97.4% | 95.7% | 94.83% | 93.97% | 95.5% | 95.2% | 92.7% | 92.17% | 93.77% | 92.43% | 91.87% | 93.07% | 93% | 91.27% | 90.53% | 91.83% | 92.03%
2732 | 98.1% | 97.4% | 95.7% | 94.83% | 93.97% | 95.5% | 95.2% | 92.67% | 92.17% | 93.77% | 92.43% | 91.87% | 93.07% | 93% | 91.27% | 90.53% | 91.83% | 92.03%
2733 | 98.1% | 97.4% | 95.7% | 94.83% | 93.97% | 95.5% | 95.2% | 92.67% | 92.17% | 93.77% | 92.43% | 91.87% | 93.07% | 92.97% | 91.27% | 90.5% | 91.83% | 92.03%
2734 | 98.1% | 97.4% | 95.7% | 94.83% | 93.97% | 95.5% | 95.2% | 92.67% | 92.17% | 93.77% | 92.43% | 91.87% | 93.07% | 92.97% | 91.27% | 90.5% | 91.83% | 92.03%
2735 | 98.1% | 97.4% | 95.7% | 94.83% | 93.97% | 95.5% | 95.2% | 92.67% | 92.17% | 93.77% | 92.43% | 91.87% | 93.07% | 92.97% | 91.27% | 90.5% | 91.83% | 92.03%
2736 | 98.1% | 97.4% | 95.7% | 94.83% | 93.97% | 95.5% | 95.2% | 92.67% | 92.17% | 93.77% | 92.43% | 91.87% | 93.07% | 92.97% | 91.27% | 90.5% | 91.83% | 92.03%
2737 | 98.1% | 97.4% | 95.7% | 94.8% | 93.97% | 95.5% | 95.2% | 92.67% | 92.17% | 93.77% | 92.43% | 91.87% | 93.07% | 92.97% | 91.27% | 90.5% | 91.83% | 92.03%
2738 | 98.1% | 97.4% | 95.7% | 94.8% | 93.97% | 95.5% | 95.2% | 92.67% | 92.17% | 93.77% | 92.43% | 91.87% | 93.07% | 92.97% | 91.27% | 90.5% | 91.83% | 92.03%
2739 | 98.1% | 97.4% | 95.7% | 94.8% | 93.97% | 95.5% | 95.2% | 92.67% | 92.17% | 93.77% | 92.43% | 91.87% | 93.07% | 92.97% | 91.27% | 90.5% | 91.83% | 92.03%
2740 | 98.1% | 97.4% | 95.7% | 94.8% | 93.97% | 95.5% | 95.2% | 92.67% | 92.17% | 93.77% | 92.43% | 91.87% | 93.07% | 92.97% | 91.27% | 90.5% | 91.8% | 92.03%
2741 | 98.1% | 97.4% | 95.7% | 94.8% | 93.97% | 95.5% | 95.2% | 92.67% | 92.17% | 93.77% | 92.43% | 91.87% | 93.07% | 92.97% | 91.27% | 90.5% | 91.8% | 92.03%
2742 | 98.1% | 97.4% | 95.7% | 94.8% | 93.97% | 95.5% | 95.17% | 92.67% | 92.17% | 93.77% | 92.43% | 91.87% | 93.07% | 92.97% | 91.23% | 90.5% | 91.8% | 92.03%
2743 | 98.1% | 97.4% | 95.7% | 94.8% | 93.97% | 95.5% | 95.17% | 92.67% | 92.17% | 93.77% | 92.43% | 91.87% | 93.03% | 92.97% | 91.23% | 90.5% | 91.8% | 92.03%
2744 | 98.1% | 97.4% | 95.7% | 94.8% | 93.97% | 95.5% | 95.17% | 92.67% | 92.17% | 93.77% | 92.43% | 91.87% | 93.03% | 92.97% | 91.23% | 90.5% | 91.8% | 92.03%
2745 | 98.1% | 97.4% | 95.7% | 94.8% | 93.97% | 95.5% | 95.17% | 92.67% | 92.17% | 93.77% | 92.43% | 91.83% | 93.03% | 92.97% | 91.23% | 90.5% | 91.8% | 92.03%
2746 | 98.1% | 97.4% | 95.7% | 94.8% | 93.97% | 95.5% | 95.17% | 92.67% | 92.13% | 93.77% | 92.43% | 91.83% | 93.03% | 92.97% | 91.23% | 90.5% | 91.8% | 92.03%
2747 | 98.1% | 97.4% | 95.7% | 94.8% | 93.97% | 95.5% | 95.17% | 92.67% | 92.13% | 93.77% | 92.43% | 91.83% | 93.03% | 92.97% | 91.23% | 90.5% | 91.8% | 92.03%
2748 | 98.1% | 97.4% | 95.7% | 94.8% | 93.97% | 95.5% | 95.17% | 92.67% | 92.13% | 93.77% | 92.43% | 91.83% | 93.03% | 92.97% | 91.23% | 90.5% | 91.8% | 92.03%
2749 | 98.1% | 97.4% | 95.7% | 94.8% | 93.97% | 95.5% | 95.17% | 92.67% | 92.13% | 93.77% | 92.43% | 91.83% | 93.03% | 92.97% | 91.23% | 90.5% | 91.8% | 92.03%
2751 | 98.1% | 97.37% | 95.7% | 94.8% | 93.97% | 95.5% | 95.17% | 92.67% | 92.13% | 93.77% | 92.43% | 91.83% | 93.03% | 92.97% | 91.23% | 90.5% | 91.8% | 92.03%
2752 | 98.1% | 97.37% | 95.7% | 94.8% | 93.97% | 95.5% | 95.17% | 92.67% | 92.13% | 93.77% | 92.43% | 91.83% | 93.03% | 92.97% | 91.23% | 90.47% | 91.8% | 92.03%
2753 | 98.1% | 97.37% | 95.7% | 94.8% | 93.97% | 95.47% | 95.17% | 92.67% | 92.13% | 93.77% | 92.43% | 91.83% | 93.03% | 92.97% | 91.23% | 90.47% | 91.8% | 92.03%
2754 | 98.1% | 97.37% | 95.7% | 94.8% | 93.97% | 95.47% | 95.17% | 92.67% | 92.13% | 93.77% | 92.43% | 91.83% | 93.03% | 92.97% | 91.23% | 90.47% | 91.77% | 92.03%
2755 | 98.1% | 97.37% | 95.7% | 94.8% | 93.97% | 95.47% | 95.17% | 92.67% | 92.13% | 93.77% | 92.43% | 91.83% | 93.03% | 92.97% | 91.23% | 90.47% | 91.77% | 92.03%
2756 | 98.1% | 97.37% | 95.7% | 94.8% | 93.97% | 95.47% | 95.17% | 92.67% | 92.13% | 93.77% | 92.43% | 91.83% | 93.03% | 92.93% | 91.23% | 90.47% | 91.77% | 92.03%
2757 | 98.1% | 97.37% | 95.7% | 94.8% | 93.97% | 95.47% | 95.17% | 92.67% | 92.1% | 93.77% | 92.43% | 91.83% | 93.03% | 92.93% | 91.23% | 90.47% | 91.77% | 92.03%
2758 | 98.1% | 97.37% | 95.7% | 94.8% | 93.97% | 95.47% | 95.17% | 92.63% | 92.1% | 93.77% | 92.43% | 91.83% | 93.03% | 92.93% | 91.23% | 90.47% | 91.77% | 92.03%
2759 | 98.1% | 97.37% | 95.7% | 94.8% | 93.97% | 95.47% | 95.17% | 92.63% | 92.1% | 93.77% | 92.43% | 91.83% | 93.03% | 92.93% | 91.23% | 90.47% | 91.77% | 92%
2760 | 98.1% | 97.37% | 95.7% | 94.8% | 93.97% | 95.47% | 95.17% | 92.63% | 92.1% | 93.77% | 92.43% | 91.83% | 93.03% | 92.93% | 91.23% | 90.47% | 91.77% | 92%
2761 | 98.1% | 97.37% | 95.7% | 94.8% | 93.97% | 95.47% | 95.17% | 92.63% | 92.1% | 93.73% | 92.43% | 91.83% | 93.03% | 92.93% | 91.23% | 90.47% | 91.77% | 92%
2762 | 98.1% | 97.37% | 95.7% | 94.8% | 93.93% | 95.47% | 95.17% | 92.63% | 92.1% | 93.73% | 92.43% | 91.83% | 93.03% | 92.93% | 91.23% | 90.47% | 91.77% | 92%
2763 | 98.1% | 97.37% | 95.7% | 94.8% | 93.93% | 95.47% | 95.17% | 92.63% | 92.1% | 93.73% | 92.43% | 91.83% | 93.03% | 92.93% | 91.23% | 90.47% | 91.77% | 92%
2764 | 98.1% | 97.37% | 95.7% | 94.8% | 93.93% | 95.47% | 95.17% | 92.63% | 92.1% | 93.73% | 92.4% | 91.83% | 93.03% | 92.93% | 91.23% | 90.47% | 91.77% | 92%
2765 | 98.1% | 97.37% | 95.67% | 94.8% | 93.93% | 95.47% | 95.17% | 92.63% | 92.1% | 93.73% | 92.4% | 91.83% | 93.03% | 92.93% | 91.23% | 90.47% | 91.77% | 92%
2766 | 98.1% | 97.37% | 95.67% | 94.8% | 93.93% | 95.47% | 95.17% | 92.63% | 92.1% | 93.73% | 92.4% | 91.83% | 93% | 92.93% | 91.23% | 90.47% | 91.77% | 92%
2767 | 98.1% | 97.37% | 95.67% | 94.8% | 93.93% | 95.47% | 95.17% | 92.63% | 92.1% | 93.73% | 92.4% | 91.83% | 93% | 92.93% | 91.23% | 90.47% | 91.77% | 92%
2768 | 98.1% | 97.37% | 95.67% | 94.8% | 93.93% | 95.47% | 95.17% | 92.63% | 92.1% | 93.73% | 92.4% | 91.83% | 93% | 92.93% | 91.23% | 90.47% | 91.77% | 92%
2769 | 98.1% | 97.37% | 95.67% | 94.8% | 93.93% | 95.47% | 95.17% | 92.63% | 92.1% | 93.73% | 92.4% | 91.83% | 93% | 92.93% | 91.23% | 90.47% | 91.77% | 92%
2770 | 98.1% | 97.37% | 95.67% | 94.8% | 93.93% | 95.47% | 95.17% | 92.63% | 92.1% | 93.73% | 92.4% | 91.83% | 93% | 92.93% | 91.23% | 90.47% | 91.77% | 92%
2771 | 98.1% | 97.37% | 95.67% | 94.8% | 93.93% | 95.47% | 95.17% | 92.63% | 92.1% | 93.73% | 92.4% | 91.83% | 93% | 92.93% | 91.23% | 90.47% | 91.77% | 92%
2772 | 98.1% | 97.37% | 95.67% | 94.8% | 93.93% | 95.47% | 95.17% | 92.63% | 92.1% | 93.73% | 92.4% | 91.83% | 93% | 92.93% | 91.23% | 90.47% | 91.77% | 92%
2773 | 98.1% | 97.37% | 95.67% | 94.8% | 93.93% | 95.47% | 95.17% | 92.63% | 92.1% | 93.73% | 92.4% | 91.83% | 93% | 92.93% | 91.23% | 90.47% | 91.77% | 92%
2774 | 98.1% | 97.37% | 95.67% | 94.8% | 93.93% | 95.47% | 95.17% | 92.63% | 92.1% | 93.73% | 92.4% | 91.83% | 93% | 92.93% | 91.23% | 90.43% | 91.77% | 92%
2775 | 98.1% | 97.37% | 95.67% | 94.8% | 93.93% | 95.47% | 95.17% | 92.63% | 92.1% | 93.73% | 92.4% | 91.83% | 93% | 92.93% | 91.23% | 90.43% | 91.77% | 92%
2776 | 98.1% | 97.37% | 95.67% | 94.8% | 93.93% | 95.47% | 95.17% | 92.63% | 92.1% | 93.73% | 92.4% | 91.83% | 93% | 92.93% | 91.2% | 90.43% | 91.73% | 92%
2777 | 98.1% | 97.37% | 95.67% | 94.8% | 93.93% | 95.47% | 95.17% | 92.63% | 92.1% | 93.73% | 92.4% | 91.83% | 93% | 92.93% | 91.2% | 90.43% | 91.73% | 91.97%
2778 | 98.1% | 97.37% | 95.67% | 94.8% | 93.93% | 95.47% | 95.17% | 92.63% | 92.1% | 93.73% | 92.4% | 91.83% | 93% | 92.93% | 91.2% | 90.43% | 91.73% | 91.97%
2779 | 98.1% | 97.37% | 95.67% | 94.8% | 93.93% | 95.47% | 95.17% | 92.63% | 92.1% | 93.73% | 92.4% | 91.83% | 93% | 92.93% | 91.2% | 90.43% | 91.73% | 91.97%
2780 | 98.1% | 97.37% | 95.67% | 94.8% | 93.93% | 95.47% | 95.17% | 92.63% | 92.1% | 93.73% | 92.4% | 91.83% | 93% | 92.93% | 91.2% | 90.43% | 91.73% | 91.97%
2781 | 98.1% | 97.37% | 95.67% | 94.8% | 93.93% | 95.47% | 95.17% | 92.63% | 92.1% | 93.73% | 92.4% | 91.83% | 93% | 92.93% | 91.2% | 90.43% | 91.73% | 91.97%
2782 | 98.1% | 97.37% | 95.67% | 94.8% | 93.93% | 95.47% | 95.17% | 92.63% | 92.1% | 93.73% | 92.4% | 91.83% | 93% | 92.93% | 91.2% | 90.43% | 91.73% | 91.97%
2783 | 98.1% | 97.37% | 95.67% | 94.8% | 93.93% | 95.47% | 95.17% | 92.63% | 92.1% | 93.73% | 92.4% | 91.83% | 93% | 92.93% | 91.2% | 90.43% | 91.73% | 91.97%
2784 | 98.1% | 97.37% | 95.67% | 94.8% | 93.93% | 95.47% | 95.17% | 92.63% | 92.1% | 93.73% | 92.4% | 91.83% | 93% | 92.93% | 91.2% | 90.43% | 91.73% | 91.97%
2785 | 98.1% | 97.37% | 95.67% | 94.8% | 93.93% | 95.47% | 95.17% | 92.63% | 92.1% | 93.73% | 92.4% | 91.83% | 92.97% | 92.93% | 91.2% | 90.43% | 91.73% | 91.97%
2786 | 98.1% | 97.37% | 95.67% | 94.8% | 93.93% | 95.47% | 95.17% | 92.6% | 92.1% | 93.73% | 92.4% | 91.8% | 92.97% | 92.93% | 91.2% | 90.43% | 91.73% | 91.97%
2787 | 98.1% | 97.37% | 95.67% | 94.8% | 93.93% | 95.43% | 95.17% | 92.6% | 92.1% | 93.73% | 92.4% | 91.8% | 92.97% | 92.93% | 91.2% | 90.43% | 91.73% | 91.97%
2788 | 98.1% | 97.37% | 95.67% | 94.8% | 93.93% | 95.43% | 95.17% | 92.6% | 92.1% | 93.73% | 92.4% | 91.8% | 92.97% | 92.93% | 91.2% | 90.4% | 91.73% | 91.97%
2789 | 98.1% | 97.37% | 95.67% | 94.8% | 93.93% | 95.43% | 95.17% | 92.6% | 92.1% | 93.73% | 92.37% | 91.8% | 92.97% | 92.93% | 91.2% | 90.4% | 91.73% | 91.97%
2790 | 98.1% | 97.37% | 95.67% | 94.8% | 93.93% | 95.43% | 95.17% | 92.6% | 92.1% | 93.73% | 92.37% | 91.8% | 92.97% | 92.9% | 91.17% | 90.4% | 91.7% | 91.97%
2791 | 98.1% | 97.37% | 95.67% | 94.77% | 93.93% | 95.43% | 95.17% | 92.6% | 92.1% | 93.73% | 92.37% | 91.8% | 92.97% | 92.9% | 91.17% | 90.4% | 91.7% | 91.97%
2792 | 98.1% | 97.37% | 95.67% | 94.77% | 93.93% | 95.43% | 95.17% | 92.6% | 92.1% | 93.73% | 92.37% | 91.8% | 92.97% | 92.9% | 91.17% | 90.4% | 91.7% | 91.97%
2793 | 98.1% | 97.37% | 95.67% | 94.77% | 93.93% | 95.43% | 95.17% | 92.6% | 92.1% | 93.73% | 92.37% | 91.8% | 92.97% | 92.9% | 91.17% | 90.4% | 91.7% | 91.97%
2794 | 98.1% | 97.37% | 95.63% | 94.77% | 93.93% | 95.43% | 95.17% | 92.6% | 92.1% | 93.7% | 92.37% | 91.8% | 92.97% | 92.9% | 91.17% | 90.4% | 91.7% | 91.97%
2795 | 98.1% | 97.37% | 95.63% | 94.77% | 93.93% | 95.43% | 95.17% | 92.6% | 92.1% | 93.7% | 92.37% | 91.8% | 92.97% | 92.9% | 91.17% | 90.4% | 91.7% | 91.97%
2796 | 98.1% | 97.37% | 95.63% | 94.77% | 93.93% | 95.43% | 95.17% | 92.6% | 92.1% | 93.7% | 92.37% | 91.8% | 92.97% | 92.9% | 91.17% | 90.4% | 91.7% | 91.97%
2797 | 98.1% | 97.37% | 95.63% | 94.77% | 93.93% | 95.43% | 95.17% | 92.6% | 92.1% | 93.7% | 92.37% | 91.8% | 92.97% | 92.9% | 91.17% | 90.4% | 91.7% | 91.97%
2798 | 98.1% | 97.37% | 95.63% | 94.77% | 93.93% | 95.43% | 95.13% | 92.6% | 92.1% | 93.7% | 92.37% | 91.8% | 92.97% | 92.9% | 91.17% | 90.4% | 91.7% | 91.97%
2799 | 98.1% | 97.37% | 95.63% | 94.77% | 93.93% | 95.43% | 95.13% | 92.6% | 92.1% | 93.7% | 92.37% | 91.8% | 92.97% | 92.9% | 91.17% | 90.4% | 91.7% | 91.97%
2800 | 98.1% | 97.37% | 95.63% | 94.77% | 93.93% | 95.43% | 95.13% | 92.6% | 92.1% | 93.7% | 92.37% | 91.8% | 92.97% | 92.9% | 91.17% | 90.37% | 91.7% | 91.93%
2801 | 98.1% | 97.37% | 95.63% | 94.77% | 93.93% | 95.43% | 95.13% | 92.6% | 92.1% | 93.7% | 92.37% | 91.8% | 92.97% | 92.9% | 91.17% | 90.37% | 91.7% | 91.93%
2802 | 98.1% | 97.37% | 95.63% | 94.77% | 93.93% | 95.43% | 95.13% | 92.6% | 92.07% | 93.7% | 92.37% | 91.8% | 92.97% | 92.9% | 91.17% | 90.37% | 91.7% | 91.93%
2803 | 98.1% | 97.37% | 95.63% | 94.77% | 93.93% | 95.43% | 95.13% | 92.6% | 92.07% | 93.7% | 92.37% | 91.8% | 92.97% | 92.9% | 91.17% | 90.37% | 91.7% | 91.93%
2804 | 98.1% | 97.37% | 95.63% | 94.77% | 93.93% | 95.43% | 95.13% | 92.6% | 92.07% | 93.7% | 92.37% | 91.8% | 92.97% | 92.9% | 91.17% | 90.37% | 91.7% | 91.93%
2805 | 98.07% | 97.37% | 95.63% | 94.77% | 93.93% | 95.43% | 95.13% | 92.6% | 92.07% | 93.7% | 92.37% | 91.8% | 92.97% | 92.9% | 91.17% | 90.37% | 91.7% | 91.93%
2806 | 98.07% | 97.37% | 95.63% | 94.77% | 93.93% | 95.43% | 95.13% | 92.6% | 92.07% | 93.7% | 92.37% | 91.8% | 92.97% | 92.9% | 91.17% | 90.37% | 91.7% | 91.93%
2807 | 98.07% | 97.37% | 95.63% | 94.73% | 93.93% | 95.43% | 95.13% | 92.6% | 92.07% | 93.7% | 92.37% | 91.8% | 92.97% | 92.9% | 91.13% | 90.37% | 91.7% | 91.93%
2808 | 98.07% | 97.37% | 95.63% | 94.73% | 93.93% | 95.4% | 95.13% | 92.6% | 92.07% | 93.7% | 92.37% | 91.8% | 92.97% | 92.9% | 91.13% | 90.33% | 91.7% | 91.93%
2809 | 98.07% | 97.37% | 95.63% | 94.73% | 93.9% | 95.4% | 95.13% | 92.6% | 92.07% | 93.7% | 92.37% | 91.8% | 92.97% | 92.9% | 91.13% | 90.33% | 91.7% | 91.93%
2810 | 98.07% | 97.37% | 95.63% | 94.73% | 93.9% | 95.4% | 95.13% | 92.6% | 92.07% | 93.7% | 92.37% | 91.8% | 92.97% | 92.9% | 91.13% | 90.33% | 91.7% | 91.93%
2811 | 98.07% | 97.37% | 95.63% | 94.73% | 93.9% | 95.4% | 95.13% | 92.6% | 92.07% | 93.7% | 92.37% | 91.8% | 92.97% | 92.9% | 91.13% | 90.33% | 91.7% | 91.93%
2812 | 98.07% | 97.37% | 95.63% | 94.73% | 93.9% | 95.4% | 95.13% | 92.6% | 92.07% | 93.7% | 92.37% | 91.8% | 92.97% | 92.9% | 91.13% | 90.33% | 91.7% | 91.93%
2813 | 98.07% | 97.37% | 95.63% | 94.73% | 93.9% | 95.4% | 95.13% | 92.57% | 92.07% | 93.7% | 92.37% | 91.8% | 92.97% | 92.9% | 91.13% | 90.33% | 91.7% | 91.93%
2814 | 98.07% | 97.37% | 95.63% | 94.73% | 93.9% | 95.4% | 95.13% | 92.57% | 92.07% | 93.67% | 92.37% | 91.8% | 92.93% | 92.9% | 91.13% | 90.33% | 91.7% | 91.93%
2816 | 98.07% | 97.37% | 95.63% | 94.73% | 93.9% | 95.4% | 95.13% | 92.57% | 92.07% | 93.67% | 92.37% | 91.8% | 92.93% | 92.87% | 91.13% | 90.33% | 91.7% | 91.93%
2816 | 98.07% | 97.37% | 95.63% | 94.73% | 93.9% | 95.4% | 95.1% | 92.57% | 92.07% | 93.67% | 92.33% | 91.8% | 92.93% | 92.87% | 91.13% | 90.33% | 91.7% | 91.93%
2818 | 98.07% | 97.33% | 95.63% | 94.73% | 93.9% | 95.4% | 95.1% | 92.57% | 92.07% | 93.67% | 92.33% | 91.8% | 92.93% | 92.87% | 91.13% | 90.33% | 91.67% | 91.93%
2819 | 98.07% | 97.33% | 95.63% | 94.73% | 93.9% | 95.4% | 95.1% | 92.57% | 92.07% | 93.67% | 92.33% | 91.8% | 92.93% | 92.87% | 91.13% | 90.33% | 91.67% | 91.93%
2820 | 98.07% | 97.33% | 95.63% | 94.73% | 93.9% | 95.4% | 95.1% | 92.57% | 92.07% | 93.67% | 92.33% | 91.8% | 92.93% | 92.87% | 91.13% | 90.33% | 91.67% | 91.93%
2821 | 98.07% | 97.33% | 95.63% | 94.73% | 93.9% | 95.4% | 95.1% | 92.57% | 92.07% | 93.67% | 92.33% | 91.8% | 92.93% | 92.87% | 91.13% | 90.33% | 91.67% | 91.93%
2822 | 98.07% | 97.33% | 95.63% | 94.73% | 93.9% | 95.4% | 95.1% | 92.57% | 92.07% | 93.67% | 92.33% | 91.8% | 92.93% | 92.87% | 91.13% | 90.33% | 91.67% | 91.93%
2823 | 98.07% | 97.33% | 95.63% | 94.73% | 93.9% | 95.4% | 95.1% | 92.57% | 92.07% | 93.67% | 92.33% | 91.8% | 92.93% | 92.87% | 91.13% | 90.3% | 91.67% | 91.93%
2824 | 98.03% | 97.33% | 95.63% | 94.73% | 93.9% | 95.4% | 95.1% | 92.57% | 92.07% | 93.67% | 92.33% | 91.8% | 92.93% | 92.87% | 91.13% | 90.3% | 91.67% | 91.93%
2825 | 98.03% | 97.33% | 95.63% | 94.73% | 93.9% | 95.4% | 95.1% | 92.57% | 92.07% | 93.67% | 92.33% | 91.8% | 92.93% | 92.87% | 91.13% | 90.3% | 91.67% | 91.93%
2826 | 98.03% | 97.33% | 95.63% | 94.73% | 93.9% | 95.4% | 95.1% | 92.57% | 92.07% | 93.67% | 92.33% | 91.8% | 92.9% | 92.87% | 91.13% | 90.3% | 91.67% | 91.93%
2827 | 98.03% | 97.33% | 95.63% | 94.73% | 93.9% | 95.4% | 95.1% | 92.57% | 92.07% | 93.67% | 92.33% | 91.8% | 92.9% | 92.87% | 91.13% | 90.3% | 91.67% | 91.93%
2828 | 98.03% | 97.33% | 95.63% | 94.73% | 93.9% | 95.4% | 95.1% | 92.57% | 92.07% | 93.63% | 92.33% | 91.8% | 92.9% | 92.87% | 91.13% | 90.3% | 91.67% | 91.93%
2829 | 98.03% | 97.33% | 95.63% | 94.73% | 93.9% | 95.4% | 95.1% | 92.57% | 92.07% | 93.63% | 92.33% | 91.8% | 92.9% | 92.87% | 91.13% | 90.3% | 91.67% | 91.93%
2830 | 98.03% | 97.33% | 95.63% | 94.73% | 93.9% | 95.4% | 95.1% | 92.57% | 92.07% | 93.63% | 92.33% | 91.8% | 92.9% | 92.87% | 91.13% | 90.3% | 91.67% | 91.93%
2831 | 98.03% | 97.33% | 95.63% | 94.73% | 93.9% | 95.4% | 95.1% | 92.57% | 92.07% | 93.63% | 92.33% | 91.8% | 92.9% | 92.87% | 91.13% | 90.3% | 91.67% | 91.93%
2832 | 98.03% | 97.33% | 95.63% | 94.73% | 93.9% | 95.37% | 95.1% | 92.57% | 92.07% | 93.63% | 92.33% | 91.8% | 92.9% | 92.87% | 91.13% | 90.3% | 91.67% | 91.93%
2833 | 98.03% | 97.33% | 95.63% | 94.73% | 93.9% | 95.37% | 95.1% | 92.57% | 92.07% | 93.63% | 92.33% | 91.77% | 92.9% | 92.87% | 91.13% | 90.3% | 91.63% | 91.93%
2834 | 98.03% | 97.33% | 95.63% | 94.73% | 93.9% | 95.37% | 95.1% | 92.57% | 92.07% | 93.63% | 92.33% | 91.77% | 92.9% | 92.87% | 91.13% | 90.3% | 91.63% | 91.93%
2835 | 98.03% | 97.33% | 95.63% | 94.73% | 93.9% | 95.37% | 95.1% | 92.57% | 92.07% | 93.63% | 92.33% | 91.77% | 92.9% | 92.87% | 91.13% | 90.27% | 91.63% | 91.93%
2836 | 98.03% | 97.33% | 95.63% | 94.73% | 93.9% | 95.37% | 95.1% | 92.57% | 92.07% | 93.63% | 92.33% | 91.77% | 92.9% | 92.87% | 91.13% | 90.27% | 91.63% | 91.93%
2837 | 98.03% | 97.33% | 95.63% | 94.73% | 93.9% | 95.37% | 95.1% | 92.57% | 92.07% | 93.63% | 92.33% | 91.77% | 92.9% | 92.87% | 91.13% | 90.27% | 91.63% | 91.93%
2838 | 98.03% | 97.33% | 95.63% | 94.73% | 93.9% | 95.37% | 95.07% | 92.57% | 92.07% | 93.63% | 92.33% | 91.77% | 92.9% | 92.87% | 91.13% | 90.27% | 91.63% | 91.93%
2839 | 98.03% | 97.33% | 95.63% | 94.7% | 93.9% | 95.37% | 95.07% | 92.57% | 92.07% | 93.63% | 92.33% | 91.77% | 92.9% | 92.87% | 91.13% | 90.27% | 91.63% | 91.93%
2840 | 98.03% | 97.33% | 95.63% | 94.7% | 93.9% | 95.37% | 95.07% | 92.57% | 92.07% | 93.63% | 92.33% | 91.77% | 92.9% | 92.87% | 91.13% | 90.27% | 91.63% | 91.93%
2841 | 98.03% | 97.33% | 95.63% | 94.7% | 93.9% | 95.37% | 95.07% | 92.57% | 92.07% | 93.63% | 92.33% | 91.77% | 92.9% | 92.87% | 91.13% | 90.27% | 91.63% | 91.93%
2842 | 98.03% | 97.33% | 95.63% | 94.7% | 93.9% | 95.37% | 95.07% | 92.57% | 92.07% | 93.63% | 92.33% | 91.77% | 92.9% | 92.87% | 91.13% | 90.27% | 91.63% | 91.93%
2843 | 98.03% | 97.33% | 95.63% | 94.7% | 93.9% | 95.37% | 95.07% | 92.57% | 92.07% | 93.63% | 92.33% | 91.77% | 92.9% | 92.87% | 91.1% | 90.27% | 91.63% | 91.93%
2844 | 98.03% | 97.33% | 95.63% | 94.7% | 93.9% | 95.37% | 95.07% | 92.57% | 92.07% | 93.63% | 92.33% | 91.77% | 92.9% | 92.87% | 91.1% | 90.27% | 91.63% | 91.93%
2845 | 98.03% | 97.33% | 95.63% | 94.7% | 93.9% | 95.37% | 95.07% | 92.57% | 92.07% | 93.63% | 92.33% | 91.77% | 92.9% | 92.87% | 91.1% | 90.27% | 91.63% | 91.93%
2846 | 98.03% | 97.33% | 95.63% | 94.7% | 93.9% | 95.37% | 95.07% | 92.57% | 92.07% | 93.63% | 92.33% | 91.77% | 92.9% | 92.87% | 91.1% | 90.23% | 91.6% | 91.9%
2847 | 98.03% | 97.33% | 95.63% | 94.7% | 93.9% | 95.37% | 95.07% | 92.57% | 92.07% | 93.63% | 92.33% | 91.77% | 92.9% | 92.87% | 91.1% | 90.23% | 91.6% | 91.9%
2848 | 98.03% | 97.33% | 95.63% | 94.7% | 93.9% | 95.37% | 95.07% | 92.57% | 92.07% | 93.63% | 92.33% | 91.77% | 92.9% | 92.87% | 91.1% | 90.23% | 91.6% | 91.9%
2849 | 98.03% | 97.33% | 95.63% | 94.7% | 93.9% | 95.37% | 95.07% | 92.57% | 92.07% | 93.63% | 92.33% | 91.77% | 92.9% | 92.87% | 91.1% | 90.23% | 91.6% | 91.9%
2850 | 98.03% | 97.33% | 95.63% | 94.7% | 93.9% | 95.37% | 95.07% | 92.57% | 92.07% | 93.63% | 92.33% | 91.77% | 92.9% | 92.87% | 91.1% | 90.23% | 91.6% | 91.9%
2851 | 98.03% | 97.33% | 95.63% | 94.7% | 93.9% | 95.37% | 95.07% | 92.57% | 92.07% | 93.63% | 92.33% | 91.73% | 92.9% | 92.83% | 91.1% | 90.23% | 91.6% | 91.9%
2852 | 98.03% | 97.33% | 95.63% | 94.7% | 93.9% | 95.37% | 95.07% | 92.57% | 92.07% | 93.63% | 92.33% | 91.73% | 92.9% | 92.83% | 91.1% | 90.23% | 91.6% | 91.9%
2853 | 98.03% | 97.33% | 95.63% | 94.7% | 93.9% | 95.37% | 95.07% | 92.57% | 92.07% | 93.63% | 92.3% | 91.73% | 92.9% | 92.83% | 91.1% | 90.23% | 91.6% | 91.9%
2854 | 98.03% | 97.33% | 95.63% | 94.7% | 93.9% | 95.37% | 95.07% | 92.57% | 92.07% | 93.63% | 92.3% | 91.73% | 92.9% | 92.83% | 91.1% | 90.23% | 91.6% | 91.9%
2855 | 98.03% | 97.33% | 95.63% | 94.7% | 93.9% | 95.37% | 95.07% | 92.57% | 92.07% | 93.63% | 92.3% | 91.73% | 92.9% | 92.83% | 91.1% | 90.23% | 91.6% | 91.9%
2856 | 98.03% | 97.33% | 95.63% | 94.7% | 93.9% | 95.37% | 95.07% | 92.57% | 92.07% | 93.63% | 92.3% | 91.73% | 92.9% | 92.83% | 91.1% | 90.23% | 91.6% | 91.9%
2857 | 98.03% | 97.33% | 95.63% | 94.7% | 93.9% | 95.37% | 95.07% | 92.57% | 92.07% | 93.63% | 92.3% | 91.73% | 92.87% | 92.83% | 91.1% | 90.23% | 91.6% | 91.9%
2858 | 98.03% | 97.33% | 95.63% | 94.7% | 93.9% | 95.37% | 95.07% | 92.57% | 92.07% | 93.63% | 92.3% | 91.73% | 92.87% | 92.83% | 91.1% | 90.23% | 91.6% | 91.9%
2859 | 98.03% | 97.33% | 95.63% | 94.7% | 93.9% | 95.37% | 95.07% | 92.57% | 92.07% | 93.63% | 92.3% | 91.73% | 92.87% | 92.83% | 91.1% | 90.23% | 91.6% | 91.9%
2860 | 98.03% | 97.33% | 95.63% | 94.7% | 93.9% | 95.37% | 95.07% | 92.53% | 92.07% | 93.63% | 92.3% | 91.73% | 92.87% | 92.83% | 91.1% | 90.23% | 91.6% | 91.9%
2861 | 98.03% | 97.33% | 95.63% | 94.7% | 93.9% | 95.37% | 95.07% | 92.53% | 92.03% | 93.63% | 92.3% | 91.73% | 92.87% | 92.83% | 91.1% | 90.2% | 91.6% | 91.9%
2862 | 98.03% | 97.33% | 95.6% | 94.7% | 93.9% | 95.37% | 95.07% | 92.53% | 92.03% | 93.63% | 92.3% | 91.73% | 92.87% | 92.83% | 91.1% | 90.2% | 91.57% | 91.9%
2863 | 98.03% | 97.33% | 95.6% | 94.7% | 93.9% | 95.37% | 95.07% | 92.53% | 92.03% | 93.63% | 92.3% | 91.73% | 92.87% | 92.83% | 91.07% | 90.2% | 91.57% | 91.9%
2864 | 98.03% | 97.33% | 95.6% | 94.7% | 93.9% | 95.37% | 95.07% | 92.53% | 92.03% | 93.63% | 92.3% | 91.73% | 92.87% | 92.83% | 91.07% | 90.2% | 91.57% | 91.9%
2865 | 98.03% | 97.33% | 95.6% | 94.7% | 93.9% | 95.37% | 95.07% | 92.53% | 92.03% | 93.63% | 92.3% | 91.73% | 92.87% | 92.83% | 91.07% | 90.2% | 91.57% | 91.9%
2866 | 98.03% | 97.33% | 95.6% | 94.7% | 93.9% | 95.37% | 95.07% | 92.53% | 92.03% | 93.63% | 92.3% | 91.73% | 92.87% | 92.83% | 91.07% | 90.2% | 91.57% | 91.9%
2867 | 98.03% | 97.33% | 95.6% | 94.7% | 93.9% | 95.37% | 95.03% | 92.53% | 92.03% | 93.63% | 92.3% | 91.73% | 92.87% | 92.83% | 91.07% | 90.2% | 91.57% | 91.9%
2868 | 98.03% | 97.33% | 95.6% | 94.7% | 93.9% | 95.37% | 95.03% | 92.53% | 92.03% | 93.6% | 92.3% | 91.73% | 92.87% | 92.83% | 91.07% | 90.2% | 91.57% | 91.9%
2869 | 98.03% | 97.33% | 95.6% | 94.7% | 93.9% | 95.37% | 95.03% | 92.53% | 92.03% | 93.6% | 92.3% | 91.73% | 92.87% | 92.8% | 91.07% | 90.2% | 91.57% | 91.87%
2870 | 98.03% | 97.33% | 95.6% | 94.7% | 93.9% | 95.37% | 95.03% | 92.53% | 92.03% | 93.6% | 92.3% | 91.73% | 92.87% | 92.8% | 91.07% | 90.2% | 91.57% | 91.87%
2871 | 98.03% | 97.33% | 95.6% | 94.7% | 93.9% | 95.37% | 95.03% | 92.53% | 92.03% | 93.6% | 92.3% | 91.73% | 92.87% | 92.8% | 91.07% | 90.2% | 91.57% | 91.87%
2872 | 98.03% | 97.33% | 95.6% | 94.67% | 93.9% | 95.37% | 95.03% | 92.53% | 92.03% | 93.6% | 92.3% | 91.73% | 92.87% | 92.8% | 91.07% | 90.2% | 91.57% | 91.87%
2873 | 98.03% | 97.33% | 95.6% | 94.67% | 93.9% | 95.37% | 95.03% | 92.53% | 92.03% | 93.6% | 92.3% | 91.73% | 92.87% | 92.8% | 91.07% | 90.2% | 91.57% | 91.87%
2874 | 98.03% | 97.33% | 95.6% | 94.67% | 93.9% | 95.37% | 95.03% | 92.53% | 92.03% | 93.6% | 92.3% | 91.73% | 92.87% | 92.8% | 91.07% | 90.2% | 91.57% | 91.87%
2875 | 98.03% | 97.33% | 95.6% | 94.67% | 93.9% | 95.37% | 95.03% | 92.53% | 92.03% | 93.6% | 92.3% | 91.73% | 92.87% | 92.8% | 91.07% | 90.2% | 91.57% | 91.87%
2876 | 98.03% | 97.33% | 95.6% | 94.67% | 93.9% | 95.37% | 95.03% | 92.53% | 92.03% | 93.6% | 92.3% | 91.73% | 92.87% | 92.8% | 91.07% | 90.2% | 91.57% | 91.87%
2877 | 98.03% | 97.33% | 95.57% | 94.67% | 93.9% | 95.37% | 95.03% | 92.53% | 92.03% | 93.6% | 92.3% | 91.73% | 92.87% | 92.8% | 91.07% | 90.2% | 91.57% | 91.87%
2878 | 98.03% | 97.33% | 95.57% | 94.67% | 93.9% | 95.37% | 95.03% | 92.53% | 92.03% | 93.6% | 92.3% | 91.73% | 92.87% | 92.8% | 91.07% | 90.2% | 91.57% | 91.87%
2879 | 98.03% | 97.33% | 95.57% | 94.67% | 93.87% | 95.37% | 95.03% | 92.53% | 92.03% | 93.6% | 92.3% | 91.73% | 92.87% | 92.8% | 91.07% | 90.2% | 91.57% | 91.87%
2880 | 98.03% | 97.33% | 95.57% | 94.67% | 93.87% | 95.37% | 95.03% | 92.53% | 92.03% | 93.6% | 92.3% | 91.73% | 92.87% | 92.8% | 91.07% | 90.2% | 91.57% | 91.87%
2881 | 98.03% | 97.33% | 95.57% | 94.67% | 93.87% | 95.37% | 95.03% | 92.53% | 92.03% | 93.6% | 92.3% | 91.73% | 92.87% | 92.8% | 91.07% | 90.2% | 91.57% | 91.87%
2882 | 98.03% | 97.33% | 95.57% | 94.67% | 93.87% | 95.37% | 95.03% | 92.53% | 92.03% | 93.6% | 92.3% | 91.73% | 92.87% | 92.8% | 91.07% | 90.2% | 91.57% | 91.87%
2883 | 98.03% | 97.33% | 95.57% | 94.67% | 93.87% | 95.37% | 95.03% | 92.53% | 92.03% | 93.6% | 92.3% | 91.7% | 92.87% | 92.8% | 91.07% | 90.17% | 91.57% | 91.87%
2884 | 98.03% | 97.33% | 95.57% | 94.67% | 93.87% | 95.37% | 95.03% | 92.53% | 92.03% | 93.6% | 92.3% | 91.7% | 92.87% | 92.8% | 91.07% | 90.17% | 91.57% | 91.87%
2885 | 98.03% | 97.33% | 95.57% | 94.67% | 93.87% | 95.37% | 95.03% | 92.53% | 92.03% | 93.6% | 92.3% | 91.7% | 92.87% | 92.8% | 91.07% | 90.17% | 91.57% | 91.87%
2887 | 98.03% | 97.33% | 95.57% | 94.67% | 93.87% | 95.37% | 95.03% | 92.5% | 92.03% | 93.6% | 92.3% | 91.7% | 92.87% | 92.8% | 91.07% | 90.17% | 91.57% | 91.87%
2887 | 98.03% | 97.33% | 95.57% | 94.67% | 93.87% | 95.37% | 95.03% | 92.5% | 92.03% | 93.6% | 92.3% | 91.7% | 92.87% | 92.8% | 91.07% | 90.17% | 91.57% | 91.87%
2889 | 98.03% | 97.33% | 95.57% | 94.67% | 93.87% | 95.37% | 95.03% | 92.5% | 92.03% | 93.6% | 92.3% | 91.7% | 92.87% | 92.8% | 91.07% | 90.17% | 91.53% | 91.87%
2890 | 98.03% | 97.33% | 95.57% | 94.67% | 93.87% | 95.37% | 95.03% | 92.5% | 92.03% | 93.6% | 92.3% | 91.7% | 92.83% | 92.8% | 91.07% | 90.17% | 91.53% | 91.87%
2891 | 98.03% | 97.33% | 95.57% | 94.67% | 93.87% | 95.37% | 95.03% | 92.5% | 92.03% | 93.6% | 92.3% | 91.7% | 92.83% | 92.8% | 91.07% | 90.17% | 91.53% | 91.87%
2892 | 98.03% | 97.33% | 95.57% | 94.67% | 93.87% | 95.37% | 95.03% | 92.5% | 92.03% | 93.6% | 92.3% | 91.7% | 92.83% | 92.8% | 91.07% | 90.17% | 91.53% | 91.87%
2893 | 98.03% | 97.33% | 95.57% | 94.67% | 93.87% | 95.37% | 95.03% | 92.5% | 92.03% | 93.6% | 92.3% | 91.7% | 92.83% | 92.8% | 91.07% | 90.17% | 91.53% | 91.87%
2894 | 98.03% | 97.33% | 95.57% | 94.67% | 93.87% | 95.37% | 95% | 92.5% | 92.03% | 93.6% | 92.3% | 91.7% | 92.83% | 92.77% | 91.07% | 90.17% | 91.53% | 91.87%
2895 | 98.03% | 97.33% | 95.57% | 94.67% | 93.87% | 95.37% | 95% | 92.5% | 92.03% | 93.6% | 92.3% | 91.7% | 92.83% | 92.77% | 91.07% | 90.17% | 91.53% | 91.87%
2896 | 98.03% | 97.33% | 95.57% | 94.67% | 93.87% | 95.37% | 95% | 92.5% | 92.03% | 93.6% | 92.27% | 91.7% | 92.83% | 92.77% | 91.07% | 90.17% | 91.53% | 91.83%
2897 | 98.03% | 97.33% | 95.57% | 94.67% | 93.87% | 95.37% | 95% | 92.5% | 92.03% | 93.6% | 92.27% | 91.7% | 92.83% | 92.77% | 91.07% | 90.17% | 91.53% | 91.83%
2898 | 98.03% | 97.33% | 95.57% | 94.67% | 93.87% | 95.37% | 95% | 92.5% | 92.03% | 93.6% | 92.27% | 91.7% | 92.83% | 92.77% | 91.07% | 90.17% | 91.53% | 91.83%
2899 | 98.03% | 97.33% | 95.57% | 94.67% | 93.87% | 95.37% | 95% | 92.5% | 92.03% | 93.6% | 92.27% | 91.7% | 92.83% | 92.77% | 91.07% | 90.17% | 91.53% | 91.83%
2900 | 98.03% | 97.33% | 95.57% | 94.67% | 93.87% | 95.37% | 95% | 92.5% | 92.03% | 93.6% | 92.27% | 91.7% | 92.83% | 92.77% | 91.07% | 90.17% | 91.53% | 91.83%
2901 | 98.03% | 97.33% | 95.57% | 94.67% | 93.87% | 95.37% | 95% | 92.5% | 92.03% | 93.6% | 92.27% | 91.7% | 92.83% | 92.77% | 91.07% | 90.17% | 91.53% | 91.83%
2902 | 98.03% | 97.33% | 95.57% | 94.67% | 93.87% | 95.37% | 95% | 92.5% | 92.03% | 93.6% | 92.27% | 91.7% | 92.83% | 92.77% | 91.07% | 90.13% | 91.53% | 91.83%
2903 | 98.03% | 97.3% | 95.57% | 94.67% | 93.87% | 95.37% | 95% | 92.5% | 92.03% | 93.6% | 92.27% | 91.7% | 92.83% | 92.77% | 91.07% | 90.13% | 91.53% | 91.83%
2904 | 98.03% | 97.3% | 95.57% | 94.67% | 93.87% | 95.37% | 95% | 92.5% | 92.03% | 93.57% | 92.27% | 91.7% | 92.83% | 92.77% | 91.07% | 90.13% | 91.53% | 91.83%
2905 | 98.03% | 97.3% | 95.57% | 94.67% | 93.87% | 95.37% | 95% | 92.5% | 92.03% | 93.57% | 92.27% | 91.7% | 92.83% | 92.77% | 91.07% | 90.13% | 91.53% | 91.83%
2906 | 98.03% | 97.3% | 95.57% | 94.67% | 93.87% | 95.37% | 95% | 92.5% | 92.03% | 93.57% | 92.27% | 91.7% | 92.83% | 92.77% | 91.07% | 90.13% | 91.53% | 91.8%
2907 | 98.03% | 97.3% | 95.57% | 94.67% | 93.87% | 95.37% | 95% | 92.5% | 92.03% | 93.57% | 92.27% | 91.7% | 92.83% | 92.77% | 91.07% | 90.13% | 91.5% | 91.8%
2908 | 98.03% | 97.3% | 95.57% | 94.67% | 93.87% | 95.37% | 94.97% | 92.5% | 92.03% | 93.57% | 92.27% | 91.7% | 92.83% | 92.77% | 91.07% | 90.13% | 91.5% | 91.8%
2909 | 98.03% | 97.3% | 95.57% | 94.67% | 93.87% | 95.37% | 94.97% | 92.5% | 92.03% | 93.57% | 92.27% | 91.7% | 92.83% | 92.77% | 91.07% | 90.13% | 91.5% | 91.8%
2910 | 98.03% | 97.3% | 95.57% | 94.67% | 93.87% | 95.37% | 94.97% | 92.5% | 92.03% | 93.57% | 92.27% | 91.7% | 92.83% | 92.77% | 91.07% | 90.13% | 91.5% | 91.8%
2911 | 98.03% | 97.3% | 95.57% | 94.67% | 93.87% | 95.37% | 94.97% | 92.5% | 92.03% | 93.57% | 92.27% | 91.7% | 92.83% | 92.77% | 91.07% | 90.13% | 91.5% | 91.8%
2912 | 98.03% | 97.3% | 95.57% | 94.67% | 93.87% | 95.37% | 94.97% | 92.5% | 92.03% | 93.57% | 92.27% | 91.7% | 92.83% | 92.77% | 91.03% | 90.1% | 91.5% | 91.8%
2913 | 98.03% | 97.3% | 95.57% | 94.67% | 93.87% | 95.37% | 94.97% | 92.5% | 92.03% | 93.57% | 92.27% | 91.7% | 92.83% | 92.77% | 91.03% | 90.1% | 91.5% | 91.8%
2914 | 98.03% | 97.3% | 95.57% | 94.67% | 93.87% | 95.37% | 94.97% | 92.5% | 92.03% | 93.57% | 92.27% | 91.7% | 92.8% | 92.77% | 91.03% | 90.1% | 91.5% | 91.8%
2915 | 98.03% | 97.3% | 95.57% | 94.67% | 93.87% | 95.37% | 94.97% | 92.5% | 92.03% | 93.57% | 92.27% | 91.7% | 92.8% | 92.77% | 91.03% | 90.1% | 91.5% | 91.8%
2916 | 98.03% | 97.3% | 95.57% | 94.67% | 93.87% | 95.37% | 94.97% | 92.5% | 92.03% | 93.57% | 92.27% | 91.7% | 92.8% | 92.77% | 91.03% | 90.1% | 91.5% | 91.8%
2917 | 98% | 97.3% | 95.57% | 94.67% | 93.87% | 95.37% | 94.97% | 92.5% | 92.03% | 93.57% | 92.27% | 91.7% | 92.8% | 92.77% | 91.03% | 90.1% | 91.5% | 91.8%
2918 | 98% | 97.3% | 95.57% | 94.67% | 93.87% | 95.37% | 94.97% | 92.47% | 92.03% | 93.57% | 92.27% | 91.7% | 92.8% | 92.77% | 91.03% | 90.1% | 91.5% | 91.8%
2919 | 98% | 97.3% | 95.57% | 94.63% | 93.87% | 95.37% | 94.97% | 92.47% | 92.03% | 93.57% | 92.27% | 91.7% | 92.8% | 92.77% | 91.03% | 90.1% | 91.5% | 91.8%
2920 | 98% | 97.3% | 95.57% | 94.63% | 93.87% | 95.37% | 94.97% | 92.47% | 92.03% | 93.57% | 92.27% | 91.7% | 92.8% | 92.73% | 91.03% | 90.1% | 91.5% | 91.8%
2921 | 98% | 97.3% | 95.57% | 94.63% | 93.87% | 95.37% | 94.97% | 92.47% | 92.03% | 93.57% | 92.27% | 91.7% | 92.8% | 92.73% | 91.03% | 90.1% | 91.5% | 91.8%
2922 | 98% | 97.3% | 95.57% | 94.63% | 93.87% | 95.37% | 94.97% | 92.47% | 92.03% | 93.57% | 92.27% | 91.7% | 92.8% | 92.73% | 91.03% | 90.07% | 91.47% | 91.8%
2923 | 98% | 97.3% | 95.57% | 94.63% | 93.83% | 95.37% | 94.97% | 92.47% | 92.03% | 93.57% | 92.27% | 91.7% | 92.8% | 92.73% | 91.03% | 90.07% | 91.47% | 91.8%
2924 | 98% | 97.3% | 95.57% | 94.63% | 93.83% | 95.37% | 94.97% | 92.47% | 92.03% | 93.57% | 92.27% | 91.7% | 92.8% | 92.73% | 91.03% | 90.07% | 91.47% | 91.8%
2925 | 98% | 97.3% | 95.57% | 94.63% | 93.83% | 95.37% | 94.97% | 92.47% | 92.03% | 93.57% | 92.27% | 91.7% | 92.8% | 92.73% | 91.03% | 90.07% | 91.47% | 91.8%
2926 | 98% | 97.3% | 95.57% | 94.63% | 93.83% | 95.37% | 94.97% | 92.47% | 92.03% | 93.57% | 92.27% | 91.7% | 92.8% | 92.73% | 91.03% | 90.07% | 91.47% | 91.8%
2927 | 98% | 97.3% | 95.57% | 94.63% | 93.83% | 95.37% | 94.97% | 92.47% | 92.03% | 93.57% | 92.27% | 91.7% | 92.8% | 92.73% | 91.03% | 90.07% | 91.47% | 91.8%
2928 | 98% | 97.3% | 95.57% | 94.63% | 93.83% | 95.37% | 94.97% | 92.47% | 92.03% | 93.57% | 92.27% | 91.7% | 92.8% | 92.73% | 91.03% | 90.07% | 91.47% | 91.8%
2929 | 98% | 97.3% | 95.57% | 94.63% | 93.83% | 95.37% | 94.93% | 92.47% | 92.03% | 93.57% | 92.27% | 91.7% | 92.8% | 92.73% | 91.03% | 90.03% | 91.47% | 91.8%
2930 | 98% | 97.3% | 95.57% | 94.63% | 93.83% | 95.37% | 94.93% | 92.47% | 92.03% | 93.53% | 92.27% | 91.7% | 92.8% | 92.73% | 91.03% | 90.03% | 91.47% | 91.77%
2931 | 98% | 97.3% | 95.57% | 94.63% | 93.83% | 95.37% | 94.93% | 92.47% | 92.03% | 93.53% | 92.27% | 91.7% | 92.8% | 92.73% | 91.03% | 90.03% | 91.47% | 91.77%
2932 | 98% | 97.3% | 95.57% | 94.63% | 93.83% | 95.37% | 94.93% | 92.47% | 92.03% | 93.53% | 92.27% | 91.7% | 92.8% | 92.73% | 91.03% | 90.03% | 91.47% | 91.77%
2933 | 98% | 97.3% | 95.57% | 94.63% | 93.83% | 95.33% | 94.93% | 92.47% | 92.03% | 93.53% | 92.27% | 91.7% | 92.8% | 92.73% | 91.03% | 90.03% | 91.47% | 91.77%
2934 | 98% | 97.3% | 95.57% | 94.63% | 93.83% | 95.33% | 94.93% | 92.47% | 92.03% | 93.53% | 92.27% | 91.7% | 92.8% | 92.73% | 91.03% | 90.03% | 91.47% | 91.77%
2935 | 98% | 97.3% | 95.57% | 94.63% | 93.83% | 95.33% | 94.93% | 92.47% | 92.03% | 93.53% | 92.27% | 91.7% | 92.8% | 92.73% | 91% | 90.03% | 91.47% | 91.77%
2936 | 98% | 97.3% | 95.57% | 94.63% | 93.83% | 95.33% | 94.93% | 92.47% | 92.03% | 93.53% | 92.27% | 91.7% | 92.8% | 92.73% | 91% | 90.03% | 91.47% | 91.77%
2937 | 98% | 97.3% | 95.57% | 94.63% | 93.83% | 95.33% | 94.93% | 92.47% | 92% | 93.53% | 92.27% | 91.7% | 92.8% | 92.73% | 91% | 90.03% | 91.47% | 91.77%
2938 | 98% | 97.3% | 95.57% | 94.63% | 93.83% | 95.33% | 94.93% | 92.47% | 92% | 93.53% | 92.27% | 91.7% | 92.77% | 92.7% | 91% | 90.03% | 91.47% | 91.77%
2939 | 98% | 97.3% | 95.57% | 94.63% | 93.83% | 95.33% | 94.93% | 92.47% | 92% | 93.53% | 92.27% | 91.7% | 92.77% | 92.7% | 91% | 90% | 91.47% | 91.77%
2940 | 98% | 97.3% | 95.57% | 94.63% | 93.83% | 95.33% | 94.93% | 92.47% | 92% | 93.53% | 92.27% | 91.7% | 92.77% | 92.7% | 91% | 90% | 91.47% | 91.77%
2941 | 98% | 97.3% | 95.57% | 94.63% | 93.83% | 95.33% | 94.93% | 92.47% | 92% | 93.53% | 92.27% | 91.7% | 92.77% | 92.7% | 91% | 90% | 91.43% | 91.77%
2942 | 98% | 97.3% | 95.57% | 94.63% | 93.83% | 95.33% | 94.93% | 92.47% | 92% | 93.53% | 92.27% | 91.67% | 92.77% | 92.7% | 91% | 90% | 91.43% | 91.77%
2943 | 98% | 97.3% | 95.57% | 94.63% | 93.83% | 95.33% | 94.93% | 92.47% | 92% | 93.53% | 92.27% | 91.67% | 92.77% | 92.7% | 91% | 90% | 91.43% | 91.77%
2944 | 98% | 97.3% | 95.53% | 94.63% | 93.83% | 95.33% | 94.93% | 92.47% | 92% | 93.53% | 92.27% | 91.67% | 92.77% | 92.7% | 91% | 90% | 91.43% | 91.77%
2946 | 98% | 97.3% | 95.53% | 94.63% | 93.83% | 95.33% | 94.93% | 92.47% | 92% | 93.53% | 92.27% | 91.67% | 92.77% | 92.7% | 91% | 90% | 91.43% | 91.77%
2947 | 98% | 97.3% | 95.53% | 94.63% | 93.83% | 95.33% | 94.93% | 92.47% | 92% | 93.53% | 92.27% | 91.67% | 92.77% | 92.7% | 91% | 90% | 91.43% | 91.77%
2948 | 98% | 97.3% | 95.53% | 94.63% | 93.83% | 95.33% | 94.93% | 92.47% | 92% | 93.53% | 92.27% | 91.67% | 92.77% | 92.7% | 91% | 90% | 91.43% | 91.77%
2949 | 98% | 97.3% | 95.53% | 94.63% | 93.83% | 95.33% | 94.93% | 92.47% | 92% | 93.53% | 92.27% | 91.67% | 92.77% | 92.7% | 90.97% | 90% | 91.43% | 91.77%
2950 | 97.97% | 97.3% | 95.53% | 94.6% | 93.8% | 95.33% | 94.93% | 92.47% | 92% | 93.53% | 92.27% | 91.67% | 92.77% | 92.7% | 90.97% | 90% | 91.43% | 91.73%
2951 | 97.97% | 97.3% | 95.53% | 94.6% | 93.8% | 95.33% | 94.93% | 92.47% | 92% | 93.53% | 92.23% | 91.67% | 92.77% | 92.7% | 90.97% | 90% | 91.43% | 91.73%
2952 | 97.97% | 97.3% | 95.53% | 94.6% | 93.8% | 95.33% | 94.93% | 92.47% | 92% | 93.53% | 92.23% | 91.67% | 92.77% | 92.67% | 90.97% | 90% | 91.43% | 91.73%
2953 | 97.97% | 97.3% | 95.53% | 94.6% | 93.8% | 95.33% | 94.93% | 92.47% | 92% | 93.53% | 92.23% | 91.67% | 92.77% | 92.67% | 90.97% | 90% | 91.43% | 91.73%
2954 | 97.97% | 97.3% | 95.53% | 94.6% | 93.8% | 95.33% | 94.93% | 92.47% | 92% | 93.53% | 92.23% | 91.67% | 92.77% | 92.67% | 90.97% | 90% | 91.43% | 91.73%
2955 | 97.97% | 97.3% | 95.53% | 94.6% | 93.8% | 95.33% | 94.93% | 92.47% | 92% | 93.5% | 92.23% | 91.67% | 92.77% | 92.67% | 90.97% | 90% | 91.43% | 91.73%
2956 | 97.97% | 97.3% | 95.53% | 94.6% | 93.8% | 95.33% | 94.93% | 92.47% | 92% | 93.5% | 92.23% | 91.67% | 92.77% | 92.67% | 90.97% | 90% | 91.43% | 91.73%
2957 | 97.97% | 97.3% | 95.53% | 94.6% | 93.8% | 95.33% | 94.93% | 92.47% | 92% | 93.5% | 92.23% | 91.67% | 92.77% | 92.67% | 90.97% | 90% | 91.43% | 91.73%
2958 | 97.97% | 97.3% | 95.53% | 94.6% | 93.8% | 95.33% | 94.93% | 92.47% | 92% | 93.5% | 92.23% | 91.67% | 92.77% | 92.67% | 90.97% | 90% | 91.43% | 91.73%
2959 | 97.97% | 97.3% | 95.53% | 94.6% | 93.8% | 95.3% | 94.93% | 92.47% | 92% | 93.5% | 92.23% | 91.67% | 92.77% | 92.67% | 90.97% | 90% | 91.43% | 91.73%
2960 | 97.97% | 97.3% | 95.53% | 94.6% | 93.8% | 95.3% | 94.93% | 92.47% | 92% | 93.5% | 92.23% | 91.67% | 92.77% | 92.67% | 90.97% | 90% | 91.43% | 91.73%
2961 | 97.97% | 97.3% | 95.53% | 94.6% | 93.8% | 95.3% | 94.93% | 92.47% | 92% | 93.5% | 92.23% | 91.67% | 92.77% | 92.67% | 90.97% | 90% | 91.4% | 91.73%
2962 | 97.97% | 97.3% | 95.53% | 94.6% | 93.8% | 95.3% | 94.93% | 92.47% | 92% | 93.5% | 92.23% | 91.67% | 92.77% | 92.67% | 90.97% | 90% | 91.4% | 91.73%
2963 | 97.97% | 97.3% | 95.53% | 94.6% | 93.8% | 95.3% | 94.93% | 92.47% | 92% | 93.5% | 92.23% | 91.67% | 92.73% | 92.67% | 90.97% | 90% | 91.4% | 91.7%
2964 | 97.97% | 97.3% | 95.53% | 94.6% | 93.8% | 95.3% | 94.93% | 92.47% | 92% | 93.5% | 92.23% | 91.67% | 92.73% | 92.67% | 90.97% | 90% | 91.4% | 91.7%
2965 | 97.97% | 97.3% | 95.53% | 94.6% | 93.8% | 95.3% | 94.9% | 92.47% | 92% | 93.5% | 92.23% | 91.67% | 92.73% | 92.67% | 90.97% | 90% | 91.4% | 91.7%
2966 | 97.97% | 97.3% | 95.53% | 94.6% | 93.8% | 95.3% | 94.9% | 92.47% | 92% | 93.5% | 92.23% | 91.67% | 92.73% | 92.67% | 90.97% | 90% | 91.4% | 91.7%
2967 | 97.97% | 97.3% | 95.53% | 94.6% | 93.8% | 95.3% | 94.9% | 92.47% | 92% | 93.5% | 92.23% | 91.67% | 92.73% | 92.67% | 90.97% | 90% | 91.4% | 91.7%
2968 | 97.93% | 97.3% | 95.53% | 94.6% | 93.8% | 95.3% | 94.9% | 92.47% | 92% | 93.5% | 92.23% | 91.67% | 92.73% | 92.67% | 90.97% | 90% | 91.4% | 91.7%
2969 | 97.93% | 97.3% | 95.53% | 94.6% | 93.8% | 95.3% | 94.9% | 92.47% | 92% | 93.5% | 92.23% | 91.67% | 92.73% | 92.67% | 90.97% | 90% | 91.4% | 91.7%
2970 | 97.93% | 97.3% | 95.53% | 94.6% | 93.8% | 95.3% | 94.9% | 92.47% | 92% | 93.5% | 92.23% | 91.67% | 92.73% | 92.67% | 90.93% | 90% | 91.4% | 91.7%
2971 | 97.93% | 97.3% | 95.53% | 94.6% | 93.8% | 95.3% | 94.9% | 92.47% | 92% | 93.5% | 92.23% | 91.67% | 92.73% | 92.67% | 90.93% | 90% | 91.4% | 91.7%
2972 | 97.93% | 97.3% | 95.53% | 94.6% | 93.8% | 95.3% | 94.9% | 92.47% | 92% | 93.5% | 92.23% | 91.67% | 92.7% | 92.67% | 90.93% | 90% | 91.4% | 91.7%
2973 | 97.93% | 97.3% | 95.53% | 94.6% | 93.8% | 95.3% | 94.9% | 92.47% | 92% | 93.5% | 92.23% | 91.67% | 92.7% | 92.67% | 90.93% | 90% | 91.4% | 91.7%
2974 | 97.93% | 97.3% | 95.53% | 94.57% | 93.8% | 95.3% | 94.9% | 92.47% | 92% | 93.5% | 92.23% | 91.67% | 92.7% | 92.67% | 90.93% | 90% | 91.4% | 91.7%
2975 | 97.93% | 97.3% | 95.53% | 94.57% | 93.8% | 95.3% | 94.9% | 92.47% | 92% | 93.5% | 92.23% | 91.67% | 92.7% | 92.67% | 90.93% | 90% | 91.4% | 91.7%
2976 | 97.93% | 97.3% | 95.53% | 94.57% | 93.8% | 95.3% | 94.9% | 92.47% | 92% | 93.5% | 92.23% | 91.67% | 92.7% | 92.67% | 90.93% | 89.97% | 91.4% | 91.7%
2977 | 97.93% | 97.3% | 95.53% | 94.57% | 93.8% | 95.3% | 94.9% | 92.47% | 92% | 93.5% | 92.23% | 91.67% | 92.7% | 92.67% | 90.93% | 89.97% | 91.4% | 91.67%
2978 | 97.93% | 97.3% | 95.53% | 94.57% | 93.8% | 95.3% | 94.9% | 92.47% | 92% | 93.5% | 92.23% | 91.63% | 92.7% | 92.67% | 90.93% | 89.97% | 91.4% | 91.67%
2979 | 97.93% | 97.3% | 95.53% | 94.57% | 93.8% | 95.3% | 94.9% | 92.47% | 92% | 93.5% | 92.23% | 91.63% | 92.7% | 92.67% | 90.93% | 89.97% | 91.4% | 91.67%
2980 | 97.93% | 97.3% | 95.53% | 94.57% | 93.8% | 95.3% | 94.9% | 92.47% | 92% | 93.5% | 92.23% | 91.63% | 92.7% | 92.67% | 90.93% | 89.97% | 91.4% | 91.67%
2981 | 97.93% | 97.3% | 95.53% | 94.57% | 93.8% | 95.3% | 94.9% | 92.47% | 92% | 93.47% | 92.23% | 91.63% | 92.7% | 92.67% | 90.93% | 89.97% | 91.37% | 91.67%
2982 | 97.93% | 97.3% | 95.53% | 94.57% | 93.8% | 95.3% | 94.9% | 92.47% | 92% | 93.47% | 92.23% | 91.63% | 92.7% | 92.67% | 90.93% | 89.97% | 91.37% | 91.67%
2983 | 97.93% | 97.3% | 95.53% | 94.57% | 93.8% | 95.27% | 94.9% | 92.47% | 92% | 93.47% | 92.23% | 91.63% | 92.7% | 92.67% | 90.93% | 89.97% | 91.37% | 91.67%
2984 | 97.93% | 97.3% | 95.53% | 94.57% | 93.8% | 95.27% | 94.9% | 92.47% | 92% | 93.47% | 92.23% | 91.63% | 92.7% | 92.67% | 90.93% | 89.97% | 91.37% | 91.67%
2985 | 97.93% | 97.3% | 95.53% | 94.57% | 93.8% | 95.27% | 94.9% | 92.43% | 92% | 93.47% | 92.23% | 91.63% | 92.7% | 92.67% | 90.9% | 89.97% | 91.37% | 91.67%
2986 | 97.93% | 97.3% | 95.53% | 94.57% | 93.8% | 95.27% | 94.9% | 92.43% | 92% | 93.47% | 92.2% | 91.63% | 92.7% | 92.67% | 90.9% | 89.97% | 91.37% | 91.67%
2987 | 97.93% | 97.3% | 95.53% | 94.57% | 93.8% | 95.27% | 94.9% | 92.43% | 92% | 93.47% | 92.2% | 91.63% | 92.7% | 92.67% | 90.9% | 89.97% | 91.37% | 91.67%
2988 | 97.93% | 97.3% | 95.53% | 94.57% | 93.8% | 95.27% | 94.9% | 92.43% | 92% | 93.47% | 92.2% | 91.63% | 92.7% | 92.67% | 90.9% | 89.97% | 91.37% | 91.67%
2989 | 97.93% | 97.3% | 95.53% | 94.57% | 93.8% | 95.27% | 94.87% | 92.43% | 92% | 93.47% | 92.2% | 91.63% | 92.7% | 92.67% | 90.9% | 89.97% | 91.37% | 91.67%
2990 | 97.93% | 97.3% | 95.53% | 94.57% | 93.77% | 95.27% | 94.87% | 92.43% | 91.97% | 93.47% | 92.2% | 91.63% | 92.7% | 92.67% | 90.9% | 89.93% | 91.37% | 91.67%
2991 | 97.93% | 97.3% | 95.53% | 94.57% | 93.77% | 95.27% | 94.87% | 92.43% | 91.97% | 93.47% | 92.2% | 91.63% | 92.7% | 92.67% | 90.9% | 89.93% | 91.37% | 91.67%
2992 | 97.93% | 97.3% | 95.53% | 94.57% | 93.77% | 95.27% | 94.87% | 92.43% | 91.97% | 93.47% | 92.2% | 91.63% | 92.7% | 92.67% | 90.9% | 89.93% | 91.37% | 91.67%
2993 | 97.93% | 97.3% | 95.53% | 94.57% | 93.77% | 95.27% | 94.87% | 92.43% | 91.97% | 93.47% | 92.2% | 91.63% | 92.7% | 92.67% | 90.9% | 89.93% | 91.37% | 91.67%
2994 | 97.93% | 97.3% | 95.53% | 94.57% | 93.77% | 95.27% | 94.87% | 92.43% | 91.97% | 93.47% | 92.2% | 91.63% | 92.7% | 92.67% | 90.9% | 89.93% | 91.37% | 91.67%
2995 | 97.93% | 97.3% | 95.53% | 94.57% | 93.77% | 95.27% | 94.87% | 92.43% | 91.97% | 93.47% | 92.2% | 91.63% | 92.7% | 92.67% | 90.9% | 89.93% | 91.37% | 91.67%
2996 | 97.93% | 97.3% | 95.53% | 94.57% | 93.77% | 95.27% | 94.87% | 92.43% | 91.97% | 93.47% | 92.2% | 91.63% | 92.7% | 92.67% | 90.9% | 89.93% | 91.37% | 91.67%
2997 | 97.93% | 97.3% | 95.53% | 94.57% | 93.77% | 95.27% | 94.87% | 92.43% | 91.97% | 93.47% | 92.2% | 91.63% | 92.7% | 92.67% | 90.9% | 89.93% | 91.33% | 91.67%
2998 | 97.93% | 97.3% | 95.53% | 94.57% | 93.77% | 95.27% | 94.87% | 92.43% | 91.97% | 93.47% | 92.2% | 91.63% | 92.7% | 92.67% | 90.9% | 89.93% | 91.33% | 91.67%
2999 | 97.93% | 97.3% | 95.53% | 94.57% | 93.77% | 95.27% | 94.87% | 92.43% | 91.97% | 93.47% | 92.2% | 91.63% | 92.7% | 92.67% | 90.9% | 89.93% | 91.33% | 91.67%
3000 | 97.93% | 97.3% | 95.53% | 94.57% | 93.77% | 95.27% | 94.87% | 92.43% | 91.97% | 93.47% | 92.2% | 91.63% | 92.7% | 92.67% | 90.9% | 89.93% | 91.33% | 91.67%
3001 | 97.93% | 97.3% | 95.53% | 94.57% | 93.77% | 95.27% | 94.87% | 92.43% | 91.97% | 93.47% | 92.2% | 91.63% | 92.7% | 92.63% | 90.87% | 89.93% | 91.33% | 91.67%
3002 | 97.9% | 97.3% | 95.53% | 94.57% | 93.77% | 95.27% | 94.87% | 92.43% | 91.97% | 93.47% | 92.2% | 91.63% | 92.7% | 92.63% | 90.87% | 89.93% | 91.33% | 91.63%
3003 | 97.9% | 97.3% | 95.53% | 94.57% | 93.77% | 95.27% | 94.87% | 92.43% | 91.93% | 93.47% | 92.2% | 91.63% | 92.7% | 92.63% | 90.87% | 89.93% | 91.33% | 91.63%
3004 | 97.9% | 97.3% | 95.53% | 94.57% | 93.77% | 95.27% | 94.87% | 92.43% | 91.93% | 93.47% | 92.2% | 91.63% | 92.7% | 92.63% | 90.87% | 89.9% | 91.33% | 91.63%
3006 | 97.9% | 97.3% | 95.53% | 94.57% | 93.77% | 95.27% | 94.87% | 92.4% | 91.93% | 93.47% | 92.2% | 91.63% | 92.7% | 92.63% | 90.87% | 89.9% | 91.33% | 91.63%
3007 | 97.9% | 97.3% | 95.53% | 94.57% | 93.77% | 95.27% | 94.87% | 92.4% | 91.93% | 93.47% | 92.2% | 91.63% | 92.67% | 92.63% | 90.87% | 89.9% | 91.33% | 91.63%
3008 | 97.9% | 97.3% | 95.53% | 94.57% | 93.77% | 95.27% | 94.87% | 92.4% | 91.93% | 93.43% | 92.2% | 91.63% | 92.67% | 92.63% | 90.87% | 89.9% | 91.33% | 91.63%
3009 | 97.9% | 97.3% | 95.53% | 94.57% | 93.77% | 95.27% | 94.87% | 92.4% | 91.93% | 93.43% | 92.2% | 91.63% | 92.67% | 92.63% | 90.87% | 89.9% | 91.33% | 91.63%
3010 | 97.9% | 97.3% | 95.53% | 94.57% | 93.77% | 95.27% | 94.87% | 92.4% | 91.93% | 93.43% | 92.2% | 91.63% | 92.67% | 92.63% | 90.87% | 89.9% | 91.33% | 91.63%
3011 | 97.9% | 97.3% | 95.53% | 94.57% | 93.77% | 95.27% | 94.87% | 92.4% | 91.93% | 93.43% | 92.2% | 91.63% | 92.67% | 92.63% | 90.87% | 89.9% | 91.33% | 91.63%
3012 | 97.9% | 97.3% | 95.53% | 94.57% | 93.77% | 95.23% | 94.87% | 92.4% | 91.93% | 93.43% | 92.17% | 91.63% | 92.67% | 92.63% | 90.87% | 89.9% | 91.33% | 91.63%
3013 | 97.9% | 97.3% | 95.53% | 94.57% | 93.77% | 95.23% | 94.87% | 92.4% | 91.93% | 93.43% | 92.17% | 91.63% | 92.67% | 92.63% | 90.87% | 89.9% | 91.33% | 91.63%
3014 | 97.9% | 97.3% | 95.53% | 94.57% | 93.77% | 95.23% | 94.87% | 92.4% | 91.93% | 93.43% | 92.17% | 91.63% | 92.67% | 92.63% | 90.87% | 89.9% | 91.33% | 91.63%
3015 | 97.9% | 97.3% | 95.53% | 94.57% | 93.77% | 95.23% | 94.87% | 92.4% | 91.93% | 93.43% | 92.17% | 91.63% | 92.67% | 92.63% | 90.87% | 89.87% | 91.33% | 91.63%
3016 | 97.9% | 97.3% | 95.53% | 94.57% | 93.77% | 95.23% | 94.87% | 92.4% | 91.93% | 93.43% | 92.17% | 91.63% | 92.67% | 92.63% | 90.87% | 89.87% | 91.33% | 91.63%
3017 | 97.9% | 97.3% | 95.53% | 94.57% | 93.77% | 95.23% | 94.87% | 92.4% | 91.93% | 93.43% | 92.17% | 91.63% | 92.67% | 92.63% | 90.87% | 89.87% | 91.33% | 91.63%
3018 | 97.9% | 97.3% | 95.53% | 94.57% | 93.77% | 95.23% | 94.87% | 92.4% | 91.93% | 93.43% | 92.17% | 91.63% | 92.67% | 92.63% | 90.87% | 89.87% | 91.33% | 91.63%
3019 | 97.9% | 97.3% | 95.53% | 94.57% | 93.77% | 95.23% | 94.87% | 92.4% | 91.93% | 93.43% | 92.17% | 91.63% | 92.67% | 92.63% | 90.87% | 89.87% | 91.33% | 91.63%
3020 | 97.9% | 97.3% | 95.53% | 94.57% | 93.77% | 95.23% | 94.87% | 92.4% | 91.93% | 93.43% | 92.17% | 91.63% | 92.67% | 92.63% | 90.87% | 89.87% | 91.33% | 91.63%
3021 | 97.9% | 97.3% | 95.53% | 94.57% | 93.77% | 95.23% | 94.87% | 92.4% | 91.93% | 93.43% | 92.17% | 91.6% | 92.67% | 92.63% | 90.87% | 89.87% | 91.33% | 91.63%
3022 | 97.9% | 97.3% | 95.53% | 94.57% | 93.77% | 95.23% | 94.87% | 92.4% | 91.93% | 93.43% | 92.17% | 91.6% | 92.67% | 92.63% | 90.87% | 89.87% | 91.33% | 91.63%
3023 | 97.9% | 97.3% | 95.53% | 94.57% | 93.77% | 95.23% | 94.87% | 92.4% | 91.93% | 93.43% | 92.17% | 91.6% | 92.67% | 92.63% | 90.87% | 89.83% | 91.33% | 91.63%
3024 | 97.9% | 97.3% | 95.53% | 94.57% | 93.77% | 95.23% | 94.87% | 92.37% | 91.93% | 93.43% | 92.17% | 91.6% | 92.67% | 92.63% | 90.87% | 89.83% | 91.3% | 91.63%
3025 | 97.9% | 97.3% | 95.53% | 94.57% | 93.77% | 95.23% | 94.87% | 92.37% | 91.93% | 93.43% | 92.17% | 91.6% | 92.67% | 92.63% | 90.87% | 89.83% | 91.3% | 91.63%
3026 | 97.9% | 97.3% | 95.53% | 94.57% | 93.77% | 95.23% | 94.87% | 92.37% | 91.93% | 93.43% | 92.17% | 91.6% | 92.67% | 92.63% | 90.87% | 89.83% | 91.3% | 91.6%
3027 | 97.9% | 97.3% | 95.53% | 94.57% | 93.77% | 95.23% | 94.87% | 92.37% | 91.9% | 93.43% | 92.17% | 91.6% | 92.67% | 92.63% | 90.87% | 89.83% | 91.3% | 91.6%
3028 | 97.9% | 97.3% | 95.53% | 94.57% | 93.77% | 95.23% | 94.87% | 92.37% | 91.9% | 93.43% | 92.17% | 91.6% | 92.67% | 92.63% | 90.87% | 89.83% | 91.3% | 91.6%
3029 | 97.9% | 97.3% | 95.53% | 94.57% | 93.77% | 95.23% | 94.87% | 92.37% | 91.9% | 93.43% | 92.17% | 91.6% | 92.67% | 92.63% | 90.87% | 89.83% | 91.3% | 91.6%
3030 | 97.9% | 97.3% | 95.53% | 94.57% | 93.77% | 95.23% | 94.87% | 92.37% | 91.9% | 93.43% | 92.17% | 91.6% | 92.67% | 92.63% | 90.87% | 89.83% | 91.3% | 91.6%
3031 | 97.9% | 97.3% | 95.53% | 94.57% | 93.77% | 95.23% | 94.87% | 92.37% | 91.9% | 93.43% | 92.17% | 91.6% | 92.67% | 92.63% | 90.87% | 89.83% | 91.3% | 91.6%
3032 | 97.9% | 97.3% | 95.53% | 94.57% | 93.77% | 95.23% | 94.87% | 92.37% | 91.9% | 93.43% | 92.17% | 91.6% | 92.67% | 92.63% | 90.87% | 89.83% | 91.3% | 91.6%
3033 | 97.9% | 97.3% | 95.53% | 94.57% | 93.77% | 95.23% | 94.87% | 92.37% | 91.9% | 93.43% | 92.17% | 91.6% | 92.67% | 92.63% | 90.87% | 89.83% | 91.3% | 91.6%
3034 | 97.9% | 97.3% | 95.53% | 94.57% | 93.77% | 95.23% | 94.87% | 92.37% | 91.9% | 93.43% | 92.17% | 91.6% | 92.67% | 92.63% | 90.87% | 89.8% | 91.3% | 91.6%
3035 | 97.9% | 97.3% | 95.53% | 94.57% | 93.77% | 95.23% | 94.87% | 92.37% | 91.9% | 93.43% | 92.17% | 91.6% | 92.67% | 92.6% | 90.87% | 89.8% | 91.3% | 91.6%
3036 | 97.9% | 97.3% | 95.53% | 94.57% | 93.77% | 95.23% | 94.83% | 92.37% | 91.9% | 93.43% | 92.17% | 91.6% | 92.67% | 92.6% | 90.87% | 89.8% | 91.3% | 91.6%
3037 | 97.9% | 97.3% | 95.53% | 94.57% | 93.77% | 95.23% | 94.83% | 92.37% | 91.9% | 93.43% | 92.17% | 91.6% | 92.67% | 92.6% | 90.87% | 89.8% | 91.3% | 91.6%
3038 | 97.9% | 97.3% | 95.53% | 94.57% | 93.77% | 95.23% | 94.83% | 92.37% | 91.9% | 93.43% | 92.17% | 91.6% | 92.63% | 92.6% | 90.87% | 89.8% | 91.3% | 91.6%
3039 | 97.9% | 97.3% | 95.53% | 94.57% | 93.77% | 95.23% | 94.83% | 92.37% | 91.9% | 93.43% | 92.17% | 91.6% | 92.63% | 92.6% | 90.87% | 89.8% | 91.3% | 91.6%
3040 | 97.9% | 97.3% | 95.53% | 94.53% | 93.77% | 95.23% | 94.83% | 92.37% | 91.9% | 93.43% | 92.17% | 91.6% | 92.63% | 92.6% | 90.87% | 89.8% | 91.27% | 91.6%
3041 | 97.9% | 97.3% | 95.53% | 94.53% | 93.77% | 95.23% | 94.83% | 92.37% | 91.9% | 93.43% | 92.17% | 91.6% | 92.63% | 92.6% | 90.87% | 89.8% | 91.27% | 91.6%
3042 | 97.9% | 97.3% | 95.53% | 94.53% | 93.77% | 95.23% | 94.83% | 92.37% | 91.9% | 93.43% | 92.17% | 91.6% | 92.63% | 92.6% | 90.87% | 89.8% | 91.27% | 91.6%
3043 | 97.87% | 97.3% | 95.5% | 94.53% | 93.73% | 95.23% | 94.83% | 92.37% | 91.9% | 93.43% | 92.17% | 91.6% | 92.63% | 92.6% | 90.87% | 89.8% | 91.27% | 91.6%
3044 | 97.87% | 97.3% | 95.5% | 94.53% | 93.73% | 95.23% | 94.83% | 92.37% | 91.9% | 93.43% | 92.13% | 91.6% | 92.63% | 92.6% | 90.87% | 89.8% | 91.27% | 91.6%
3045 | 97.87% | 97.3% | 95.5% | 94.53% | 93.73% | 95.23% | 94.83% | 92.37% | 91.9% | 93.43% | 92.13% | 91.6% | 92.63% | 92.6% | 90.87% | 89.8% | 91.27% | 91.6%
3046 | 97.87% | 97.3% | 95.5% | 94.53% | 93.73% | 95.23% | 94.83% | 92.37% | 91.9% | 93.4% | 92.13% | 91.6% | 92.63% | 92.6% | 90.87% | 89.8% | 91.27% | 91.6%
3047 | 97.87% | 97.3% | 95.5% | 94.53% | 93.73% | 95.23% | 94.83% | 92.37% | 91.9% | 93.4% | 92.13% | 91.6% | 92.63% | 92.6% | 90.87% | 89.8% | 91.27% | 91.6%
3048 | 97.87% | 97.3% | 95.5% | 94.53% | 93.73% | 95.23% | 94.83% | 92.37% | 91.9% | 93.4% | 92.13% | 91.6% | 92.63% | 92.6% | 90.87% | 89.8% | 91.27% | 91.57%
3049 | 97.87% | 97.3% | 95.5% | 94.53% | 93.73% | 95.23% | 94.83% | 92.37% | 91.9% | 93.4% | 92.13% | 91.6% | 92.63% | 92.6% | 90.87% | 89.8% | 91.27% | 91.57%
3050 | 97.87% | 97.27% | 95.5% | 94.53% | 93.73% | 95.23% | 94.83% | 92.37% | 91.9% | 93.4% | 92.13% | 91.6% | 92.63% | 92.57% | 90.87% | 89.8% | 91.27% | 91.57%
3051 | 97.87% | 97.27% | 95.5% | 94.53% | 93.73% | 95.23% | 94.83% | 92.37% | 91.9% | 93.4% | 92.13% | 91.6% | 92.63% | 92.57% | 90.87% | 89.8% | 91.27% | 91.57%
3052 | 97.87% | 97.27% | 95.5% | 94.53% | 93.73% | 95.23% | 94.83% | 92.37% | 91.9% | 93.4% | 92.13% | 91.6% | 92.63% | 92.57% | 90.87% | 89.8% | 91.27% | 91.57%
3053 | 97.87% | 97.27% | 95.5% | 94.53% | 93.73% | 95.23% | 94.83% | 92.37% | 91.9% | 93.4% | 92.13% | 91.6% | 92.63% | 92.57% | 90.83% | 89.8% | 91.27% | 91.57%
3054 | 97.87% | 97.27% | 95.5% | 94.53% | 93.73% | 95.23% | 94.83% | 92.37% | 91.9% | 93.4% | 92.13% | 91.6% | 92.63% | 92.57% | 90.83% | 89.77% | 91.27% | 91.57%
3055 | 97.87% | 97.27% | 95.5% | 94.53% | 93.7% | 95.23% | 94.83% | 92.37% | 91.9% | 93.4% | 92.13% | 91.6% | 92.63% | 92.57% | 90.83% | 89.77% | 91.27% | 91.57%
3056 | 97.87% | 97.27% | 95.5% | 94.53% | 93.7% | 95.23% | 94.83% | 92.37% | 91.9% | 93.4% | 92.13% | 91.6% | 92.63% | 92.57% | 90.83% | 89.77% | 91.27% | 91.57%
3057 | 97.87% | 97.27% | 95.5% | 94.53% | 93.7% | 95.23% | 94.83% | 92.33% | 91.9% | 93.4% | 92.13% | 91.6% | 92.63% | 92.57% | 90.83% | 89.77% | 91.27% | 91.57%
3058 | 97.87% | 97.27% | 95.5% | 94.53% | 93.7% | 95.23% | 94.83% | 92.33% | 91.9% | 93.4% | 92.13% | 91.6% | 92.63% | 92.57% | 90.83% | 89.77% | 91.27% | 91.57%
3059 | 97.87% | 97.27% | 95.5% | 94.5% | 93.7% | 95.23% | 94.83% | 92.33% | 91.9% | 93.4% | 92.13% | 91.6% | 92.63% | 92.57% | 90.83% | 89.77% | 91.27% | 91.57%
3060 | 97.83% | 97.27% | 95.5% | 94.5% | 93.7% | 95.23% | 94.83% | 92.33% | 91.9% | 93.4% | 92.13% | 91.6% | 92.63% | 92.57% | 90.83% | 89.77% | 91.27% | 91.57%
3061 | 97.83% | 97.27% | 95.5% | 94.5% | 93.7% | 95.23% | 94.83% | 92.33% | 91.87% | 93.4% | 92.1% | 91.6% | 92.63% | 92.57% | 90.83% | 89.77% | 91.27% | 91.57%
3063 | 97.83% | 97.27% | 95.5% | 94.5% | 93.7% | 95.23% | 94.83% | 92.33% | 91.87% | 93.4% | 92.1% | 91.6% | 92.63% | 92.57% | 90.83% | 89.77% | 91.27% | 91.57%
3063 | 97.83% | 97.27% | 95.5% | 94.5% | 93.7% | 95.23% | 94.83% | 92.33% | 91.87% | 93.4% | 92.1% | 91.6% | 92.63% | 92.57% | 90.83% | 89.77% | 91.27% | 91.57%
3064 | 97.83% | 97.27% | 95.5% | 94.5% | 93.7% | 95.23% | 94.83% | 92.33% | 91.87% | 93.4% | 92.1% | 91.6% | 92.63% | 92.57% | 90.83% | 89.77% | 91.27% | 91.57%
3066 | 97.83% | 97.27% | 95.5% | 94.5% | 93.7% | 95.23% | 94.83% | 92.33% | 91.87% | 93.4% | 92.1% | 91.6% | 92.63% | 92.57% | 90.83% | 89.77% | 91.27% | 91.57%
3067 | 97.83% | 97.27% | 95.5% | 94.5% | 93.7% | 95.23% | 94.83% | 92.33% | 91.87% | 93.4% | 92.1% | 91.6% | 92.63% | 92.57% | 90.83% | 89.77% | 91.27% | 91.53%
3068 | 97.83% | 97.27% | 95.5% | 94.5% | 93.7% | 95.23% | 94.83% | 92.33% | 91.87% | 93.4% | 92.1% | 91.6% | 92.63% | 92.57% | 90.83% | 89.77% | 91.27% | 91.53%
3069 | 97.83% | 97.27% | 95.5% | 94.5% | 93.7% | 95.23% | 94.83% | 92.33% | 91.87% | 93.4% | 92.1% | 91.6% | 92.63% | 92.57% | 90.83% | 89.77% | 91.23% | 91.53%
3070 | 97.83% | 97.27% | 95.5% | 94.5% | 93.7% | 95.23% | 94.83% | 92.33% | 91.87% | 93.4% | 92.1% | 91.6% | 92.63% | 92.57% | 90.83% | 89.77% | 91.23% | 91.53%
3071 | 97.83% | 97.27% | 95.5% | 94.5% | 93.7% | 95.2% | 94.83% | 92.33% | 91.87% | 93.4% | 92.1% | 91.6% | 92.63% | 92.57% | 90.83% | 89.77% | 91.23% | 91.53%
3072 | 97.83% | 97.27% | 95.5% | 94.5% | 93.7% | 95.2% | 94.83% | 92.33% | 91.87% | 93.4% | 92.1% | 91.6% | 92.63% | 92.57% | 90.83% | 89.77% | 91.23% | 91.53%
3073 | 97.83% | 97.27% | 95.5% | 94.5% | 93.7% | 95.2% | 94.83% | 92.33% | 91.87% | 93.4% | 92.1% | 91.57% | 92.6% | 92.57% | 90.83% | 89.77% | 91.23% | 91.53%
3074 | 97.83% | 97.27% | 95.5% | 94.5% | 93.7% | 95.2% | 94.83% | 92.33% | 91.87% | 93.4% | 92.1% | 91.57% | 92.6% | 92.57% | 90.83% | 89.77% | 91.23% | 91.53%
3075 | 97.83% | 97.27% | 95.5% | 94.5% | 93.7% | 95.2% | 94.83% | 92.33% | 91.87% | 93.4% | 92.1% | 91.57% | 92.6% | 92.57% | 90.83% | 89.77% | 91.23% | 91.53%
3076 | 97.83% | 97.27% | 95.5% | 94.5% | 93.7% | 95.2% | 94.83% | 92.33% | 91.87% | 93.4% | 92.1% | 91.57% | 92.6% | 92.57% | 90.83% | 89.77% | 91.23% | 91.53%
3077 | 97.83% | 97.27% | 95.5% | 94.5% | 93.7% | 95.2% | 94.8% | 92.33% | 91.87% | 93.4% | 92.1% | 91.57% | 92.6% | 92.57% | 90.83% | 89.77% | 91.23% | 91.53%
3078 | 97.83% | 97.27% | 95.5% | 94.5% | 93.7% | 95.2% | 94.8% | 92.33% | 91.87% | 93.4% | 92.1% | 91.57% | 92.6% | 92.57% | 90.83% | 89.77% | 91.23% | 91.53%
3079 | 97.83% | 97.27% | 95.5% | 94.5% | 93.7% | 95.2% | 94.8% | 92.33% | 91.87% | 93.4% | 92.1% | 91.57% | 92.6% | 92.57% | 90.83% | 89.77% | 91.23% | 91.53%
3080 | 97.83% | 97.27% | 95.5% | 94.5% | 93.7% | 95.2% | 94.8% | 92.33% | 91.87% | 93.4% | 92.1% | 91.57% | 92.6% | 92.57% | 90.8% | 89.77% | 91.23% | 91.53%
3081 | 97.83% | 97.27% | 95.5% | 94.5% | 93.7% | 95.2% | 94.8% | 92.33% | 91.87% | 93.37% | 92.1% | 91.57% | 92.6% | 92.57% | 90.8% | 89.77% | 91.23% | 91.53%
3082 | 97.83% | 97.27% | 95.5% | 94.5% | 93.7% | 95.2% | 94.8% | 92.33% | 91.87% | 93.37% | 92.1% | 91.57% | 92.6% | 92.57% | 90.8% | 89.73% | 91.23% | 91.53%
3083 | 97.83% | 97.27% | 95.5% | 94.5% | 93.7% | 95.2% | 94.8% | 92.3% | 91.87% | 93.37% | 92.1% | 91.57% | 92.6% | 92.57% | 90.8% | 89.73% | 91.23% | 91.53%
3084 | 97.83% | 97.27% | 95.5% | 94.5% | 93.7% | 95.2% | 94.8% | 92.3% | 91.87% | 93.37% | 92.1% | 91.57% | 92.6% | 92.53% | 90.8% | 89.73% | 91.23% | 91.53%
3085 | 97.83% | 97.27% | 95.5% | 94.5% | 93.7% | 95.2% | 94.8% | 92.3% | 91.87% | 93.37% | 92.1% | 91.57% | 92.6% | 92.53% | 90.8% | 89.73% | 91.23% | 91.53%
3086 | 97.83% | 97.23% | 95.5% | 94.5% | 93.7% | 95.2% | 94.8% | 92.3% | 91.87% | 93.37% | 92.1% | 91.57% | 92.6% | 92.53% | 90.8% | 89.73% | 91.23% | 91.53%
3087 | 97.83% | 97.23% | 95.5% | 94.5% | 93.7% | 95.2% | 94.8% | 92.3% | 91.87% | 93.37% | 92.1% | 91.57% | 92.6% | 92.53% | 90.8% | 89.73% | 91.23% | 91.53%
3088 | 97.83% | 97.23% | 95.47% | 94.5% | 93.7% | 95.2% | 94.8% | 92.3% | 91.87% | 93.37% | 92.1% | 91.57% | 92.6% | 92.53% | 90.8% | 89.73% | 91.23% | 91.53%
3089 | 97.83% | 97.23% | 95.47% | 94.5% | 93.7% | 95.2% | 94.8% | 92.3% | 91.87% | 93.37% | 92.1% | 91.57% | 92.6% | 92.53% | 90.8% | 89.73% | 91.23% | 91.53%
3090 | 97.83% | 97.23% | 95.47% | 94.5% | 93.7% | 95.2% | 94.8% | 92.3% | 91.87% | 93.37% | 92.1% | 91.57% | 92.57% | 92.53% | 90.8% | 89.73% | 91.23% | 91.53%
3091 | 97.83% | 97.23% | 95.47% | 94.5% | 93.7% | 95.2% | 94.8% | 92.3% | 91.83% | 93.37% | 92.1% | 91.57% | 92.57% | 92.53% | 90.8% | 89.73% | 91.23% | 91.53%
3092 | 97.83% | 97.23% | 95.47% | 94.47% | 93.7% | 95.2% | 94.77% | 92.3% | 91.83% | 93.37% | 92.1% | 91.57% | 92.57% | 92.53% | 90.8% | 89.73% | 91.23% | 91.53%
3093 | 97.83% | 97.23% | 95.47% | 94.47% | 93.7% | 95.2% | 94.77% | 92.3% | 91.83% | 93.37% | 92.1% | 91.57% | 92.57% | 92.53% | 90.8% | 89.73% | 91.23% | 91.53%
3094 | 97.83% | 97.23% | 95.47% | 94.47% | 93.7% | 95.2% | 94.77% | 92.3% | 91.83% | 93.37% | 92.1% | 91.57% | 92.57% | 92.53% | 90.8% | 89.7% | 91.2% | 91.53%
3095 | 97.83% | 97.23% | 95.47% | 94.47% | 93.7% | 95.2% | 94.77% | 92.3% | 91.83% | 93.37% | 92.1% | 91.57% | 92.57% | 92.53% | 90.8% | 89.7% | 91.2% | 91.53%
3096 | 97.83% | 97.23% | 95.47% | 94.47% | 93.7% | 95.2% | 94.77% | 92.3% | 91.83% | 93.37% | 92.1% | 91.57% | 92.57% | 92.53% | 90.8% | 89.7% | 91.2% | 91.53%
3097 | 97.83% | 97.23% | 95.47% | 94.47% | 93.7% | 95.2% | 94.77% | 92.3% | 91.83% | 93.37% | 92.1% | 91.57% | 92.57% | 92.53% | 90.8% | 89.7% | 91.2% | 91.53%
3098 | 97.83% | 97.23% | 95.47% | 94.47% | 93.7% | 95.2% | 94.77% | 92.3% | 91.83% | 93.37% | 92.1% | 91.57% | 92.57% | 92.53% | 90.8% | 89.7% | 91.2% | 91.53%
3099 | 97.83% | 97.23% | 95.47% | 94.47% | 93.7% | 95.2% | 94.77% | 92.3% | 91.83% | 93.37% | 92.1% | 91.57% | 92.57% | 92.53% | 90.8% | 89.7% | 91.2% | 91.53%
3100 | 97.83% | 97.23% | 95.47% | 94.47% | 93.67% | 95.2% | 94.77% | 92.3% | 91.83% | 93.37% | 92.1% | 91.57% | 92.57% | 92.53% | 90.8% | 89.7% | 91.2% | 91.53%
3101 | 97.83% | 97.23% | 95.47% | 94.47% | 93.67% | 95.2% | 94.77% | 92.3% | 91.83% | 93.37% | 92.1% | 91.57% | 92.57% | 92.53% | 90.8% | 89.7% | 91.2% | 91.53%
3102 | 97.83% | 97.23% | 95.47% | 94.47% | 93.67% | 95.2% | 94.77% | 92.3% | 91.83% | 93.37% | 92.1% | 91.57% | 92.57% | 92.53% | 90.8% | 89.7% | 91.2% | 91.53%
3103 | 97.83% | 97.23% | 95.47% | 94.47% | 93.67% | 95.2% | 94.77% | 92.3% | 91.83% | 93.37% | 92.1% | 91.57% | 92.57% | 92.53% | 90.8% | 89.7% | 91.2% | 91.53%
3104 | 97.83% | 97.23% | 95.47% | 94.47% | 93.67% | 95.2% | 94.77% | 92.3% | 91.8% | 93.37% | 92.1% | 91.53% | 92.57% | 92.53% | 90.8% | 89.7% | 91.2% | 91.53%
3105 | 97.83% | 97.23% | 95.47% | 94.47% | 93.67% | 95.2% | 94.77% | 92.3% | 91.8% | 93.37% | 92.1% | 91.53% | 92.57% | 92.53% | 90.8% | 89.7% | 91.2% | 91.53%
3106 | 97.83% | 97.23% | 95.47% | 94.47% | 93.67% | 95.2% | 94.77% | 92.3% | 91.8% | 93.37% | 92.1% | 91.53% | 92.57% | 92.53% | 90.8% | 89.7% | 91.2% | 91.53%
3107 | 97.83% | 97.23% | 95.47% | 94.47% | 93.67% | 95.2% | 94.77% | 92.3% | 91.8% | 93.37% | 92.1% | 91.53% | 92.57% | 92.53% | 90.8% | 89.7% | 91.2% | 91.53%
3108 | 97.83% | 97.23% | 95.47% | 94.47% | 93.67% | 95.2% | 94.77% | 92.3% | 91.8% | 93.37% | 92.1% | 91.53% | 92.57% | 92.5% | 90.8% | 89.7% | 91.2% | 91.53%
3109 | 97.83% | 97.23% | 95.47% | 94.47% | 93.67% | 95.2% | 94.77% | 92.3% | 91.8% | 93.37% | 92.1% | 91.53% | 92.57% | 92.5% | 90.8% | 89.7% | 91.2% | 91.53%
3110 | 97.83% | 97.23% | 95.47% | 94.47% | 93.67% | 95.2% | 94.77% | 92.3% | 91.8% | 93.37% | 92.1% | 91.53% | 92.57% | 92.5% | 90.77% | 89.7% | 91.2% | 91.53%
3111 | 97.83% | 97.23% | 95.47% | 94.47% | 93.67% | 95.2% | 94.77% | 92.3% | 91.8% | 93.37% | 92.1% | 91.53% | 92.57% | 92.5% | 90.77% | 89.67% | 91.2% | 91.53%
3112 | 97.83% | 97.23% | 95.47% | 94.47% | 93.67% | 95.2% | 94.77% | 92.3% | 91.8% | 93.37% | 92.1% | 91.53% | 92.57% | 92.5% | 90.77% | 89.67% | 91.2% | 91.53%
3113 | 97.83% | 97.23% | 95.47% | 94.47% | 93.67% | 95.2% | 94.77% | 92.3% | 91.83% | 93.37% | 92.1% | 91.53% | 92.57% | 92.5% | 90.77% | 89.67% | 91.2% | 91.53%
3114 | 97.83% | 97.23% | 95.47% | 94.47% | 93.67% | 95.2% | 94.77% | 92.3% | 91.83% | 93.37% | 92.1% | 91.53% | 92.57% | 92.5% | 90.77% | 89.67% | 91.17% | 91.53%
3115 | 97.83% | 97.23% | 95.47% | 94.47% | 93.67% | 95.2% | 94.77% | 92.3% | 91.83% | 93.33% | 92.1% | 91.53% | 92.57% | 92.5% | 90.77% | 89.67% | 91.17% | 91.53%
3116 | 97.83% | 97.23% | 95.47% | 94.47% | 93.67% | 95.2% | 94.77% | 92.3% | 91.83% | 93.33% | 92.1% | 91.53% | 92.57% | 92.5% | 90.77% | 89.67% | 91.17% | 91.53%
3117 | 97.83% | 97.23% | 95.43% | 94.47% | 93.67% | 95.2% | 94.77% | 92.27% | 91.83% | 93.33% | 92.1% | 91.53% | 92.57% | 92.5% | 90.77% | 89.67% | 91.17% | 91.53%
3118 | 97.83% | 97.23% | 95.43% | 94.47% | 93.63% | 95.2% | 94.77% | 92.27% | 91.83% | 93.33% | 92.1% | 91.53% | 92.57% | 92.5% | 90.77% | 89.67% | 91.17% | 91.53%
3119 | 97.8% | 97.23% | 95.43% | 94.47% | 93.63% | 95.2% | 94.77% | 92.27% | 91.83% | 93.33% | 92.1% | 91.53% | 92.57% | 92.5% | 90.77% | 89.63% | 91.17% | 91.5%
3120 | 97.8% | 97.23% | 95.43% | 94.47% | 93.63% | 95.2% | 94.77% | 92.27% | 91.83% | 93.33% | 92.1% | 91.53% | 92.53% | 92.5% | 90.77% | 89.63% | 91.17% | 91.5%
3121 | 97.8% | 97.23% | 95.43% | 94.47% | 93.63% | 95.2% | 94.77% | 92.27% | 91.8% | 93.33% | 92.1% | 91.53% | 92.53% | 92.5% | 90.77% | 89.63% | 91.17% | 91.5%
3122 | 97.8% | 97.23% | 95.43% | 94.43% | 93.63% | 95.2% | 94.77% | 92.27% | 91.8% | 93.33% | 92.1% | 91.53% | 92.53% | 92.5% | 90.77% | 89.63% | 91.17% | 91.5%
3123 | 97.8% | 97.23% | 95.43% | 94.43% | 93.63% | 95.2% | 94.77% | 92.27% | 91.8% | 93.33% | 92.1% | 91.53% | 92.53% | 92.5% | 90.77% | 89.63% | 91.17% | 91.5%
3124 | 97.8% | 97.23% | 95.43% | 94.43% | 93.63% | 95.2% | 94.77% | 92.27% | 91.8% | 93.33% | 92.1% | 91.53% | 92.53% | 92.5% | 90.77% | 89.63% | 91.17% | 91.5%
3125 | 97.8% | 97.23% | 95.43% | 94.43% | 93.63% | 95.2% | 94.77% | 92.27% | 91.8% | 93.33% | 92.1% | 91.53% | 92.53% | 92.5% | 90.77% | 89.63% | 91.17% | 91.5%
3126 | 97.8% | 97.23% | 95.43% | 94.43% | 93.63% | 95.2% | 94.73% | 92.27% | 91.8% | 93.33% | 92.1% | 91.53% | 92.53% | 92.5% | 90.77% | 89.63% | 91.17% | 91.5%
3127 | 97.8% | 97.23% | 95.43% | 94.43% | 93.63% | 95.2% | 94.73% | 92.27% | 91.8% | 93.33% | 92.1% | 91.53% | 92.53% | 92.5% | 90.77% | 89.6% | 91.17% | 91.5%
3128 | 97.8% | 97.23% | 95.43% | 94.43% | 93.63% | 95.2% | 94.73% | 92.27% | 91.8% | 93.33% | 92.1% | 91.53% | 92.53% | 92.5% | 90.77% | 89.6% | 91.17% | 91.5%
3129 | 97.8% | 97.23% | 95.43% | 94.43% | 93.63% | 95.2% | 94.73% | 92.27% | 91.8% | 93.33% | 92.1% | 91.53% | 92.53% | 92.5% | 90.77% | 89.6% | 91.17% | 91.5%
3130 | 97.8% | 97.23% | 95.43% | 94.43% | 93.63% | 95.2% | 94.73% | 92.27% | 91.8% | 93.33% | 92.07% | 91.53% | 92.53% | 92.5% | 90.77% | 89.6% | 91.17% | 91.5%
3131 | 97.8% | 97.23% | 95.43% | 94.43% | 93.63% | 95.2% | 94.73% | 92.27% | 91.8% | 93.33% | 92.07% | 91.53% | 92.53% | 92.5% | 90.77% | 89.6% | 91.17% | 91.5%
3132 | 97.8% | 97.23% | 95.43% | 94.43% | 93.63% | 95.2% | 94.73% | 92.27% | 91.8% | 93.33% | 92.07% | 91.53% | 92.53% | 92.5% | 90.77% | 89.6% | 91.17% | 91.5%
3134 | 97.8% | 97.23% | 95.43% | 94.43% | 93.63% | 95.2% | 94.73% | 92.27% | 91.8% | 93.33% | 92.07% | 91.53% | 92.53% | 92.5% | 90.77% | 89.6% | 91.17% | 91.5%
3135 | 97.8% | 97.23% | 95.43% | 94.43% | 93.63% | 95.2% | 94.73% | 92.27% | 91.8% | 93.33% | 92.07% | 91.53% | 92.53% | 92.5% | 90.77% | 89.6% | 91.17% | 91.5%
3136 | 97.8% | 97.23% | 95.43% | 94.43% | 93.63% | 95.2% | 94.73% | 92.27% | 91.8% | 93.3% | 92.07% | 91.53% | 92.53% | 92.5% | 90.77% | 89.6% | 91.17% | 91.5%
3137 | 97.8% | 97.23% | 95.43% | 94.43% | 93.63% | 95.2% | 94.73% | 92.27% | 91.8% | 93.3% | 92.07% | 91.53% | 92.53% | 92.5% | 90.77% | 89.6% | 91.17% | 91.5%
3138 | 97.8% | 97.23% | 95.4% | 94.43% | 93.63% | 95.2% | 94.73% | 92.27% | 91.8% | 93.3% | 92.07% | 91.53% | 92.53% | 92.5% | 90.77% | 89.6% | 91.17% | 91.5%
3139 | 97.8% | 97.23% | 95.4% | 94.43% | 93.63% | 95.2% | 94.73% | 92.27% | 91.8% | 93.3% | 92.07% | 91.53% | 92.5% | 92.5% | 90.77% | 89.6% | 91.17% | 91.5%
3140 | 97.8% | 97.23% | 95.4% | 94.43% | 93.63% | 95.2% | 94.73% | 92.27% | 91.8% | 93.3% | 92.07% | 91.53% | 92.5% | 92.5% | 90.77% | 89.6% | 91.17% | 91.5%
3141 | 97.8% | 97.23% | 95.4% | 94.43% | 93.63% | 95.2% | 94.73% | 92.27% | 91.8% | 93.3% | 92.07% | 91.53% | 92.5% | 92.5% | 90.77% | 89.6% | 91.17% | 91.5%
3142 | 97.8% | 97.23% | 95.4% | 94.43% | 93.63% | 95.2% | 94.73% | 92.27% | 91.8% | 93.3% | 92.07% | 91.53% | 92.5% | 92.5% | 90.77% | 89.6% | 91.17% | 91.5%
3143 | 97.8% | 97.23% | 95.4% | 94.43% | 93.63% | 95.2% | 94.73% | 92.27% | 91.8% | 93.3% | 92.07% | 91.53% | 92.5% | 92.5% | 90.77% | 89.57% | 91.17% | 91.5%
3144 | 97.8% | 97.23% | 95.4% | 94.43% | 93.63% | 95.2% | 94.73% | 92.27% | 91.8% | 93.3% | 92.07% | 91.53% | 92.5% | 92.5% | 90.77% | 89.57% | 91.17% | 91.5%
3145 | 97.8% | 97.23% | 95.4% | 94.43% | 93.63% | 95.2% | 94.73% | 92.27% | 91.8% | 93.3% | 92.07% | 91.53% | 92.5% | 92.5% | 90.77% | 89.57% | 91.17% | 91.5%
3146 | 97.8% | 97.23% | 95.4% | 94.43% | 93.63% | 95.2% | 94.73% | 92.27% | 91.8% | 93.3% | 92.07% | 91.53% | 92.5% | 92.5% | 90.73% | 89.57% | 91.17% | 91.5%
3147 | 97.8% | 97.23% | 95.4% | 94.43% | 93.63% | 95.2% | 94.73% | 92.27% | 91.8% | 93.3% | 92.07% | 91.53% | 92.5% | 92.47% | 90.73% | 89.57% | 91.17% | 91.5%
3148 | 97.8% | 97.23% | 95.4% | 94.43% | 93.63% | 95.2% | 94.73% | 92.27% | 91.77% | 93.3% | 92.07% | 91.53% | 92.5% | 92.47% | 90.73% | 89.57% | 91.17% | 91.5%
3149 | 97.8% | 97.23% | 95.4% | 94.43% | 93.63% | 95.2% | 94.7% | 92.27% | 91.77% | 93.3% | 92.07% | 91.53% | 92.5% | 92.47% | 90.73% | 89.57% | 91.17% | 91.5%
3150 | 97.8% | 97.23% | 95.4% | 94.43% | 93.63% | 95.2% | 94.7% | 92.27% | 91.77% | 93.3% | 92.07% | 91.5% | 92.5% | 92.47% | 90.73% | 89.57% | 91.17% | 91.5%
3151 | 97.8% | 97.23% | 95.4% | 94.43% | 93.63% | 95.2% | 94.7% | 92.27% | 91.77% | 93.3% | 92.07% | 91.5% | 92.5% | 92.47% | 90.73% | 89.57% | 91.17% | 91.5%
3152 | 97.8% | 97.23% | 95.4% | 94.43% | 93.63% | 95.2% | 94.7% | 92.27% | 91.77% | 93.3% | 92.07% | 91.5% | 92.5% | 92.47% | 90.73% | 89.57% | 91.17% | 91.47%
3153 | 97.8% | 97.23% | 95.4% | 94.43% | 93.63% | 95.2% | 94.7% | 92.27% | 91.77% | 93.3% | 92.07% | 91.5% | 92.5% | 92.47% | 90.73% | 89.57% | 91.13% | 91.47%
3154 | 97.8% | 97.23% | 95.4% | 94.43% | 93.63% | 95.2% | 94.7% | 92.27% | 91.77% | 93.3% | 92.07% | 91.5% | 92.5% | 92.47% | 90.73% | 89.53% | 91.13% | 91.47%
3155 | 97.8% | 97.23% | 95.4% | 94.43% | 93.63% | 95.17% | 94.7% | 92.27% | 91.77% | 93.3% | 92.07% | 91.5% | 92.5% | 92.47% | 90.73% | 89.53% | 91.13% | 91.47%
3156 | 97.77% | 97.23% | 95.4% | 94.43% | 93.63% | 95.17% | 94.7% | 92.27% | 91.77% | 93.3% | 92.07% | 91.5% | 92.5% | 92.47% | 90.73% | 89.53% | 91.13% | 91.47%
3157 | 97.77% | 97.23% | 95.4% | 94.43% | 93.63% | 95.17% | 94.7% | 92.27% | 91.77% | 93.3% | 92.07% | 91.5% | 92.5% | 92.47% | 90.73% | 89.53% | 91.13% | 91.47%
3158 | 97.77% | 97.23% | 95.4% | 94.43% | 93.63% | 95.17% | 94.7% | 92.27% | 91.77% | 93.3% | 92.07% | 91.5% | 92.5% | 92.47% | 90.73% | 89.53% | 91.13% | 91.47%
3159 | 97.77% | 97.23% | 95.4% | 94.43% | 93.63% | 95.17% | 94.7% | 92.27% | 91.77% | 93.3% | 92.03% | 91.5% | 92.5% | 92.47% | 90.73% | 89.53% | 91.13% | 91.47%
3160 | 97.77% | 97.23% | 95.4% | 94.43% | 93.63% | 95.17% | 94.7% | 92.27% | 91.77% | 93.3% | 92.03% | 91.5% | 92.5% | 92.47% | 90.73% | 89.53% | 91.13% | 91.47%
3161 | 97.77% | 97.23% | 95.4% | 94.43% | 93.63% | 95.17% | 94.67% | 92.27% | 91.77% | 93.3% | 92.03% | 91.5% | 92.5% | 92.47% | 90.73% | 89.53% | 91.13% | 91.47%
3162 | 97.77% | 97.23% | 95.4% | 94.43% | 93.63% | 95.17% | 94.67% | 92.27% | 91.77% | 93.3% | 92.03% | 91.5% | 92.5% | 92.47% | 90.73% | 89.53% | 91.13% | 91.47%
3163 | 97.77% | 97.23% | 95.4% | 94.43% | 93.63% | 95.17% | 94.67% | 92.27% | 91.77% | 93.3% | 92.03% | 91.5% | 92.47% | 92.47% | 90.73% | 89.53% | 91.13% | 91.47%
3164 | 97.77% | 97.23% | 95.4% | 94.43% | 93.63% | 95.17% | 94.67% | 92.27% | 91.77% | 93.3% | 92.03% | 91.5% | 92.47% | 92.47% | 90.73% | 89.53% | 91.13% | 91.47%
3165 | 97.77% | 97.23% | 95.4% | 94.43% | 93.63% | 95.17% | 94.67% | 92.27% | 91.77% | 93.3% | 92.03% | 91.5% | 92.47% | 92.47% | 90.73% | 89.53% | 91.13% | 91.43%
3166 | 97.77% | 97.23% | 95.4% | 94.43% | 93.63% | 95.17% | 94.67% | 92.27% | 91.77% | 93.3% | 92.03% | 91.5% | 92.47% | 92.47% | 90.73% | 89.53% | 91.13% | 91.43%
3167 | 97.77% | 97.23% | 95.4% | 94.43% | 93.63% | 95.17% | 94.67% | 92.27% | 91.77% | 93.3% | 92.03% | 91.5% | 92.47% | 92.43% | 90.73% | 89.53% | 91.1% | 91.43%
3168 | 97.77% | 97.23% | 95.4% | 94.43% | 93.63% | 95.17% | 94.67% | 92.27% | 91.77% | 93.3% | 92.03% | 91.5% | 92.47% | 92.43% | 90.73% | 89.53% | 91.1% | 91.43%
3169 | 97.77% | 97.23% | 95.4% | 94.43% | 93.63% | 95.17% | 94.67% | 92.27% | 91.77% | 93.3% | 92.03% | 91.5% | 92.47% | 92.43% | 90.73% | 89.5% | 91.1% | 91.43%
3170 | 97.77% | 97.23% | 95.4% | 94.43% | 93.63% | 95.17% | 94.67% | 92.27% | 91.77% | 93.3% | 92.03% | 91.5% | 92.47% | 92.43% | 90.73% | 89.5% | 91.1% | 91.43%
3171 | 97.77% | 97.23% | 95.4% | 94.43% | 93.63% | 95.17% | 94.67% | 92.27% | 91.77% | 93.3% | 92.03% | 91.5% | 92.47% | 92.43% | 90.73% | 89.5% | 91.1% | 91.43%
3172 | 97.77% | 97.23% | 95.4% | 94.43% | 93.63% | 95.17% | 94.67% | 92.27% | 91.77% | 93.3% | 92.03% | 91.5% | 92.47% | 92.43% | 90.73% | 89.5% | 91.1% | 91.43%
3173 | 97.77% | 97.23% | 95.4% | 94.43% | 93.63% | 95.17% | 94.67% | 92.27% | 91.77% | 93.3% | 92.03% | 91.5% | 92.47% | 92.43% | 90.73% | 89.5% | 91.1% | 91.43%
3174 | 97.77% | 97.23% | 95.4% | 94.43% | 93.63% | 95.17% | 94.67% | 92.27% | 91.77% | 93.3% | 92.03% | 91.5% | 92.47% | 92.43% | 90.73% | 89.5% | 91.1% | 91.43%
3175 | 97.77% | 97.23% | 95.4% | 94.43% | 93.63% | 95.17% | 94.67% | 92.27% | 91.77% | 93.3% | 92.03% | 91.47% | 92.47% | 92.43% | 90.7% | 89.5% | 91.1% | 91.43%
3176 | 97.77% | 97.23% | 95.4% | 94.43% | 93.63% | 95.17% | 94.67% | 92.27% | 91.77% | 93.3% | 92.03% | 91.47% | 92.47% | 92.43% | 90.7% | 89.5% | 91.1% | 91.43%
3177 | 97.77% | 97.23% | 95.4% | 94.43% | 93.63% | 95.17% | 94.67% | 92.27% | 91.77% | 93.3% | 92.03% | 91.47% | 92.47% | 92.43% | 90.7% | 89.5% | 91.1% | 91.43%
3178 | 97.77% | 97.23% | 95.4% | 94.43% | 93.63% | 95.13% | 94.67% | 92.27% | 91.77% | 93.3% | 92.03% | 91.47% | 92.47% | 92.43% | 90.7% | 89.5% | 91.1% | 91.43%
3179 | 97.77% | 97.2% | 95.4% | 94.43% | 93.63% | 95.13% | 94.67% | 92.27% | 91.77% | 93.27% | 92.03% | 91.47% | 92.47% | 92.43% | 90.7% | 89.5% | 91.1% | 91.43%
3180 | 97.77% | 97.2% | 95.4% | 94.43% | 93.63% | 95.13% | 94.67% | 92.27% | 91.77% | 93.27% | 92.03% | 91.47% | 92.47% | 92.43% | 90.7% | 89.5% | 91.1% | 91.43%
3181 | 97.77% | 97.2% | 95.4% | 94.43% | 93.63% | 95.13% | 94.67% | 92.27% | 91.77% | 93.27% | 92.03% | 91.47% | 92.47% | 92.43% | 90.7% | 89.5% | 91.1% | 91.4%
3182 | 97.77% | 97.2% | 95.4% | 94.43% | 93.63% | 95.13% | 94.67% | 92.27% | 91.77% | 93.27% | 92.03% | 91.47% | 92.47% | 92.43% | 90.7% | 89.5% | 91.1% | 91.4%
3183 | 97.77% | 97.2% | 95.4% | 94.43% | 93.63% | 95.13% | 94.67% | 92.27% | 91.77% | 93.27% | 92% | 91.47% | 92.47% | 92.43% | 90.7% | 89.5% | 91.1% | 91.4%
3184 | 97.77% | 97.2% | 95.4% | 94.43% | 93.6% | 95.13% | 94.67% | 92.27% | 91.77% | 93.27% | 92% | 91.47% | 92.47% | 92.43% | 90.7% | 89.5% | 91.1% | 91.4%
3185 | 97.77% | 97.2% | 95.4% | 94.43% | 93.6% | 95.13% | 94.67% | 92.27% | 91.77% | 93.27% | 92% | 91.47% | 92.47% | 92.43% | 90.7% | 89.47% | 91.1% | 91.4%
3186 | 97.77% | 97.2% | 95.4% | 94.43% | 93.6% | 95.13% | 94.67% | 92.27% | 91.77% | 93.27% | 92% | 91.47% | 92.47% | 92.43% | 90.7% | 89.47% | 91.1% | 91.4%
3187 | 97.77% | 97.2% | 95.4% | 94.43% | 93.6% | 95.13% | 94.67% | 92.27% | 91.77% | 93.27% | 92% | 91.47% | 92.47% | 92.43% | 90.7% | 89.47% | 91.1% | 91.4%
3188 | 97.77% | 97.2% | 95.4% | 94.43% | 93.6% | 95.13% | 94.67% | 92.27% | 91.77% | 93.27% | 92% | 91.47% | 92.47% | 92.43% | 90.7% | 89.47% | 91.1% | 91.4%
3189 | 97.77% | 97.2% | 95.4% | 94.43% | 93.6% | 95.13% | 94.67% | 92.27% | 91.77% | 93.27% | 92% | 91.47% | 92.47% | 92.43% | 90.7% | 89.47% | 91.1% | 91.4%
3190 | 97.77% | 97.2% | 95.4% | 94.43% | 93.6% | 95.13% | 94.67% | 92.27% | 91.77% | 93.27% | 92% | 91.47% | 92.47% | 92.43% | 90.7% | 89.47% | 91.1% | 91.4%
3191 | 97.77% | 97.2% | 95.4% | 94.43% | 93.6% | 95.13% | 94.67% | 92.27% | 91.77% | 93.27% | 92% | 91.47% | 92.47% | 92.4% | 90.7% | 89.47% | 91.1% | 91.4%
3192 | 97.77% | 97.2% | 95.4% | 94.43% | 93.6% | 95.13% | 94.67% | 92.27% | 91.77% | 93.27% | 92% | 91.47% | 92.47% | 92.4% | 90.7% | 89.47% | 91.1% | 91.4%
3193 | 97.77% | 97.2% | 95.4% | 94.43% | 93.6% | 95.13% | 94.67% | 92.27% | 91.77% | 93.27% | 92% | 91.47% | 92.47% | 92.4% | 90.7% | 89.47% | 91.07% | 91.37%
3194 | 97.77% | 97.2% | 95.4% | 94.4% | 93.6% | 95.13% | 94.67% | 92.27% | 91.77% | 93.27% | 92% | 91.47% | 92.47% | 92.4% | 90.7% | 89.47% | 91.07% | 91.37%
3195 | 97.77% | 97.2% | 95.4% | 94.4% | 93.6% | 95.13% | 94.67% | 92.27% | 91.77% | 93.27% | 92% | 91.47% | 92.47% | 92.4% | 90.7% | 89.47% | 91.07% | 91.37%
3196 | 97.77% | 97.2% | 95.4% | 94.4% | 93.6% | 95.13% | 94.67% | 92.27% | 91.77% | 93.27% | 92% | 91.47% | 92.47% | 92.4% | 90.7% | 89.47% | 91.07% | 91.37%
3197 | 97.77% | 97.2% | 95.4% | 94.4% | 93.6% | 95.13% | 94.67% | 92.27% | 91.77% | 93.27% | 92% | 91.47% | 92.47% | 92.4% | 90.7% | 89.47% | 91.07% | 91.37%
3198 | 97.77% | 97.2% | 95.4% | 94.4% | 93.6% | 95.13% | 94.67% | 92.27% | 91.77% | 93.27% | 92% | 91.47% | 92.47% | 92.4% | 90.7% | 89.47% | 91.07% | 91.37%
3200 | 97.77% | 97.2% | 95.4% | 94.4% | 93.6% | 95.13% | 94.67% | 92.23% | 91.77% | 93.27% | 92% | 91.47% | 92.47% | 92.4% | 90.7% | 89.47% | 91.07% | 91.37%
3201 | 97.77% | 97.2% | 95.4% | 94.4% | 93.6% | 95.13% | 94.67% | 92.23% | 91.77% | 93.27% | 92% | 91.47% | 92.47% | 92.4% | 90.7% | 89.47% | 91.07% | 91.37%
3202 | 97.77% | 97.2% | 95.4% | 94.4% | 93.6% | 95.13% | 94.67% | 92.23% | 91.77% | 93.27% | 92% | 91.47% | 92.47% | 92.4% | 90.7% | 89.47% | 91.07% | 91.37%
3203 | 97.77% | 97.2% | 95.4% | 94.4% | 93.6% | 95.13% | 94.67% | 92.23% | 91.77% | 93.27% | 92% | 91.47% | 92.47% | 92.4% | 90.67% | 89.47% | 91.07% | 91.37%
3204 | 97.77% | 97.2% | 95.4% | 94.4% | 93.6% | 95.13% | 94.67% | 92.23% | 91.77% | 93.27% | 92% | 91.47% | 92.47% | 92.4% | 90.67% | 89.47% | 91.07% | 91.37%
3205 | 97.73% | 97.2% | 95.4% | 94.4% | 93.6% | 95.13% | 94.67% | 92.23% | 91.77% | 93.27% | 92% | 91.47% | 92.47% | 92.4% | 90.67% | 89.47% | 91.07% | 91.37%
3206 | 97.73% | 97.2% | 95.4% | 94.4% | 93.6% | 95.13% | 94.67% | 92.23% | 91.77% | 93.27% | 92% | 91.47% | 92.47% | 92.4% | 90.67% | 89.47% | 91.07% | 91.37%
3207 | 97.73% | 97.2% | 95.4% | 94.4% | 93.6% | 95.13% | 94.67% | 92.23% | 91.77% | 93.27% | 92% | 91.47% | 92.47% | 92.4% | 90.67% | 89.43% | 91.07% | 91.37%
3208 | 97.73% | 97.2% | 95.4% | 94.4% | 93.6% | 95.13% | 94.67% | 92.23% | 91.77% | 93.27% | 92% | 91.47% | 92.47% | 92.4% | 90.67% | 89.43% | 91.07% | 91.37%
3209 | 97.73% | 97.2% | 95.4% | 94.4% | 93.6% | 95.13% | 94.63% | 92.23% | 91.77% | 93.27% | 92% | 91.47% | 92.47% | 92.4% | 90.67% | 89.43% | 91.07% | 91.37%
3210 | 97.73% | 97.2% | 95.4% | 94.4% | 93.6% | 95.13% | 94.63% | 92.23% | 91.77% | 93.23% | 92% | 91.47% | 92.47% | 92.4% | 90.67% | 89.43% | 91.07% | 91.37%
3211 | 97.73% | 97.2% | 95.4% | 94.4% | 93.6% | 95.13% | 94.63% | 92.23% | 91.77% | 93.23% | 92% | 91.47% | 92.47% | 92.4% | 90.67% | 89.43% | 91.07% | 91.37%
3212 | 97.73% | 97.2% | 95.4% | 94.4% | 93.6% | 95.13% | 94.63% | 92.23% | 91.77% | 93.23% | 92% | 91.47% | 92.47% | 92.4% | 90.67% | 89.43% | 91.07% | 91.33%
3213 | 97.73% | 97.2% | 95.4% | 94.4% | 93.6% | 95.13% | 94.63% | 92.23% | 91.73% | 93.23% | 92% | 91.47% | 92.47% | 92.4% | 90.67% | 89.43% | 91.07% | 91.33%
3214 | 97.73% | 97.2% | 95.4% | 94.4% | 93.6% | 95.13% | 94.63% | 92.23% | 91.73% | 93.23% | 92% | 91.47% | 92.47% | 92.4% | 90.67% | 89.43% | 91.07% | 91.33%
3215 | 97.73% | 97.2% | 95.4% | 94.4% | 93.6% | 95.13% | 94.63% | 92.23% | 91.73% | 93.23% | 92% | 91.47% | 92.47% | 92.4% | 90.67% | 89.43% | 91.07% | 91.33%
3216 | 97.73% | 97.2% | 95.4% | 94.4% | 93.6% | 95.13% | 94.63% | 92.23% | 91.73% | 93.23% | 92% | 91.47% | 92.47% | 92.4% | 90.67% | 89.43% | 91.07% | 91.33%
3217 | 97.73% | 97.2% | 95.4% | 94.4% | 93.6% | 95.13% | 94.63% | 92.23% | 91.73% | 93.23% | 92% | 91.47% | 92.47% | 92.4% | 90.67% | 89.43% | 91.07% | 91.33%
3218 | 97.73% | 97.2% | 95.4% | 94.4% | 93.6% | 95.13% | 94.63% | 92.23% | 91.73% | 93.23% | 92% | 91.47% | 92.47% | 92.4% | 90.67% | 89.43% | 91.07% | 91.33%
3219 | 97.73% | 97.2% | 95.4% | 94.4% | 93.6% | 95.13% | 94.63% | 92.23% | 91.73% | 93.23% | 92% | 91.47% | 92.43% | 92.4% | 90.67% | 89.43% | 91.07% | 91.33%
3220 | 97.73% | 97.2% | 95.4% | 94.4% | 93.6% | 95.13% | 94.63% | 92.23% | 91.73% | 93.23% | 92% | 91.47% | 92.43% | 92.4% | 90.67% | 89.43% | 91.07% | 91.33%
3221 | 97.73% | 97.2% | 95.4% | 94.4% | 93.6% | 95.13% | 94.63% | 92.23% | 91.73% | 93.23% | 91.97% | 91.47% | 92.43% | 92.4% | 90.67% | 89.43% | 91.07% | 91.33%
3222 | 97.73% | 97.2% | 95.4% | 94.4% | 93.6% | 95.13% | 94.63% | 92.23% | 91.73% | 93.23% | 91.97% | 91.47% | 92.43% | 92.4% | 90.67% | 89.43% | 91.07% | 91.33%
3223 | 97.73% | 97.2% | 95.4% | 94.4% | 93.6% | 95.13% | 94.63% | 92.23% | 91.73% | 93.23% | 91.97% | 91.47% | 92.43% | 92.4% | 90.67% | 89.4% | 91.07% | 91.33%
3224 | 97.73% | 97.2% | 95.4% | 94.4% | 93.6% | 95.13% | 94.63% | 92.23% | 91.73% | 93.23% | 91.97% | 91.47% | 92.43% | 92.4% | 90.67% | 89.4% | 91.03% | 91.33%
3225 | 97.73% | 97.2% | 95.4% | 94.4% | 93.6% | 95.13% | 94.63% | 92.23% | 91.73% | 93.23% | 91.97% | 91.47% | 92.43% | 92.4% | 90.67% | 89.4% | 91.03% | 91.33%
3226 | 97.73% | 97.2% | 95.4% | 94.4% | 93.6% | 95.13% | 94.63% | 92.23% | 91.73% | 93.23% | 91.97% | 91.47% | 92.43% | 92.4% | 90.67% | 89.4% | 91.03% | 91.33%
3227 | 97.73% | 97.2% | 95.4% | 94.4% | 93.6% | 95.13% | 94.63% | 92.23% | 91.73% | 93.23% | 91.97% | 91.47% | 92.43% | 92.4% | 90.67% | 89.4% | 91.03% | 91.33%
3228 | 97.73% | 97.2% | 95.4% | 94.4% | 93.6% | 95.13% | 94.63% | 92.23% | 91.73% | 93.23% | 91.97% | 91.43% | 92.43% | 92.4% | 90.67% | 89.4% | 91.03% | 91.33%
3229 | 97.73% | 97.2% | 95.4% | 94.4% | 93.6% | 95.13% | 94.63% | 92.23% | 91.73% | 93.23% | 91.97% | 91.43% | 92.43% | 92.4% | 90.67% | 89.4% | 91.03% | 91.33%
3230 | 97.73% | 97.2% | 95.4% | 94.4% | 93.6% | 95.13% | 94.63% | 92.23% | 91.73% | 93.23% | 91.97% | 91.43% | 92.43% | 92.4% | 90.67% | 89.4% | 91.03% | 91.3%
3231 | 97.73% | 97.2% | 95.4% | 94.4% | 93.6% | 95.13% | 94.63% | 92.23% | 91.73% | 93.23% | 91.97% | 91.43% | 92.43% | 92.4% | 90.67% | 89.4% | 91.03% | 91.3%
3232 | 97.7% | 97.2% | 95.4% | 94.4% | 93.6% | 95.13% | 94.63% | 92.23% | 91.73% | 93.23% | 91.97% | 91.43% | 92.43% | 92.37% | 90.67% | 89.4% | 91.03% | 91.3%
3233 | 97.7% | 97.2% | 95.4% | 94.4% | 93.6% | 95.13% | 94.63% | 92.23% | 91.73% | 93.23% | 91.97% | 91.43% | 92.43% | 92.37% | 90.67% | 89.4% | 91.03% | 91.3%
3234 | 97.7% | 97.2% | 95.4% | 94.4% | 93.6% | 95.13% | 94.63% | 92.23% | 91.73% | 93.23% | 91.97% | 91.43% | 92.43% | 92.37% | 90.67% | 89.4% | 91.03% | 91.3%
3235 | 97.7% | 97.2% | 95.4% | 94.4% | 93.6% | 95.13% | 94.63% | 92.23% | 91.73% | 93.23% | 91.97% | 91.43% | 92.43% | 92.37% | 90.67% | 89.4% | 91.03% | 91.3%
3236 | 97.7% | 97.2% | 95.4% | 94.4% | 93.6% | 95.13% | 94.63% | 92.23% | 91.73% | 93.23% | 91.97% | 91.43% | 92.43% | 92.37% | 90.67% | 89.4% | 91.03% | 91.3%
3237 | 97.7% | 97.2% | 95.4% | 94.4% | 93.6% | 95.13% | 94.6% | 92.23% | 91.73% | 93.23% | 91.97% | 91.43% | 92.43% | 92.37% | 90.67% | 89.4% | 91.03% | 91.3%
3238 | 97.7% | 97.2% | 95.4% | 94.4% | 93.6% | 95.13% | 94.6% | 92.23% | 91.73% | 93.23% | 91.97% | 91.43% | 92.43% | 92.37% | 90.67% | 89.4% | 91.03% | 91.3%
3239 | 97.7% | 97.2% | 95.4% | 94.4% | 93.6% | 95.13% | 94.6% | 92.23% | 91.73% | 93.23% | 91.97% | 91.43% | 92.43% | 92.37% | 90.67% | 89.4% | 91.03% | 91.3%
3240 | 97.7% | 97.2% | 95.4% | 94.4% | 93.6% | 95.13% | 94.6% | 92.23% | 91.73% | 93.2% | 91.97% | 91.43% | 92.43% | 92.37% | 90.67% | 89.4% | 91.03% | 91.3%
3241 | 97.7% | 97.2% | 95.4% | 94.4% | 93.6% | 95.13% | 94.6% | 92.23% | 91.73% | 93.2% | 91.97% | 91.43% | 92.43% | 92.37% | 90.67% | 89.37% | 91% | 91.3%
3242 | 97.7% | 97.2% | 95.4% | 94.4% | 93.6% | 95.13% | 94.6% | 92.23% | 91.73% | 93.2% | 91.97% | 91.43% | 92.43% | 92.37% | 90.67% | 89.37% | 91% | 91.3%
3243 | 97.7% | 97.2% | 95.4% | 94.4% | 93.6% | 95.13% | 94.6% | 92.23% | 91.73% | 93.2% | 91.97% | 91.43% | 92.43% | 92.37% | 90.67% | 89.37% | 91% | 91.3%
3244 | 97.7% | 97.2% | 95.4% | 94.4% | 93.57% | 95.1% | 94.6% | 92.23% | 91.73% | 93.2% | 91.97% | 91.43% | 92.43% | 92.37% | 90.67% | 89.37% | 91% | 91.3%
3245 | 97.7% | 97.2% | 95.4% | 94.4% | 93.57% | 95.1% | 94.6% | 92.23% | 91.73% | 93.2% | 91.97% | 91.43% | 92.43% | 92.37% | 90.67% | 89.37% | 91% | 91.3%
3246 | 97.7% | 97.2% | 95.4% | 94.4% | 93.57% | 95.1% | 94.6% | 92.23% | 91.73% | 93.2% | 91.97% | 91.43% | 92.43% | 92.37% | 90.67% | 89.37% | 91% | 91.3%
3247 | 97.7% | 97.2% | 95.4% | 94.4% | 93.57% | 95.1% | 94.6% | 92.23% | 91.73% | 93.2% | 91.97% | 91.43% | 92.43% | 92.37% | 90.67% | 89.37% | 91% | 91.3%
3248 | 97.7% | 97.2% | 95.4% | 94.4% | 93.57% | 95.1% | 94.6% | 92.23% | 91.73% | 93.2% | 91.97% | 91.43% | 92.4% | 92.37% | 90.67% | 89.37% | 91% | 91.3%
3249 | 97.7% | 97.2% | 95.4% | 94.4% | 93.57% | 95.1% | 94.6% | 92.23% | 91.73% | 93.2% | 91.97% | 91.43% | 92.4% | 92.37% | 90.63% | 89.37% | 91% | 91.3%
3250 | 97.7% | 97.2% | 95.4% | 94.4% | 93.57% | 95.1% | 94.6% | 92.2% | 91.73% | 93.2% | 91.97% | 91.43% | 92.4% | 92.37% | 90.63% | 89.37% | 91% | 91.3%
3251 | 97.7% | 97.2% | 95.4% | 94.4% | 93.57% | 95.1% | 94.6% | 92.2% | 91.73% | 93.2% | 91.97% | 91.43% | 92.4% | 92.37% | 90.63% | 89.37% | 91% | 91.3%
3252 | 97.7% | 97.2% | 95.4% | 94.4% | 93.57% | 95.1% | 94.6% | 92.2% | 91.73% | 93.2% | 91.97% | 91.43% | 92.4% | 92.37% | 90.63% | 89.37% | 91% | 91.3%
3253 | 97.7% | 97.2% | 95.4% | 94.4% | 93.57% | 95.1% | 94.6% | 92.2% | 91.73% | 93.2% | 91.93% | 91.43% | 92.4% | 92.37% | 90.63% | 89.37% | 91% | 91.3%
3254 | 97.7% | 97.2% | 95.4% | 94.4% | 93.57% | 95.1% | 94.6% | 92.2% | 91.73% | 93.2% | 91.93% | 91.43% | 92.4% | 92.37% | 90.63% | 89.33% | 91% | 91.3%
3255 | 97.7% | 97.2% | 95.4% | 94.4% | 93.57% | 95.1% | 94.6% | 92.2% | 91.73% | 93.2% | 91.93% | 91.43% | 92.4% | 92.33% | 90.63% | 89.33% | 91% | 91.27%
3256 | 97.7% | 97.2% | 95.4% | 94.4% | 93.57% | 95.1% | 94.6% | 92.2% | 91.73% | 93.2% | 91.93% | 91.43% | 92.4% | 92.33% | 90.63% | 89.33% | 91% | 91.27%
3257 | 97.7% | 97.2% | 95.4% | 94.4% | 93.57% | 95.1% | 94.6% | 92.2% | 91.73% | 93.2% | 91.93% | 91.43% | 92.4% | 92.33% | 90.63% | 89.33% | 91% | 91.27%
3258 | 97.7% | 97.2% | 95.4% | 94.4% | 93.57% | 95.1% | 94.6% | 92.2% | 91.73% | 93.2% | 91.93% | 91.43% | 92.4% | 92.33% | 90.63% | 89.33% | 91% | 91.27%
3259 | 97.7% | 97.2% | 95.4% | 94.4% | 93.57% | 95.1% | 94.6% | 92.2% | 91.73% | 93.2% | 91.93% | 91.4% | 92.4% | 92.33% | 90.63% | 89.33% | 91% | 91.27%
3260 | 97.7% | 97.2% | 95.4% | 94.4% | 93.57% | 95.1% | 94.6% | 92.2% | 91.73% | 93.2% | 91.93% | 91.4% | 92.4% | 92.33% | 90.63% | 89.33% | 91% | 91.27%
3261 | 97.7% | 97.2% | 95.4% | 94.37% | 93.57% | 95.1% | 94.6% | 92.2% | 91.73% | 93.2% | 91.93% | 91.4% | 92.4% | 92.33% | 90.63% | 89.33% | 90.97% | 91.27%
3262 | 97.7% | 97.2% | 95.4% | 94.37% | 93.57% | 95.1% | 94.6% | 92.2% | 91.73% | 93.2% | 91.93% | 91.4% | 92.4% | 92.33% | 90.63% | 89.33% | 90.97% | 91.27%
3263 | 97.7% | 97.2% | 95.4% | 94.37% | 93.57% | 95.1% | 94.6% | 92.2% | 91.73% | 93.2% | 91.93% | 91.4% | 92.4% | 92.33% | 90.63% | 89.33% | 90.97% | 91.27%
3264 | 97.7% | 97.2% | 95.4% | 94.37% | 93.57% | 95.1% | 94.57% | 92.2% | 91.73% | 93.2% | 91.93% | 91.4% | 92.4% | 92.33% | 90.63% | 89.33% | 90.97% | 91.27%
3265 | 97.67% | 97.2% | 95.4% | 94.37% | 93.57% | 95.1% | 94.57% | 92.17% | 91.73% | 93.2% | 91.93% | 91.4% | 92.4% | 92.33% | 90.63% | 89.33% | 90.97% | 91.27%
3266 | 97.67% | 97.2% | 95.4% | 94.37% | 93.57% | 95.1% | 94.57% | 92.17% | 91.73% | 93.2% | 91.93% | 91.4% | 92.4% | 92.33% | 90.63% | 89.33% | 90.97% | 91.27%
3267 | 97.67% | 97.2% | 95.4% | 94.37% | 93.57% | 95.1% | 94.57% | 92.17% | 91.73% | 93.2% | 91.93% | 91.4% | 92.4% | 92.33% | 90.63% | 89.33% | 90.97% | 91.27%
3269 | 97.67% | 97.17% | 95.4% | 94.37% | 93.57% | 95.1% | 94.57% | 92.17% | 91.73% | 93.2% | 91.93% | 91.4% | 92.4% | 92.33% | 90.63% | 89.33% | 90.97% | 91.27%
3270 | 97.67% | 97.17% | 95.4% | 94.37% | 93.57% | 95.1% | 94.57% | 92.17% | 91.73% | 93.2% | 91.93% | 91.4% | 92.4% | 92.33% | 90.63% | 89.33% | 90.97% | 91.27%
3271 | 97.67% | 97.17% | 95.4% | 94.37% | 93.57% | 95.1% | 94.57% | 92.17% | 91.73% | 93.2% | 91.93% | 91.4% | 92.4% | 92.33% | 90.63% | 89.3% | 90.97% | 91.27%
3272 | 97.67% | 97.17% | 95.4% | 94.37% | 93.57% | 95.1% | 94.57% | 92.17% | 91.73% | 93.2% | 91.93% | 91.4% | 92.4% | 92.33% | 90.63% | 89.3% | 90.97% | 91.27%
3273 | 97.67% | 97.17% | 95.4% | 94.37% | 93.57% | 95.1% | 94.57% | 92.17% | 91.73% | 93.2% | 91.93% | 91.4% | 92.4% | 92.33% | 90.63% | 89.3% | 90.97% | 91.27%
3274 | 97.67% | 97.17% | 95.4% | 94.37% | 93.57% | 95.1% | 94.57% | 92.17% | 91.73% | 93.2% | 91.93% | 91.4% | 92.4% | 92.33% | 90.63% | 89.3% | 90.97% | 91.27%
3275 | 97.67% | 97.17% | 95.4% | 94.37% | 93.57% | 95.1% | 94.57% | 92.17% | 91.73% | 93.17% | 91.93% | 91.4% | 92.4% | 92.33% | 90.63% | 89.3% | 90.97% | 91.27%
3276 | 97.67% | 97.17% | 95.4% | 94.37% | 93.57% | 95.1% | 94.57% | 92.17% | 91.73% | 93.17% | 91.93% | 91.4% | 92.4% | 92.3% | 90.63% | 89.3% | 90.97% | 91.27%
3277 | 97.67% | 97.17% | 95.4% | 94.37% | 93.57% | 95.1% | 94.57% | 92.17% | 91.73% | 93.17% | 91.93% | 91.4% | 92.4% | 92.3% | 90.6% | 89.3% | 90.97% | 91.27%
3278 | 97.67% | 97.17% | 95.4% | 94.37% | 93.57% | 95.1% | 94.57% | 92.17% | 91.73% | 93.17% | 91.93% | 91.4% | 92.4% | 92.3% | 90.6% | 89.3% | 90.97% | 91.27%
3279 | 97.67% | 97.17% | 95.4% | 94.37% | 93.57% | 95.1% | 94.57% | 92.17% | 91.73% | 93.17% | 91.93% | 91.4% | 92.4% | 92.3% | 90.6% | 89.3% | 90.97% | 91.27%
3280 | 97.67% | 97.17% | 95.4% | 94.37% | 93.57% | 95.1% | 94.57% | 92.17% | 91.73% | 93.17% | 91.93% | 91.4% | 92.4% | 92.3% | 90.6% | 89.3% | 90.97% | 91.27%
3281 | 97.67% | 97.17% | 95.4% | 94.37% | 93.57% | 95.1% | 94.57% | 92.17% | 91.73% | 93.17% | 91.93% | 91.4% | 92.4% | 92.3% | 90.6% | 89.3% | 90.97% | 91.27%
3282 | 97.67% | 97.17% | 95.4% | 94.37% | 93.57% | 95.1% | 94.57% | 92.17% | 91.73% | 93.17% | 91.93% | 91.4% | 92.4% | 92.3% | 90.6% | 89.3% | 90.97% | 91.27%
3283 | 97.67% | 97.17% | 95.4% | 94.33% | 93.57% | 95.1% | 94.57% | 92.17% | 91.73% | 93.17% | 91.93% | 91.4% | 92.4% | 92.3% | 90.6% | 89.3% | 90.97% | 91.27%
3284 | 97.67% | 97.17% | 95.4% | 94.33% | 93.57% | 95.1% | 94.57% | 92.17% | 91.73% | 93.17% | 91.93% | 91.4% | 92.4% | 92.3% | 90.6% | 89.3% | 90.93% | 91.27%
3285 | 97.67% | 97.17% | 95.4% | 94.33% | 93.57% | 95.1% | 94.57% | 92.17% | 91.73% | 93.17% | 91.93% | 91.4% | 92.4% | 92.3% | 90.6% | 89.3% | 90.93% | 91.27%
3286 | 97.67% | 97.17% | 95.37% | 94.33% | 93.57% | 95.1% | 94.57% | 92.17% | 91.73% | 93.17% | 91.93% | 91.4% | 92.4% | 92.3% | 90.6% | 89.3% | 90.93% | 91.27%
3287 | 97.67% | 97.17% | 95.37% | 94.33% | 93.57% | 95.1% | 94.57% | 92.17% | 91.73% | 93.17% | 91.93% | 91.4% | 92.37% | 92.3% | 90.6% | 89.27% | 90.93% | 91.27%
3288 | 97.67% | 97.17% | 95.37% | 94.33% | 93.57% | 95.1% | 94.57% | 92.17% | 91.73% | 93.17% | 91.93% | 91.4% | 92.37% | 92.3% | 90.6% | 89.27% | 90.93% | 91.27%
3289 | 97.67% | 97.17% | 95.37% | 94.33% | 93.57% | 95.1% | 94.57% | 92.17% | 91.73% | 93.13% | 91.93% | 91.4% | 92.37% | 92.3% | 90.6% | 89.27% | 90.93% | 91.27%
3290 | 97.67% | 97.17% | 95.37% | 94.33% | 93.57% | 95.1% | 94.57% | 92.17% | 91.73% | 93.13% | 91.93% | 91.4% | 92.37% | 92.3% | 90.6% | 89.27% | 90.93% | 91.27%
3291 | 97.67% | 97.17% | 95.37% | 94.33% | 93.57% | 95.1% | 94.57% | 92.17% | 91.73% | 93.13% | 91.93% | 91.4% | 92.37% | 92.3% | 90.6% | 89.27% | 90.93% | 91.27%
3292 | 97.67% | 97.17% | 95.37% | 94.33% | 93.57% | 95.1% | 94.57% | 92.17% | 91.73% | 93.13% | 91.93% | 91.4% | 92.37% | 92.3% | 90.6% | 89.27% | 90.93% | 91.27%
3293 | 97.67% | 97.17% | 95.37% | 94.33% | 93.57% | 95.1% | 94.57% | 92.17% | 91.73% | 93.13% | 91.93% | 91.4% | 92.37% | 92.3% | 90.6% | 89.27% | 90.93% | 91.27%
3294 | 97.67% | 97.17% | 95.37% | 94.33% | 93.57% | 95.1% | 94.57% | 92.17% | 91.73% | 93.13% | 91.93% | 91.4% | 92.37% | 92.3% | 90.6% | 89.27% | 90.93% | 91.27%
3295 | 97.67% | 97.17% | 95.37% | 94.33% | 93.57% | 95.1% | 94.57% | 92.17% | 91.73% | 93.13% | 91.93% | 91.4% | 92.37% | 92.3% | 90.6% | 89.27% | 90.93% | 91.27%
3296 | 97.67% | 97.17% | 95.37% | 94.33% | 93.57% | 95.1% | 94.53% | 92.17% | 91.73% | 93.13% | 91.93% | 91.4% | 92.37% | 92.3% | 90.6% | 89.23% | 90.93% | 91.27%
3297 | 97.67% | 97.17% | 95.37% | 94.33% | 93.57% | 95.1% | 94.53% | 92.17% | 91.73% | 93.13% | 91.93% | 91.4% | 92.37% | 92.3% | 90.6% | 89.23% | 90.9% | 91.27%
3298 | 97.67% | 97.17% | 95.37% | 94.33% | 93.57% | 95.1% | 94.53% | 92.17% | 91.73% | 93.13% | 91.93% | 91.4% | 92.37% | 92.3% | 90.6% | 89.23% | 90.9% | 91.27%
3299 | 97.67% | 97.17% | 95.37% | 94.33% | 93.57% | 95.1% | 94.53% | 92.17% | 91.73% | 93.13% | 91.93% | 91.4% | 92.37% | 92.3% | 90.6% | 89.23% | 90.9% | 91.27%
3300 | 97.67% | 97.17% | 95.37% | 94.33% | 93.57% | 95.1% | 94.53% | 92.17% | 91.73% | 93.13% | 91.93% | 91.4% | 92.37% | 92.3% | 90.6% | 89.23% | 90.9% | 91.27%
3301 | 97.67% | 97.17% | 95.37% | 94.33% | 93.57% | 95.1% | 94.53% | 92.17% | 91.73% | 93.13% | 91.93% | 91.4% | 92.37% | 92.3% | 90.6% | 89.23% | 90.9% | 91.27%
3302 | 97.67% | 97.17% | 95.37% | 94.33% | 93.57% | 95.1% | 94.53% | 92.17% | 91.73% | 93.13% | 91.93% | 91.4% | 92.37% | 92.27% | 90.57% | 89.23% | 90.9% | 91.27%
3303 | 97.63% | 97.17% | 95.37% | 94.33% | 93.57% | 95.07% | 94.53% | 92.17% | 91.73% | 93.13% | 91.93% | 91.4% | 92.37% | 92.27% | 90.57% | 89.23% | 90.9% | 91.27%
3304 | 97.63% | 97.17% | 95.37% | 94.33% | 93.57% | 95.07% | 94.53% | 92.17% | 91.73% | 93.13% | 91.93% | 91.4% | 92.37% | 92.27% | 90.57% | 89.23% | 90.9% | 91.27%
3305 | 97.63% | 97.17% | 95.37% | 94.33% | 93.57% | 95.07% | 94.53% | 92.17% | 91.73% | 93.13% | 91.93% | 91.4% | 92.37% | 92.27% | 90.57% | 89.23% | 90.9% | 91.27%
3306 | 97.63% | 97.17% | 95.37% | 94.33% | 93.57% | 95.07% | 94.53% | 92.17% | 91.73% | 93.13% | 91.93% | 91.4% | 92.37% | 92.27% | 90.57% | 89.23% | 90.9% | 91.23%
3307 | 97.63% | 97.17% | 95.37% | 94.33% | 93.57% | 95.07% | 94.53% | 92.17% | 91.73% | 93.13% | 91.93% | 91.4% | 92.37% | 92.27% | 90.57% | 89.23% | 90.9% | 91.23%
3308 | 97.63% | 97.17% | 95.37% | 94.33% | 93.57% | 95.07% | 94.53% | 92.17% | 91.73% | 93.13% | 91.93% | 91.4% | 92.37% | 92.27% | 90.57% | 89.23% | 90.9% | 91.23%
3309 | 97.63% | 97.17% | 95.37% | 94.33% | 93.57% | 95.07% | 94.53% | 92.13% | 91.73% | 93.13% | 91.93% | 91.4% | 92.33% | 92.27% | 90.57% | 89.23% | 90.9% | 91.23%
3310 | 97.63% | 97.17% | 95.37% | 94.33% | 93.57% | 95.07% | 94.53% | 92.13% | 91.73% | 93.13% | 91.93% | 91.4% | 92.33% | 92.27% | 90.57% | 89.23% | 90.9% | 91.23%
3311 | 97.63% | 97.17% | 95.37% | 94.33% | 93.57% | 95.07% | 94.53% | 92.13% | 91.73% | 93.13% | 91.9% | 91.4% | 92.33% | 92.27% | 90.57% | 89.23% | 90.9% | 91.23%
3312 | 97.63% | 97.17% | 95.37% | 94.33% | 93.57% | 95.07% | 94.53% | 92.13% | 91.73% | 93.13% | 91.9% | 91.4% | 92.33% | 92.27% | 90.57% | 89.23% | 90.9% | 91.23%
3313 | 97.63% | 97.17% | 95.37% | 94.33% | 93.53% | 95.07% | 94.53% | 92.13% | 91.73% | 93.13% | 91.9% | 91.4% | 92.33% | 92.27% | 90.57% | 89.2% | 90.9% | 91.23%
3314 | 97.63% | 97.17% | 95.37% | 94.33% | 93.53% | 95.07% | 94.53% | 92.13% | 91.73% | 93.13% | 91.9% | 91.4% | 92.33% | 92.27% | 90.57% | 89.2% | 90.9% | 91.23%
3315 | 97.63% | 97.17% | 95.37% | 94.33% | 93.53% | 95.07% | 94.53% | 92.13% | 91.73% | 93.13% | 91.9% | 91.4% | 92.33% | 92.27% | 90.57% | 89.2% | 90.9% | 91.23%
3316 | 97.63% | 97.17% | 95.37% | 94.33% | 93.53% | 95.07% | 94.53% | 92.13% | 91.73% | 93.13% | 91.9% | 91.4% | 92.33% | 92.27% | 90.57% | 89.2% | 90.9% | 91.23%
3317 | 97.63% | 97.17% | 95.37% | 94.33% | 93.53% | 95.07% | 94.53% | 92.13% | 91.73% | 93.1% | 91.9% | 91.4% | 92.33% | 92.27% | 90.57% | 89.2% | 90.9% | 91.23%
3318 | 97.63% | 97.17% | 95.37% | 94.33% | 93.53% | 95.07% | 94.53% | 92.13% | 91.73% | 93.1% | 91.9% | 91.4% | 92.33% | 92.27% | 90.57% | 89.2% | 90.9% | 91.23%
3319 | 97.63% | 97.17% | 95.37% | 94.33% | 93.53% | 95.07% | 94.53% | 92.13% | 91.73% | 93.1% | 91.9% | 91.4% | 92.33% | 92.27% | 90.53% | 89.2% | 90.9% | 91.23%
3320 | 97.63% | 97.17% | 95.37% | 94.33% | 93.53% | 95.07% | 94.53% | 92.13% | 91.7% | 93.1% | 91.9% | 91.4% | 92.33% | 92.27% | 90.53% | 89.2% | 90.9% | 91.23%
3321 | 97.63% | 97.17% | 95.37% | 94.3% | 93.53% | 95.07% | 94.53% | 92.13% | 91.7% | 93.1% | 91.9% | 91.4% | 92.33% | 92.27% | 90.53% | 89.2% | 90.9% | 91.23%
3322 | 97.63% | 97.17% | 95.37% | 94.3% | 93.53% | 95.07% | 94.53% | 92.13% | 91.7% | 93.1% | 91.9% | 91.4% | 92.33% | 92.27% | 90.53% | 89.2% | 90.9% | 91.23%
3323 | 97.63% | 97.17% | 95.37% | 94.3% | 93.53% | 95.07% | 94.53% | 92.13% | 91.7% | 93.1% | 91.9% | 91.4% | 92.33% | 92.27% | 90.53% | 89.2% | 90.9% | 91.23%
3324 | 97.63% | 97.17% | 95.37% | 94.3% | 93.53% | 95.07% | 94.53% | 92.13% | 91.7% | 93.1% | 91.9% | 91.4% | 92.33% | 92.27% | 90.53% | 89.2% | 90.9% | 91.23%
3325 | 97.63% | 97.17% | 95.37% | 94.3% | 93.53% | 95.07% | 94.5% | 92.13% | 91.7% | 93.1% | 91.9% | 91.4% | 92.33% | 92.27% | 90.53% | 89.2% | 90.9% | 91.23%
3326 | 97.63% | 97.17% | 95.37% | 94.3% | 93.53% | 95.07% | 94.5% | 92.13% | 91.7% | 93.1% | 91.9% | 91.4% | 92.33% | 92.27% | 90.53% | 89.2% | 90.9% | 91.23%
3327 | 97.63% | 97.17% | 95.37% | 94.3% | 93.53% | 95.07% | 94.5% | 92.13% | 91.7% | 93.1% | 91.9% | 91.4% | 92.33% | 92.27% | 90.53% | 89.2% | 90.9% | 91.23%
3328 | 97.63% | 97.17% | 95.37% | 94.3% | 93.53% | 95.07% | 94.5% | 92.13% | 91.7% | 93.1% | 91.9% | 91.4% | 92.33% | 92.27% | 90.53% | 89.2% | 90.9% | 91.23%
3329 | 97.63% | 97.17% | 95.37% | 94.3% | 93.53% | 95.07% | 94.5% | 92.13% | 91.7% | 93.13% | 91.9% | 91.4% | 92.33% | 92.27% | 90.53% | 89.2% | 90.87% | 91.23%
3331 | 97.6% | 97.17% | 95.37% | 94.3% | 93.53% | 95.07% | 94.5% | 92.13% | 91.7% | 93.13% | 91.9% | 91.4% | 92.33% | 92.23% | 90.53% | 89.2% | 90.87% | 91.23%
3332 | 97.6% | 97.17% | 95.37% | 94.3% | 93.53% | 95.07% | 94.5% | 92.13% | 91.7% | 93.13% | 91.9% | 91.4% | 92.33% | 92.23% | 90.53% | 89.2% | 90.87% | 91.23%
3333 | 97.6% | 97.17% | 95.37% | 94.3% | 93.53% | 95.07% | 94.5% | 92.13% | 91.7% | 93.13% | 91.9% | 91.4% | 92.33% | 92.23% | 90.53% | 89.2% | 90.87% | 91.23%
3334 | 97.6% | 97.17% | 95.37% | 94.3% | 93.53% | 95.07% | 94.5% | 92.13% | 91.7% | 93.13% | 91.9% | 91.4% | 92.33% | 92.23% | 90.53% | 89.2% | 90.87% | 91.2%
3335 | 97.6% | 97.17% | 95.37% | 94.3% | 93.53% | 95.07% | 94.5% | 92.13% | 91.7% | 93.13% | 91.9% | 91.4% | 92.33% | 92.23% | 90.53% | 89.2% | 90.87% | 91.2%
3336 | 97.6% | 97.17% | 95.37% | 94.3% | 93.53% | 95.07% | 94.5% | 92.13% | 91.7% | 93.13% | 91.9% | 91.4% | 92.33% | 92.23% | 90.53% | 89.2% | 90.87% | 91.2%
3337 | 97.6% | 97.13% | 95.37% | 94.3% | 93.53% | 95.07% | 94.5% | 92.13% | 91.7% | 93.13% | 91.9% | 91.37% | 92.33% | 92.23% | 90.53% | 89.2% | 90.87% | 91.2%
3338 | 97.6% | 97.13% | 95.37% | 94.3% | 93.53% | 95.07% | 94.5% | 92.13% | 91.7% | 93.13% | 91.9% | 91.37% | 92.33% | 92.23% | 90.53% | 89.2% | 90.87% | 91.2%
3339 | 97.6% | 97.13% | 95.37% | 94.3% | 93.53% | 95.07% | 94.5% | 92.13% | 91.7% | 93.13% | 91.9% | 91.37% | 92.33% | 92.23% | 90.53% | 89.2% | 90.87% | 91.2%
3340 | 97.6% | 97.13% | 95.37% | 94.3% | 93.53% | 95.07% | 94.5% | 92.13% | 91.7% | 93.13% | 91.9% | 91.37% | 92.33% | 92.23% | 90.53% | 89.2% | 90.87% | 91.2%
3341 | 97.6% | 97.13% | 95.37% | 94.3% | 93.53% | 95.07% | 94.5% | 92.13% | 91.7% | 93.13% | 91.9% | 91.37% | 92.33% | 92.23% | 90.53% | 89.2% | 90.87% | 91.2%
3342 | 97.6% | 97.13% | 95.37% | 94.3% | 93.53% | 95.07% | 94.5% | 92.13% | 91.7% | 93.13% | 91.9% | 91.37% | 92.33% | 92.23% | 90.53% | 89.2% | 90.87% | 91.2%
3343 | 97.6% | 97.13% | 95.37% | 94.3% | 93.53% | 95.07% | 94.5% | 92.13% | 91.7% | 93.1% | 91.9% | 91.37% | 92.33% | 92.23% | 90.53% | 89.2% | 90.87% | 91.2%
3344 | 97.6% | 97.13% | 95.33% | 94.3% | 93.53% | 95.07% | 94.5% | 92.13% | 91.7% | 93.1% | 91.9% | 91.37% | 92.33% | 92.23% | 90.53% | 89.2% | 90.87% | 91.2%
3345 | 97.6% | 97.13% | 95.33% | 94.3% | 93.53% | 95.07% | 94.5% | 92.13% | 91.7% | 93.1% | 91.9% | 91.37% | 92.33% | 92.23% | 90.53% | 89.17% | 90.87% | 91.2%
3346 | 97.6% | 97.13% | 95.33% | 94.3% | 93.53% | 95.07% | 94.5% | 92.13% | 91.7% | 93.1% | 91.9% | 91.37% | 92.33% | 92.23% | 90.53% | 89.17% | 90.87% | 91.2%
3347 | 97.6% | 97.13% | 95.33% | 94.3% | 93.53% | 95.07% | 94.5% | 92.13% | 91.7% | 93.1% | 91.9% | 91.37% | 92.33% | 92.23% | 90.53% | 89.17% | 90.87% | 91.2%
3348 | 97.6% | 97.13% | 95.33% | 94.3% | 93.53% | 95.07% | 94.5% | 92.13% | 91.7% | 93.1% | 91.9% | 91.37% | 92.33% | 92.23% | 90.53% | 89.17% | 90.87% | 91.2%
3349 | 97.57% | 97.13% | 95.33% | 94.3% | 93.53% | 95.07% | 94.5% | 92.13% | 91.7% | 93.1% | 91.9% | 91.37% | 92.33% | 92.23% | 90.53% | 89.17% | 90.87% | 91.2%
3350 | 97.57% | 97.13% | 95.33% | 94.3% | 93.53% | 95.07% | 94.5% | 92.13% | 91.67% | 93.1% | 91.9% | 91.37% | 92.33% | 92.23% | 90.53% | 89.17% | 90.87% | 91.2%
3351 | 97.57% | 97.13% | 95.33% | 94.3% | 93.53% | 95.07% | 94.5% | 92.13% | 91.67% | 93.1% | 91.9% | 91.37% | 92.33% | 92.23% | 90.53% | 89.17% | 90.87% | 91.2%
3352 | 97.57% | 97.13% | 95.33% | 94.3% | 93.53% | 95.07% | 94.5% | 92.13% | 91.67% | 93.1% | 91.9% | 91.37% | 92.33% | 92.2% | 90.53% | 89.17% | 90.87% | 91.2%
3353 | 97.57% | 97.13% | 95.33% | 94.3% | 93.53% | 95.07% | 94.5% | 92.13% | 91.67% | 93.1% | 91.9% | 91.37% | 92.33% | 92.2% | 90.53% | 89.17% | 90.87% | 91.2%
3354 | 97.57% | 97.13% | 95.33% | 94.3% | 93.53% | 95.07% | 94.5% | 92.13% | 91.67% | 93.1% | 91.9% | 91.37% | 92.33% | 92.2% | 90.53% | 89.17% | 90.83% | 91.2%
3355 | 97.57% | 97.13% | 95.33% | 94.3% | 93.53% | 95.07% | 94.5% | 92.13% | 91.67% | 93.1% | 91.9% | 91.37% | 92.33% | 92.2% | 90.53% | 89.17% | 90.83% | 91.2%
3356 | 97.57% | 97.13% | 95.33% | 94.3% | 93.53% | 95.07% | 94.5% | 92.13% | 91.67% | 93.1% | 91.9% | 91.37% | 92.33% | 92.2% | 90.53% | 89.17% | 90.83% | 91.2%
3357 | 97.57% | 97.13% | 95.33% | 94.3% | 93.53% | 95.07% | 94.5% | 92.13% | 91.67% | 93.1% | 91.9% | 91.37% | 92.33% | 92.2% | 90.5% | 89.17% | 90.83% | 91.2%
3358 | 97.57% | 97.13% | 95.33% | 94.3% | 93.53% | 95.07% | 94.5% | 92.13% | 91.67% | 93.1% | 91.9% | 91.37% | 92.33% | 92.2% | 90.5% | 89.17% | 90.83% | 91.2%
3359 | 97.57% | 97.13% | 95.33% | 94.3% | 93.53% | 95.07% | 94.47% | 92.13% | 91.67% | 93.1% | 91.9% | 91.37% | 92.33% | 92.2% | 90.5% | 89.17% | 90.83% | 91.2%
3360 | 97.57% | 97.13% | 95.33% | 94.3% | 93.53% | 95.07% | 94.47% | 92.13% | 91.67% | 93.1% | 91.9% | 91.37% | 92.33% | 92.2% | 90.5% | 89.17% | 90.83% | 91.2%
3361 | 97.57% | 97.13% | 95.33% | 94.3% | 93.53% | 95.07% | 94.47% | 92.13% | 91.67% | 93.1% | 91.9% | 91.37% | 92.33% | 92.2% | 90.5% | 89.17% | 90.83% | 91.2%
3362 | 97.57% | 97.13% | 95.33% | 94.3% | 93.53% | 95.07% | 94.47% | 92.13% | 91.67% | 93.1% | 91.87% | 91.37% | 92.33% | 92.2% | 90.5% | 89.17% | 90.83% | 91.2%
3363 | 97.57% | 97.13% | 95.33% | 94.3% | 93.53% | 95.07% | 94.47% | 92.13% | 91.67% | 93.1% | 91.87% | 91.37% | 92.33% | 92.2% | 90.5% | 89.17% | 90.83% | 91.2%
3364 | 97.57% | 97.13% | 95.33% | 94.3% | 93.53% | 95.07% | 94.47% | 92.1% | 91.67% | 93.1% | 91.87% | 91.37% | 92.33% | 92.2% | 90.5% | 89.17% | 90.83% | 91.2%
3365 | 97.57% | 97.13% | 95.33% | 94.3% | 93.53% | 95.07% | 94.47% | 92.1% | 91.67% | 93.1% | 91.87% | 91.37% | 92.33% | 92.2% | 90.5% | 89.13% | 90.83% | 91.2%
3366 | 97.57% | 97.13% | 95.33% | 94.27% | 93.53% | 95.07% | 94.47% | 92.1% | 91.67% | 93.1% | 91.87% | 91.37% | 92.33% | 92.2% | 90.5% | 89.13% | 90.83% | 91.2%
3367 | 97.57% | 97.13% | 95.33% | 94.27% | 93.53% | 95.07% | 94.47% | 92.1% | 91.67% | 93.1% | 91.87% | 91.37% | 92.33% | 92.2% | 90.5% | 89.13% | 90.83% | 91.2%
3368 | 97.57% | 97.13% | 95.33% | 94.27% | 93.53% | 95.07% | 94.47% | 92.1% | 91.67% | 93.07% | 91.87% | 91.37% | 92.3% | 92.2% | 90.5% | 89.13% | 90.83% | 91.2%
3369 | 97.57% | 97.13% | 95.33% | 94.27% | 93.53% | 95.07% | 94.47% | 92.1% | 91.67% | 93.07% | 91.87% | 91.37% | 92.3% | 92.2% | 90.5% | 89.13% | 90.83% | 91.2%
3370 | 97.57% | 97.13% | 95.33% | 94.27% | 93.53% | 95.07% | 94.47% | 92.1% | 91.67% | 93.07% | 91.87% | 91.37% | 92.3% | 92.2% | 90.5% | 89.13% | 90.83% | 91.2%
3371 | 97.57% | 97.13% | 95.33% | 94.27% | 93.53% | 95.07% | 94.47% | 92.1% | 91.67% | 93.07% | 91.87% | 91.37% | 92.3% | 92.2% | 90.5% | 89.13% | 90.83% | 91.2%
3372 | 97.57% | 97.13% | 95.33% | 94.27% | 93.53% | 95.07% | 94.47% | 92.1% | 91.67% | 93.07% | 91.87% | 91.37% | 92.3% | 92.2% | 90.5% | 89.13% | 90.83% | 91.2%
3373 | 97.57% | 97.13% | 95.33% | 94.27% | 93.53% | 95.07% | 94.47% | 92.1% | 91.67% | 93.07% | 91.87% | 91.37% | 92.3% | 92.2% | 90.5% | 89.13% | 90.83% | 91.2%
3374 | 97.53% | 97.13% | 95.33% | 94.27% | 93.53% | 95.03% | 94.47% | 92.1% | 91.67% | 93.07% | 91.87% | 91.37% | 92.3% | 92.2% | 90.5% | 89.13% | 90.83% | 91.17%
3375 | 97.53% | 97.13% | 95.33% | 94.27% | 93.53% | 95.03% | 94.47% | 92.1% | 91.67% | 93.07% | 91.87% | 91.37% | 92.3% | 92.2% | 90.5% | 89.1% | 90.83% | 91.17%
3376 | 97.53% | 97.13% | 95.33% | 94.27% | 93.53% | 95.03% | 94.47% | 92.1% | 91.67% | 93.07% | 91.87% | 91.37% | 92.3% | 92.2% | 90.5% | 89.1% | 90.83% | 91.17%
3377 | 97.53% | 97.13% | 95.33% | 94.27% | 93.53% | 95.03% | 94.47% | 92.1% | 91.67% | 93.07% | 91.87% | 91.37% | 92.3% | 92.2% | 90.5% | 89.1% | 90.83% | 91.17%
3378 | 97.53% | 97.13% | 95.33% | 94.27% | 93.53% | 95.03% | 94.47% | 92.1% | 91.63% | 93.07% | 91.87% | 91.37% | 92.3% | 92.2% | 90.47% | 89.1% | 90.83% | 91.17%
3379 | 97.53% | 97.13% | 95.33% | 94.27% | 93.53% | 95.03% | 94.47% | 92.1% | 91.63% | 93.07% | 91.87% | 91.37% | 92.3% | 92.2% | 90.47% | 89.1% | 90.83% | 91.17%
3380 | 97.53% | 97.13% | 95.33% | 94.27% | 93.53% | 95.03% | 94.47% | 92.1% | 91.63% | 93.07% | 91.87% | 91.37% | 92.3% | 92.2% | 90.47% | 89.1% | 90.83% | 91.17%
3381 | 97.53% | 97.13% | 95.33% | 94.27% | 93.53% | 95.03% | 94.47% | 92.1% | 91.63% | 93.07% | 91.87% | 91.37% | 92.3% | 92.17% | 90.47% | 89.1% | 90.83% | 91.17%
3382 | 97.53% | 97.13% | 95.33% | 94.27% | 93.53% | 95.03% | 94.47% | 92.1% | 91.63% | 93.07% | 91.83% | 91.37% | 92.3% | 92.17% | 90.47% | 89.1% | 90.83% | 91.17%
3383 | 97.53% | 97.13% | 95.33% | 94.27% | 93.53% | 95.03% | 94.47% | 92.1% | 91.63% | 93.07% | 91.83% | 91.37% | 92.3% | 92.17% | 90.47% | 89.1% | 90.83% | 91.17%
3384 | 97.53% | 97.13% | 95.33% | 94.27% | 93.53% | 95.03% | 94.47% | 92.1% | 91.63% | 93.07% | 91.83% | 91.37% | 92.3% | 92.17% | 90.47% | 89.1% | 90.83% | 91.17%
3385 | 97.53% | 97.13% | 95.33% | 94.27% | 93.53% | 95.03% | 94.47% | 92.1% | 91.63% | 93.07% | 91.83% | 91.37% | 92.3% | 92.17% | 90.47% | 89.1% | 90.83% | 91.17%
3387 | 97.53% | 97.13% | 95.33% | 94.27% | 93.53% | 95.03% | 94.47% | 92.1% | 91.63% | 93.07% | 91.83% | 91.37% | 92.3% | 92.17% | 90.47% | 89.1% | 90.83% | 91.17%
3387 | 97.53% | 97.13% | 95.33% | 94.27% | 93.53% | 95.03% | 94.47% | 92.1% | 91.63% | 93.07% | 91.83% | 91.37% | 92.3% | 92.17% | 90.47% | 89.1% | 90.83% | 91.17%
3388 | 97.53% | 97.13% | 95.33% | 94.27% | 93.53% | 95.03% | 94.47% | 92.07% | 91.63% | 93.07% | 91.83% | 91.37% | 92.3% | 92.17% | 90.47% | 89.1% | 90.83% | 91.17%
3389 | 97.53% | 97.13% | 95.33% | 94.27% | 93.53% | 95.03% | 94.47% | 92.07% | 91.63% | 93.07% | 91.83% | 91.37% | 92.3% | 92.17% | 90.47% | 89.1% | 90.8% | 91.17%
3390 | 97.53% | 97.13% | 95.33% | 94.27% | 93.53% | 95.03% | 94.47% | 92.07% | 91.63% | 93.07% | 91.83% | 91.37% | 92.3% | 92.17% | 90.47% | 89.1% | 90.8% | 91.17%
3391 | 97.53% | 97.13% | 95.33% | 94.27% | 93.53% | 95.03% | 94.47% | 92.07% | 91.63% | 93.07% | 91.83% | 91.37% | 92.3% | 92.17% | 90.47% | 89.1% | 90.8% | 91.17%
3392 | 97.53% | 97.13% | 95.33% | 94.27% | 93.53% | 95.03% | 94.47% | 92.07% | 91.63% | 93.07% | 91.83% | 91.37% | 92.3% | 92.17% | 90.47% | 89.1% | 90.8% | 91.17%
3394 | 97.53% | 97.13% | 95.33% | 94.27% | 93.53% | 95.03% | 94.47% | 92.07% | 91.63% | 93.07% | 91.83% | 91.37% | 92.3% | 92.17% | 90.47% | 89.1% | 90.8% | 91.13%
3394 | 97.53% | 97.13% | 95.33% | 94.27% | 93.53% | 95.03% | 94.47% | 92.07% | 91.63% | 93.07% | 91.83% | 91.37% | 92.3% | 92.17% | 90.47% | 89.1% | 90.8% | 91.13%
3395 | 97.53% | 97.13% | 95.33% | 94.27% | 93.53% | 95.03% | 94.47% | 92.07% | 91.63% | 93.07% | 91.83% | 91.37% | 92.3% | 92.17% | 90.47% | 89.1% | 90.8% | 91.13%
3396 | 97.53% | 97.13% | 95.33% | 94.27% | 93.53% | 95.03% | 94.47% | 92.07% | 91.63% | 93.07% | 91.83% | 91.37% | 92.3% | 92.17% | 90.47% | 89.1% | 90.8% | 91.13%
3397 | 97.53% | 97.13% | 95.33% | 94.27% | 93.5% | 95.03% | 94.47% | 92.07% | 91.63% | 93.07% | 91.83% | 91.37% | 92.3% | 92.17% | 90.47% | 89.07% | 90.8% | 91.13%
3399 | 97.53% | 97.13% | 95.33% | 94.27% | 93.5% | 95.03% | 94.43% | 92.07% | 91.63% | 93.07% | 91.83% | 91.33% | 92.3% | 92.17% | 90.47% | 89.07% | 90.8% | 91.13%
3400 | 97.53% | 97.13% | 95.33% | 94.27% | 93.5% | 95.03% | 94.43% | 92.07% | 91.63% | 93.07% | 91.83% | 91.33% | 92.27% | 92.17% | 90.47% | 89.07% | 90.8% | 91.13%
3401 | 97.53% | 97.13% | 95.33% | 94.27% | 93.5% | 95.03% | 94.43% | 92.07% | 91.63% | 93.07% | 91.83% | 91.33% | 92.27% | 92.17% | 90.47% | 89.07% | 90.8% | 91.13%
3402 | 97.53% | 97.13% | 95.33% | 94.27% | 93.5% | 95.03% | 94.43% | 92.03% | 91.63% | 93.07% | 91.83% | 91.33% | 92.27% | 92.17% | 90.47% | 89.07% | 90.8% | 91.13%
3403 | 97.53% | 97.13% | 95.33% | 94.27% | 93.5% | 95.03% | 94.43% | 92.03% | 91.63% | 93.07% | 91.83% | 91.33% | 92.27% | 92.13% | 90.47% | 89.07% | 90.8% | 91.13%
3404 | 97.53% | 97.13% | 95.33% | 94.27% | 93.5% | 95.03% | 94.43% | 92.03% | 91.63% | 93.07% | 91.83% | 91.33% | 92.27% | 92.13% | 90.47% | 89.07% | 90.8% | 91.13%
3405 | 97.53% | 97.13% | 95.33% | 94.27% | 93.5% | 95.03% | 94.43% | 92.03% | 91.63% | 93.07% | 91.83% | 91.33% | 92.27% | 92.13% | 90.47% | 89.07% | 90.8% | 91.13%
3406 | 97.53% | 97.13% | 95.33% | 94.27% | 93.5% | 95.03% | 94.43% | 92.03% | 91.63% | 93.07% | 91.83% | 91.33% | 92.27% | 92.13% | 90.47% | 89.07% | 90.8% | 91.13%
3407 | 97.53% | 97.13% | 95.33% | 94.27% | 93.5% | 95.03% | 94.43% | 92.03% | 91.63% | 93.07% | 91.83% | 91.33% | 92.27% | 92.13% | 90.47% | 89.07% | 90.8% | 91.13%
3408 | 97.53% | 97.13% | 95.33% | 94.27% | 93.5% | 95.03% | 94.43% | 92.03% | 91.63% | 93.07% | 91.83% | 91.33% | 92.27% | 92.13% | 90.47% | 89.07% | 90.8% | 91.13%
3409 | 97.53% | 97.13% | 95.33% | 94.27% | 93.5% | 95.03% | 94.43% | 92.03% | 91.63% | 93.07% | 91.83% | 91.33% | 92.27% | 92.13% | 90.47% | 89.07% | 90.8% | 91.13%
3410 | 97.53% | 97.13% | 95.33% | 94.27% | 93.5% | 95.03% | 94.43% | 92.03% | 91.63% | 93.07% | 91.83% | 91.33% | 92.27% | 92.13% | 90.47% | 89.07% | 90.8% | 91.13%
3411 | 97.53% | 97.13% | 95.33% | 94.27% | 93.5% | 95.03% | 94.43% | 92.03% | 91.63% | 93.07% | 91.83% | 91.33% | 92.27% | 92.13% | 90.47% | 89.03% | 90.8% | 91.13%
3412 | 97.53% | 97.13% | 95.33% | 94.27% | 93.5% | 95.03% | 94.43% | 92.03% | 91.63% | 93.07% | 91.8% | 91.33% | 92.27% | 92.13% | 90.43% | 89.03% | 90.8% | 91.13%
3413 | 97.53% | 97.1% | 95.33% | 94.27% | 93.5% | 95.03% | 94.43% | 92.03% | 91.63% | 93.07% | 91.8% | 91.33% | 92.27% | 92.13% | 90.43% | 89.03% | 90.77% | 91.13%
3414 | 97.53% | 97.1% | 95.33% | 94.27% | 93.5% | 95.03% | 94.43% | 92.03% | 91.63% | 93.07% | 91.8% | 91.33% | 92.27% | 92.13% | 90.43% | 89.03% | 90.77% | 91.13%
3415 | 97.53% | 97.1% | 95.33% | 94.27% | 93.5% | 95.03% | 94.43% | 92.03% | 91.63% | 93.07% | 91.8% | 91.33% | 92.27% | 92.13% | 90.43% | 89.03% | 90.77% | 91.13%
3416 | 97.53% | 97.1% | 95.33% | 94.27% | 93.5% | 95.03% | 94.43% | 92.03% | 91.63% | 93.07% | 91.8% | 91.33% | 92.27% | 92.13% | 90.43% | 89.03% | 90.77% | 91.13%
3417 | 97.53% | 97.1% | 95.33% | 94.27% | 93.5% | 95.03% | 94.43% | 92.03% | 91.63% | 93.07% | 91.8% | 91.33% | 92.27% | 92.13% | 90.43% | 89.03% | 90.77% | 91.13%
3418 | 97.53% | 97.1% | 95.33% | 94.27% | 93.5% | 95.03% | 94.43% | 92.03% | 91.63% | 93.07% | 91.8% | 91.33% | 92.27% | 92.13% | 90.43% | 89.03% | 90.77% | 91.13%
3419 | 97.53% | 97.1% | 95.33% | 94.27% | 93.5% | 95.03% | 94.43% | 92.03% | 91.63% | 93.03% | 91.8% | 91.33% | 92.27% | 92.13% | 90.43% | 89.03% | 90.77% | 91.13%
3420 | 97.53% | 97.1% | 95.33% | 94.27% | 93.5% | 95.03% | 94.43% | 92.03% | 91.63% | 93.03% | 91.8% | 91.33% | 92.27% | 92.13% | 90.43% | 89.03% | 90.77% | 91.1%
3421 | 97.5% | 97.1% | 95.33% | 94.27% | 93.5% | 95.03% | 94.43% | 92.03% | 91.63% | 93.03% | 91.8% | 91.33% | 92.27% | 92.13% | 90.43% | 89.03% | 90.77% | 91.1%
3422 | 97.5% | 97.1% | 95.33% | 94.27% | 93.5% | 95.03% | 94.43% | 92.03% | 91.63% | 93.03% | 91.8% | 91.33% | 92.27% | 92.13% | 90.43% | 89.03% | 90.77% | 91.1%
3423 | 97.5% | 97.1% | 95.33% | 94.27% | 93.5% | 95.03% | 94.43% | 92.03% | 91.63% | 93.03% | 91.8% | 91.33% | 92.27% | 92.13% | 90.43% | 89.03% | 90.77% | 91.1%
3424 | 97.5% | 97.1% | 95.33% | 94.27% | 93.5% | 95.03% | 94.43% | 92.03% | 91.63% | 93.03% | 91.8% | 91.33% | 92.27% | 92.13% | 90.43% | 89.03% | 90.77% | 91.1%
3425 | 97.5% | 97.1% | 95.33% | 94.27% | 93.5% | 95.03% | 94.43% | 92.03% | 91.63% | 93.03% | 91.8% | 91.33% | 92.27% | 92.13% | 90.43% | 89.03% | 90.77% | 91.1%
3426 | 97.5% | 97.1% | 95.33% | 94.27% | 93.5% | 95.03% | 94.43% | 92.03% | 91.63% | 93.03% | 91.8% | 91.33% | 92.27% | 92.13% | 90.43% | 89.03% | 90.77% | 91.1%
3427 | 97.5% | 97.1% | 95.33% | 94.27% | 93.5% | 95.03% | 94.43% | 92.03% | 91.63% | 93.03% | 91.8% | 91.33% | 92.27% | 92.13% | 90.43% | 89.03% | 90.77% | 91.1%
3428 | 97.5% | 97.1% | 95.33% | 94.27% | 93.5% | 95.03% | 94.43% | 92.03% | 91.63% | 93.03% | 91.8% | 91.33% | 92.27% | 92.13% | 90.43% | 89% | 90.77% | 91.1%
3429 | 97.5% | 97.1% | 95.33% | 94.27% | 93.5% | 95.03% | 94.43% | 92.03% | 91.63% | 93.03% | 91.8% | 91.33% | 92.23% | 92.13% | 90.43% | 89% | 90.77% | 91.1%
3430 | 97.5% | 97.1% | 95.33% | 94.27% | 93.47% | 95.03% | 94.43% | 92.03% | 91.63% | 93.03% | 91.8% | 91.33% | 92.23% | 92.13% | 90.43% | 89% | 90.77% | 91.1%
3431 | 97.5% | 97.1% | 95.33% | 94.27% | 93.47% | 95.03% | 94.43% | 92.03% | 91.63% | 93.03% | 91.8% | 91.33% | 92.23% | 92.13% | 90.43% | 89% | 90.77% | 91.1%
3432 | 97.5% | 97.1% | 95.33% | 94.27% | 93.47% | 95.03% | 94.43% | 92.03% | 91.63% | 93.03% | 91.8% | 91.33% | 92.23% | 92.13% | 90.43% | 89% | 90.77% | 91.1%
3433 | 97.5% | 97.1% | 95.33% | 94.27% | 93.47% | 95.03% | 94.4% | 92.03% | 91.63% | 93.03% | 91.8% | 91.33% | 92.23% | 92.13% | 90.43% | 89% | 90.73% | 91.1%
3434 | 97.5% | 97.1% | 95.33% | 94.27% | 93.47% | 95.03% | 94.4% | 92.03% | 91.6% | 93.03% | 91.8% | 91.33% | 92.23% | 92.13% | 90.43% | 89% | 90.73% | 91.1%
3435 | 97.5% | 97.1% | 95.33% | 94.27% | 93.47% | 95.03% | 94.4% | 92.03% | 91.6% | 93% | 91.8% | 91.33% | 92.23% | 92.13% | 90.43% | 89% | 90.73% | 91.1%
3436 | 97.5% | 97.1% | 95.33% | 94.27% | 93.47% | 95.03% | 94.4% | 92.03% | 91.6% | 93% | 91.8% | 91.33% | 92.23% | 92.13% | 90.43% | 89% | 90.73% | 91.1%
3437 | 97.47% | 97.1% | 95.33% | 94.27% | 93.47% | 95.03% | 94.4% | 92.03% | 91.6% | 93% | 91.8% | 91.33% | 92.23% | 92.13% | 90.43% | 89% | 90.73% | 91.1%
3438 | 97.47% | 97.1% | 95.3% | 94.27% | 93.47% | 95.03% | 94.4% | 92.03% | 91.6% | 93% | 91.8% | 91.33% | 92.23% | 92.13% | 90.43% | 88.97% | 90.73% | 91.1%
3439 | 97.47% | 97.1% | 95.3% | 94.27% | 93.47% | 95% | 94.4% | 92.03% | 91.6% | 93% | 91.8% | 91.33% | 92.23% | 92.13% | 90.43% | 88.97% | 90.73% | 91.1%
3440 | 97.47% | 97.1% | 95.3% | 94.27% | 93.47% | 95% | 94.4% | 92.03% | 91.6% | 93% | 91.8% | 91.33% | 92.23% | 92.13% | 90.43% | 88.97% | 90.73% | 91.1%
3441 | 97.47% | 97.1% | 95.3% | 94.27% | 93.47% | 95% | 94.4% | 92.03% | 91.6% | 93% | 91.8% | 91.33% | 92.23% | 92.13% | 90.43% | 88.97% | 90.73% | 91.1%
3442 | 97.47% | 97.1% | 95.3% | 94.27% | 93.47% | 95% | 94.4% | 92.03% | 91.6% | 93% | 91.8% | 91.33% | 92.23% | 92.13% | 90.43% | 88.97% | 90.73% | 91.1%
3443 | 97.47% | 97.1% | 95.3% | 94.23% | 93.47% | 95% | 94.4% | 92.03% | 91.6% | 93% | 91.8% | 91.33% | 92.23% | 92.13% | 90.43% | 88.97% | 90.73% | 91.1%
3444 | 97.47% | 97.1% | 95.3% | 94.23% | 93.47% | 95% | 94.4% | 92.03% | 91.6% | 93% | 91.8% | 91.33% | 92.23% | 92.13% | 90.43% | 88.97% | 90.73% | 91.1%
3445 | 97.47% | 97.1% | 95.3% | 94.23% | 93.47% | 95% | 94.4% | 92.03% | 91.6% | 93% | 91.8% | 91.33% | 92.23% | 92.1% | 90.43% | 88.97% | 90.73% | 91.1%
3446 | 97.47% | 97.1% | 95.3% | 94.23% | 93.47% | 95% | 94.4% | 92.03% | 91.6% | 93% | 91.8% | 91.33% | 92.23% | 92.1% | 90.43% | 88.97% | 90.73% | 91.1%
3447 | 97.47% | 97.1% | 95.3% | 94.23% | 93.47% | 95% | 94.4% | 92.03% | 91.6% | 93% | 91.8% | 91.33% | 92.23% | 92.1% | 90.43% | 88.97% | 90.73% | 91.1%
3448 | 97.47% | 97.1% | 95.3% | 94.23% | 93.47% | 95% | 94.4% | 92.03% | 91.6% | 93% | 91.8% | 91.33% | 92.23% | 92.1% | 90.43% | 88.97% | 90.73% | 91.1%
3449 | 97.47% | 97.1% | 95.3% | 94.23% | 93.47% | 95% | 94.4% | 92.03% | 91.6% | 93% | 91.8% | 91.33% | 92.23% | 92.1% | 90.43% | 88.97% | 90.73% | 91.1%
3450 | 97.47% | 97.1% | 95.3% | 94.23% | 93.47% | 95% | 94.4% | 92.03% | 91.6% | 93% | 91.8% | 91.33% | 92.23% | 92.1% | 90.43% | 88.97% | 90.73% | 91.1%
3451 | 97.47% | 97.1% | 95.3% | 94.23% | 93.47% | 95% | 94.4% | 92.03% | 91.6% | 93% | 91.8% | 91.33% | 92.23% | 92.1% | 90.43% | 88.97% | 90.73% | 91.1%
3452 | 97.47% | 97.1% | 95.3% | 94.23% | 93.47% | 95% | 94.4% | 92.03% | 91.6% | 93% | 91.8% | 91.33% | 92.23% | 92.1% | 90.43% | 88.97% | 90.73% | 91.1%
3453 | 97.47% | 97.1% | 95.3% | 94.23% | 93.47% | 95% | 94.4% | 92.03% | 91.6% | 93% | 91.8% | 91.33% | 92.23% | 92.1% | 90.43% | 88.97% | 90.73% | 91.1%
3454 | 97.47% | 97.1% | 95.3% | 94.23% | 93.47% | 95% | 94.4% | 92% | 91.6% | 93% | 91.8% | 91.33% | 92.23% | 92.1% | 90.43% | 88.97% | 90.73% | 91.1%
3455 | 97.47% | 97.1% | 95.3% | 94.23% | 93.47% | 95% | 94.4% | 92% | 91.6% | 93% | 91.8% | 91.33% | 92.23% | 92.1% | 90.43% | 88.97% | 90.73% | 91.1%
3456 | 97.43% | 97.1% | 95.3% | 94.23% | 93.47% | 95% | 94.4% | 92% | 91.6% | 93% | 91.8% | 91.33% | 92.23% | 92.1% | 90.43% | 88.97% | 90.73% | 91.07%
3457 | 97.43% | 97.1% | 95.3% | 94.23% | 93.47% | 95% | 94.4% | 92% | 91.6% | 93% | 91.8% | 91.33% | 92.23% | 92.1% | 90.43% | 88.97% | 90.73% | 91.07%
3458 | 97.43% | 97.1% | 95.3% | 94.23% | 93.47% | 95% | 94.4% | 92% | 91.6% | 93% | 91.8% | 91.33% | 92.23% | 92.1% | 90.43% | 88.97% | 90.7% | 91.07%
3459 | 97.43% | 97.1% | 95.3% | 94.23% | 93.47% | 95% | 94.4% | 92% | 91.6% | 93% | 91.8% | 91.33% | 92.23% | 92.1% | 90.43% | 88.97% | 90.7% | 91.07%
3460 | 97.43% | 97.1% | 95.3% | 94.23% | 93.47% | 95% | 94.4% | 92% | 91.6% | 93% | 91.8% | 91.33% | 92.23% | 92.1% | 90.43% | 88.97% | 90.7% | 91.07%
3461 | 97.43% | 97.1% | 95.3% | 94.23% | 93.47% | 95% | 94.4% | 92% | 91.6% | 93% | 91.8% | 91.33% | 92.23% | 92.1% | 90.43% | 88.97% | 90.7% | 91.07%
3462 | 97.43% | 97.1% | 95.3% | 94.2% | 93.47% | 95% | 94.4% | 92% | 91.6% | 93% | 91.8% | 91.33% | 92.23% | 92.1% | 90.43% | 88.97% | 90.7% | 91.07%
3463 | 97.43% | 97.1% | 95.3% | 94.2% | 93.47% | 95% | 94.4% | 92% | 91.6% | 93% | 91.8% | 91.33% | 92.2% | 92.1% | 90.43% | 88.97% | 90.7% | 91.07%
3465 | 97.43% | 97.1% | 95.3% | 94.2% | 93.47% | 95% | 94.4% | 92% | 91.6% | 93% | 91.8% | 91.33% | 92.2% | 92.1% | 90.43% | 88.97% | 90.7% | 91.07%
3466 | 97.43% | 97.1% | 95.3% | 94.2% | 93.47% | 95% | 94.4% | 92% | 91.6% | 93% | 91.8% | 91.33% | 92.2% | 92.1% | 90.43% | 88.93% | 90.7% | 91.07%
3467 | 97.43% | 97.07% | 95.3% | 94.2% | 93.47% | 95% | 94.4% | 92% | 91.6% | 93% | 91.8% | 91.33% | 92.2% | 92.1% | 90.43% | 88.93% | 90.7% | 91.07%
3468 | 97.43% | 97.07% | 95.3% | 94.2% | 93.47% | 95% | 94.4% | 92% | 91.6% | 93% | 91.8% | 91.33% | 92.2% | 92.1% | 90.43% | 88.93% | 90.7% | 91.07%
3469 | 97.43% | 97.07% | 95.3% | 94.2% | 93.47% | 95% | 94.4% | 92% | 91.6% | 92.97% | 91.8% | 91.33% | 92.2% | 92.07% | 90.4% | 88.93% | 90.7% | 91.07%
3470 | 97.43% | 97.07% | 95.3% | 94.2% | 93.47% | 95% | 94.4% | 92% | 91.6% | 92.97% | 91.8% | 91.33% | 92.2% | 92.07% | 90.4% | 88.93% | 90.7% | 91.07%
3471 | 97.43% | 97.07% | 95.3% | 94.2% | 93.47% | 95% | 94.4% | 92% | 91.6% | 92.97% | 91.8% | 91.33% | 92.2% | 92.07% | 90.4% | 88.93% | 90.7% | 91.07%
3472 | 97.43% | 97.07% | 95.3% | 94.2% | 93.47% | 95% | 94.4% | 92% | 91.6% | 92.97% | 91.8% | 91.33% | 92.2% | 92.07% | 90.4% | 88.93% | 90.7% | 91.03%
3473 | 97.43% | 97.07% | 95.3% | 94.2% | 93.47% | 95% | 94.4% | 92% | 91.6% | 92.97% | 91.8% | 91.33% | 92.2% | 92.07% | 90.4% | 88.93% | 90.7% | 91.03%
3474 | 97.43% | 97.07% | 95.3% | 94.2% | 93.47% | 95% | 94.4% | 92% | 91.6% | 92.97% | 91.8% | 91.33% | 92.2% | 92.07% | 90.4% | 88.93% | 90.7% | 91.03%
3475 | 97.43% | 97.07% | 95.3% | 94.2% | 93.47% | 95% | 94.4% | 92% | 91.6% | 92.97% | 91.8% | 91.33% | 92.2% | 92.07% | 90.4% | 88.9% | 90.7% | 91.03%
3476 | 97.43% | 97.07% | 95.3% | 94.2% | 93.47% | 95% | 94.4% | 92% | 91.6% | 92.97% | 91.8% | 91.33% | 92.2% | 92.07% | 90.4% | 88.9% | 90.7% | 91.03%
3477 | 97.43% | 97.07% | 95.3% | 94.2% | 93.47% | 95% | 94.4% | 92% | 91.6% | 92.97% | 91.8% | 91.33% | 92.2% | 92.07% | 90.4% | 88.9% | 90.7% | 91.03%
3478 | 97.43% | 97.07% | 95.3% | 94.2% | 93.47% | 95% | 94.4% | 92% | 91.6% | 92.97% | 91.8% | 91.33% | 92.2% | 92.07% | 90.4% | 88.9% | 90.7% | 91.03%
3479 | 97.4% | 97.07% | 95.3% | 94.2% | 93.47% | 95% | 94.4% | 92% | 91.6% | 92.97% | 91.8% | 91.33% | 92.2% | 92.07% | 90.4% | 88.9% | 90.7% | 91.03%
3480 | 97.4% | 97.07% | 95.3% | 94.2% | 93.47% | 95% | 94.4% | 92% | 91.6% | 92.97% | 91.8% | 91.33% | 92.2% | 92.07% | 90.4% | 88.9% | 90.7% | 91.03%
3481 | 97.4% | 97.07% | 95.3% | 94.2% | 93.47% | 95% | 94.4% | 92% | 91.6% | 92.97% | 91.8% | 91.33% | 92.2% | 92.07% | 90.4% | 88.9% | 90.7% | 91.03%
3482 | 97.4% | 97.07% | 95.3% | 94.2% | 93.47% | 95% | 94.4% | 92% | 91.6% | 92.97% | 91.8% | 91.33% | 92.2% | 92.07% | 90.4% | 88.9% | 90.7% | 91.03%
3483 | 97.4% | 97.07% | 95.3% | 94.2% | 93.47% | 95% | 94.4% | 92% | 91.6% | 92.97% | 91.8% | 91.33% | 92.2% | 92.07% | 90.4% | 88.9% | 90.7% | 91.03%
3484 | 97.4% | 97.07% | 95.3% | 94.2% | 93.47% | 95% | 94.4% | 92% | 91.57% | 92.97% | 91.8% | 91.33% | 92.2% | 92.07% | 90.4% | 88.9% | 90.7% | 91.03%
3485 | 97.4% | 97.07% | 95.3% | 94.2% | 93.47% | 95% | 94.4% | 92% | 91.57% | 92.97% | 91.77% | 91.33% | 92.2% | 92.07% | 90.4% | 88.9% | 90.7% | 91.03%
3486 | 97.4% | 97.07% | 95.3% | 94.2% | 93.47% | 95% | 94.4% | 92% | 91.57% | 92.97% | 91.77% | 91.33% | 92.2% | 92.07% | 90.4% | 88.9% | 90.7% | 91.03%
3487 | 97.4% | 97.07% | 95.3% | 94.2% | 93.47% | 95% | 94.4% | 92% | 91.57% | 92.97% | 91.77% | 91.33% | 92.2% | 92.07% | 90.4% | 88.9% | 90.7% | 91.03%
3488 | 97.4% | 97.07% | 95.3% | 94.2% | 93.47% | 95% | 94.4% | 92% | 91.57% | 92.97% | 91.77% | 91.33% | 92.2% | 92.07% | 90.4% | 88.9% | 90.7% | 91.03%
3489 | 97.4% | 97.07% | 95.3% | 94.2% | 93.47% | 95% | 94.4% | 92% | 91.57% | 92.97% | 91.77% | 91.33% | 92.2% | 92.07% | 90.4% | 88.9% | 90.7% | 91.03%
3490 | 97.4% | 97.07% | 95.3% | 94.2% | 93.47% | 95% | 94.4% | 92% | 91.57% | 92.97% | 91.77% | 91.33% | 92.2% | 92.07% | 90.4% | 88.9% | 90.7% | 91.03%
3491 | 97.4% | 97.07% | 95.3% | 94.2% | 93.47% | 95% | 94.4% | 92% | 91.57% | 92.97% | 91.77% | 91.33% | 92.2% | 92.07% | 90.4% | 88.87% | 90.67% | 91.03%
3492 | 97.4% | 97.07% | 95.3% | 94.2% | 93.47% | 95% | 94.4% | 92% | 91.57% | 92.97% | 91.77% | 91.33% | 92.2% | 92.07% | 90.4% | 88.87% | 90.67% | 91.03%
3493 | 97.4% | 97.07% | 95.3% | 94.2% | 93.47% | 95% | 94.4% | 92% | 91.57% | 92.97% | 91.77% | 91.3% | 92.2% | 92.07% | 90.4% | 88.87% | 90.67% | 91.03%
3494 | 97.4% | 97.07% | 95.3% | 94.2% | 93.47% | 95% | 94.37% | 92% | 91.57% | 92.97% | 91.77% | 91.3% | 92.2% | 92.07% | 90.4% | 88.87% | 90.67% | 91.03%
3495 | 97.4% | 97.07% | 95.3% | 94.2% | 93.47% | 95% | 94.37% | 92% | 91.57% | 92.97% | 91.77% | 91.3% | 92.17% | 92.07% | 90.4% | 88.87% | 90.67% | 91.03%
3496 | 97.4% | 97.07% | 95.3% | 94.2% | 93.47% | 95% | 94.37% | 92% | 91.57% | 92.97% | 91.77% | 91.3% | 92.17% | 92.07% | 90.4% | 88.87% | 90.67% | 91.03%
3497 | 97.4% | 97.07% | 95.3% | 94.2% | 93.47% | 95% | 94.37% | 92% | 91.57% | 92.97% | 91.77% | 91.3% | 92.17% | 92.07% | 90.4% | 88.87% | 90.67% | 91.03%
3498 | 97.4% | 97.07% | 95.3% | 94.2% | 93.47% | 95% | 94.37% | 92% | 91.57% | 92.97% | 91.77% | 91.3% | 92.17% | 92.07% | 90.4% | 88.87% | 90.67% | 91.03%
3499 | 97.4% | 97.07% | 95.3% | 94.2% | 93.47% | 95% | 94.37% | 92% | 91.57% | 92.97% | 91.77% | 91.3% | 92.17% | 92.03% | 90.4% | 88.87% | 90.67% | 91.03%
3500 | 97.4% | 97.07% | 95.27% | 94.2% | 93.47% | 95% | 94.37% | 92% | 91.57% | 92.97% | 91.77% | 91.3% | 92.17% | 92.03% | 90.4% | 88.87% | 90.67% | 91.03%
3501 | 97.4% | 97.07% | 95.27% | 94.2% | 93.47% | 95% | 94.37% | 92% | 91.57% | 92.97% | 91.77% | 91.3% | 92.17% | 92.03% | 90.4% | 88.87% | 90.67% | 91.03%
3502 | 97.4% | 97.07% | 95.27% | 94.2% | 93.47% | 94.97% | 94.37% | 92% | 91.57% | 92.97% | 91.77% | 91.3% | 92.17% | 92.03% | 90.4% | 88.87% | 90.67% | 91.03%
3503 | 97.4% | 97.07% | 95.27% | 94.2% | 93.47% | 94.97% | 94.37% | 92% | 91.57% | 92.97% | 91.77% | 91.3% | 92.17% | 92.03% | 90.4% | 88.87% | 90.67% | 91.03%
3504 | 97.4% | 97.07% | 95.27% | 94.2% | 93.47% | 94.97% | 94.37% | 92% | 91.57% | 92.97% | 91.77% | 91.3% | 92.17% | 92.03% | 90.4% | 88.87% | 90.67% | 91.03%
3505 | 97.4% | 97.07% | 95.27% | 94.2% | 93.47% | 94.97% | 94.37% | 92% | 91.57% | 92.93% | 91.77% | 91.3% | 92.17% | 92.03% | 90.4% | 88.87% | 90.67% | 91.03%
3506 | 97.4% | 97.07% | 95.27% | 94.2% | 93.47% | 94.97% | 94.37% | 92% | 91.57% | 92.93% | 91.77% | 91.3% | 92.17% | 92.03% | 90.4% | 88.87% | 90.67% | 91.03%
3507 | 97.4% | 97.07% | 95.27% | 94.2% | 93.47% | 94.97% | 94.37% | 92% | 91.57% | 92.93% | 91.77% | 91.3% | 92.17% | 92.03% | 90.4% | 88.87% | 90.67% | 91%
3508 | 97.4% | 97.07% | 95.27% | 94.2% | 93.47% | 94.97% | 94.37% | 92% | 91.57% | 92.93% | 91.77% | 91.3% | 92.17% | 92.03% | 90.4% | 88.87% | 90.67% | 91%
3509 | 97.4% | 97.07% | 95.27% | 94.2% | 93.47% | 94.97% | 94.37% | 92% | 91.57% | 92.93% | 91.77% | 91.3% | 92.17% | 92.03% | 90.4% | 88.87% | 90.67% | 91%
3510 | 97.4% | 97.07% | 95.27% | 94.2% | 93.47% | 94.97% | 94.37% | 92% | 91.57% | 92.93% | 91.77% | 91.3% | 92.17% | 92.03% | 90.4% | 88.87% | 90.67% | 91%
3511 | 97.4% | 97.07% | 95.27% | 94.2% | 93.47% | 94.97% | 94.37% | 92% | 91.57% | 92.93% | 91.77% | 91.3% | 92.17% | 92.03% | 90.4% | 88.87% | 90.63% | 91%
3512 | 97.4% | 97.07% | 95.27% | 94.2% | 93.47% | 94.97% | 94.37% | 92% | 91.57% | 92.93% | 91.73% | 91.3% | 92.17% | 92.03% | 90.4% | 88.87% | 90.63% | 91%
3513 | 97.4% | 97.07% | 95.27% | 94.2% | 93.47% | 94.97% | 94.37% | 92% | 91.57% | 92.93% | 91.73% | 91.3% | 92.17% | 92.03% | 90.4% | 88.87% | 90.63% | 91%
3514 | 97.4% | 97.07% | 95.27% | 94.2% | 93.43% | 94.97% | 94.37% | 92% | 91.57% | 92.93% | 91.73% | 91.3% | 92.17% | 92.03% | 90.4% | 88.87% | 90.63% | 91%
3515 | 97.4% | 97.07% | 95.27% | 94.2% | 93.43% | 94.97% | 94.37% | 92% | 91.57% | 92.93% | 91.73% | 91.3% | 92.17% | 92.03% | 90.37% | 88.87% | 90.63% | 91%
3516 | 97.4% | 97.07% | 95.27% | 94.2% | 93.43% | 94.97% | 94.37% | 92% | 91.57% | 92.93% | 91.73% | 91.3% | 92.17% | 92.03% | 90.37% | 88.83% | 90.63% | 91%
3517 | 97.4% | 97.07% | 95.27% | 94.2% | 93.43% | 94.97% | 94.37% | 92% | 91.57% | 92.93% | 91.73% | 91.3% | 92.17% | 92.03% | 90.37% | 88.83% | 90.63% | 91%
3518 | 97.4% | 97.07% | 95.27% | 94.17% | 93.43% | 94.97% | 94.37% | 92% | 91.57% | 92.93% | 91.73% | 91.3% | 92.17% | 92.03% | 90.37% | 88.83% | 90.63% | 91%
3519 | 97.4% | 97.07% | 95.27% | 94.17% | 93.43% | 94.97% | 94.37% | 92% | 91.57% | 92.93% | 91.73% | 91.3% | 92.17% | 92.03% | 90.37% | 88.83% | 90.63% | 91%
3520 | 97.4% | 97.07% | 95.27% | 94.17% | 93.43% | 94.97% | 94.37% | 92% | 91.57% | 92.93% | 91.73% | 91.3% | 92.17% | 92.03% | 90.37% | 88.83% | 90.63% | 91%
3522 | 97.37% | 97.07% | 95.27% | 94.17% | 93.43% | 94.97% | 94.37% | 92% | 91.57% | 92.93% | 91.73% | 91.3% | 92.17% | 92.03% | 90.37% | 88.83% | 90.63% | 91%
3523 | 97.37% | 97.07% | 95.27% | 94.17% | 93.43% | 94.97% | 94.37% | 92% | 91.57% | 92.93% | 91.73% | 91.3% | 92.17% | 92% | 90.37% | 88.83% | 90.63% | 91%
3524 | 97.37% | 97.07% | 95.27% | 94.17% | 93.43% | 94.97% | 94.37% | 92% | 91.57% | 92.93% | 91.73% | 91.3% | 92.17% | 92% | 90.37% | 88.83% | 90.63% | 91%
3525 | 97.37% | 97.07% | 95.27% | 94.17% | 93.43% | 94.97% | 94.37% | 92% | 91.57% | 92.93% | 91.73% | 91.3% | 92.17% | 92% | 90.37% | 88.83% | 90.63% | 91%
3526 | 97.37% | 97.07% | 95.27% | 94.17% | 93.43% | 94.97% | 94.37% | 92% | 91.57% | 92.93% | 91.73% | 91.3% | 92.17% | 92% | 90.37% | 88.83% | 90.63% | 91%
3527 | 97.37% | 97.07% | 95.27% | 94.17% | 93.43% | 94.97% | 94.37% | 92% | 91.57% | 92.93% | 91.73% | 91.3% | 92.17% | 92% | 90.37% | 88.83% | 90.63% | 91%
3528 | 97.37% | 97.07% | 95.27% | 94.17% | 93.43% | 94.97% | 94.37% | 92% | 91.57% | 92.93% | 91.73% | 91.3% | 92.17% | 92% | 90.37% | 88.83% | 90.63% | 91%
3529 | 97.37% | 97.07% | 95.27% | 94.17% | 93.43% | 94.97% | 94.37% | 92% | 91.57% | 92.93% | 91.73% | 91.3% | 92.17% | 92% | 90.37% | 88.83% | 90.63% | 91%
3530 | 97.37% | 97.07% | 95.27% | 94.17% | 93.43% | 94.97% | 94.37% | 92% | 91.57% | 92.93% | 91.73% | 91.3% | 92.17% | 92% | 90.37% | 88.83% | 90.63% | 91%
3531 | 97.37% | 97.07% | 95.27% | 94.17% | 93.43% | 94.97% | 94.37% | 92% | 91.57% | 92.93% | 91.73% | 91.3% | 92.17% | 92% | 90.37% | 88.83% | 90.63% | 91%
3532 | 97.37% | 97.07% | 95.27% | 94.17% | 93.43% | 94.97% | 94.37% | 92% | 91.57% | 92.93% | 91.73% | 91.3% | 92.17% | 92% | 90.37% | 88.8% | 90.63% | 91%
3533 | 97.37% | 97.07% | 95.27% | 94.17% | 93.43% | 94.97% | 94.37% | 92% | 91.57% | 92.93% | 91.73% | 91.3% | 92.17% | 92% | 90.37% | 88.8% | 90.63% | 91%
3534 | 97.37% | 97.07% | 95.27% | 94.17% | 93.43% | 94.97% | 94.37% | 92% | 91.57% | 92.9% | 91.73% | 91.3% | 92.17% | 92% | 90.37% | 88.8% | 90.63% | 91%
3535 | 97.37% | 97.03% | 95.27% | 94.17% | 93.43% | 94.97% | 94.37% | 92% | 91.57% | 92.9% | 91.73% | 91.3% | 92.17% | 92% | 90.37% | 88.8% | 90.63% | 90.97%
3536 | 97.37% | 97.03% | 95.27% | 94.17% | 93.43% | 94.97% | 94.37% | 92% | 91.57% | 92.9% | 91.73% | 91.3% | 92.17% | 92% | 90.37% | 88.8% | 90.63% | 90.97%
3537 | 97.37% | 97.03% | 95.27% | 94.17% | 93.43% | 94.97% | 94.37% | 92% | 91.57% | 92.9% | 91.73% | 91.3% | 92.17% | 92% | 90.37% | 88.8% | 90.63% | 90.97%
3538 | 97.37% | 97.03% | 95.27% | 94.17% | 93.43% | 94.97% | 94.37% | 92% | 91.53% | 92.9% | 91.73% | 91.3% | 92.17% | 92% | 90.37% | 88.8% | 90.63% | 90.97%
3539 | 97.37% | 97.03% | 95.27% | 94.17% | 93.43% | 94.97% | 94.37% | 92% | 91.53% | 92.9% | 91.73% | 91.3% | 92.17% | 92% | 90.37% | 88.8% | 90.63% | 90.97%
3540 | 97.37% | 97.03% | 95.27% | 94.17% | 93.43% | 94.97% | 94.37% | 92% | 91.53% | 92.9% | 91.7% | 91.3% | 92.17% | 92% | 90.33% | 88.8% | 90.63% | 90.97%
3541 | 97.37% | 97.03% | 95.27% | 94.17% | 93.43% | 94.97% | 94.37% | 92% | 91.53% | 92.9% | 91.7% | 91.3% | 92.17% | 92% | 90.33% | 88.8% | 90.63% | 90.97%
3542 | 97.37% | 97.03% | 95.27% | 94.17% | 93.43% | 94.97% | 94.37% | 92% | 91.53% | 92.9% | 91.7% | 91.3% | 92.17% | 92% | 90.33% | 88.8% | 90.63% | 90.97%
3543 | 97.37% | 97.03% | 95.27% | 94.17% | 93.43% | 94.97% | 94.33% | 92% | 91.53% | 92.9% | 91.7% | 91.3% | 92.13% | 92% | 90.33% | 88.8% | 90.63% | 90.97%
3544 | 97.37% | 97.03% | 95.27% | 94.17% | 93.43% | 94.97% | 94.33% | 91.97% | 91.53% | 92.9% | 91.7% | 91.3% | 92.13% | 92% | 90.33% | 88.8% | 90.63% | 90.97%
3545 | 97.37% | 97.03% | 95.27% | 94.17% | 93.43% | 94.97% | 94.33% | 91.97% | 91.53% | 92.9% | 91.7% | 91.3% | 92.13% | 92% | 90.33% | 88.77% | 90.63% | 90.97%
3546 | 97.37% | 97.03% | 95.27% | 94.17% | 93.43% | 94.97% | 94.33% | 91.97% | 91.53% | 92.9% | 91.7% | 91.3% | 92.13% | 92% | 90.33% | 88.77% | 90.63% | 90.97%
3547 | 97.37% | 97.03% | 95.27% | 94.17% | 93.43% | 94.97% | 94.33% | 91.97% | 91.53% | 92.9% | 91.7% | 91.3% | 92.13% | 92% | 90.33% | 88.77% | 90.6% | 90.97%
3548 | 97.37% | 97.03% | 95.27% | 94.17% | 93.43% | 94.97% | 94.33% | 91.97% | 91.53% | 92.9% | 91.7% | 91.3% | 92.13% | 92% | 90.33% | 88.77% | 90.6% | 90.97%
3549 | 97.37% | 97.03% | 95.27% | 94.17% | 93.43% | 94.97% | 94.33% | 91.97% | 91.53% | 92.9% | 91.7% | 91.3% | 92.13% | 91.97% | 90.33% | 88.77% | 90.6% | 90.97%
3550 | 97.37% | 97.03% | 95.27% | 94.17% | 93.43% | 94.97% | 94.33% | 91.97% | 91.53% | 92.9% | 91.7% | 91.3% | 92.13% | 91.97% | 90.33% | 88.77% | 90.6% | 90.97%
3551 | 97.37% | 97.03% | 95.27% | 94.17% | 93.43% | 94.97% | 94.33% | 91.97% | 91.53% | 92.9% | 91.7% | 91.3% | 92.13% | 91.97% | 90.33% | 88.77% | 90.6% | 90.97%
3552 | 97.37% | 97.03% | 95.27% | 94.17% | 93.43% | 94.97% | 94.33% | 91.97% | 91.53% | 92.9% | 91.7% | 91.3% | 92.13% | 91.97% | 90.33% | 88.77% | 90.6% | 90.97%
3553 | 97.33% | 97.03% | 95.27% | 94.17% | 93.43% | 94.97% | 94.33% | 91.97% | 91.53% | 92.9% | 91.7% | 91.27% | 92.13% | 91.97% | 90.33% | 88.77% | 90.6% | 90.97%
3554 | 97.33% | 97.03% | 95.27% | 94.17% | 93.43% | 94.97% | 94.33% | 91.97% | 91.53% | 92.9% | 91.7% | 91.27% | 92.13% | 91.97% | 90.33% | 88.77% | 90.6% | 90.97%
3555 | 97.33% | 97.03% | 95.27% | 94.17% | 93.43% | 94.97% | 94.33% | 91.97% | 91.53% | 92.9% | 91.7% | 91.27% | 92.13% | 91.97% | 90.33% | 88.77% | 90.6% | 90.97%
3556 | 97.33% | 97.03% | 95.27% | 94.17% | 93.43% | 94.97% | 94.33% | 91.97% | 91.53% | 92.9% | 91.7% | 91.27% | 92.13% | 91.97% | 90.33% | 88.77% | 90.6% | 90.97%
3557 | 97.33% | 97.03% | 95.27% | 94.17% | 93.43% | 94.97% | 94.33% | 91.97% | 91.53% | 92.9% | 91.7% | 91.27% | 92.13% | 91.97% | 90.33% | 88.77% | 90.6% | 90.97%
3558 | 97.33% | 97.03% | 95.27% | 94.17% | 93.43% | 94.97% | 94.33% | 91.97% | 91.53% | 92.9% | 91.7% | 91.27% | 92.13% | 91.97% | 90.33% | 88.77% | 90.57% | 90.97%
3559 | 97.33% | 97.03% | 95.27% | 94.17% | 93.43% | 94.97% | 94.33% | 91.97% | 91.53% | 92.9% | 91.7% | 91.27% | 92.13% | 91.97% | 90.33% | 88.77% | 90.57% | 90.97%
3560 | 97.33% | 97.03% | 95.27% | 94.17% | 93.43% | 94.97% | 94.33% | 91.97% | 91.53% | 92.9% | 91.7% | 91.27% | 92.13% | 91.97% | 90.33% | 88.77% | 90.57% | 90.97%
3561 | 97.33% | 97.03% | 95.27% | 94.17% | 93.43% | 94.97% | 94.33% | 91.97% | 91.53% | 92.9% | 91.7% | 91.27% | 92.1% | 91.97% | 90.33% | 88.77% | 90.57% | 90.97%
3562 | 97.33% | 97.03% | 95.23% | 94.17% | 93.43% | 94.93% | 94.33% | 91.97% | 91.53% | 92.9% | 91.7% | 91.27% | 92.1% | 91.97% | 90.33% | 88.77% | 90.57% | 90.97%
3563 | 97.37% | 97.03% | 95.23% | 94.17% | 93.43% | 94.93% | 94.33% | 91.97% | 91.53% | 92.9% | 91.7% | 91.27% | 92.1% | 91.97% | 90.33% | 88.77% | 90.57% | 90.97%
3564 | 97.37% | 97.03% | 95.23% | 94.17% | 93.43% | 94.93% | 94.33% | 91.97% | 91.53% | 92.9% | 91.7% | 91.27% | 92.1% | 91.97% | 90.33% | 88.77% | 90.57% | 90.97%
3565 | 97.37% | 97.03% | 95.23% | 94.17% | 93.43% | 94.93% | 94.33% | 91.97% | 91.53% | 92.9% | 91.7% | 91.27% | 92.1% | 91.97% | 90.33% | 88.77% | 90.57% | 90.97%
3566 | 97.37% | 97.03% | 95.23% | 94.17% | 93.43% | 94.93% | 94.33% | 91.97% | 91.5% | 92.9% | 91.7% | 91.27% | 92.1% | 91.97% | 90.33% | 88.77% | 90.57% | 90.97%
3567 | 97.37% | 97.03% | 95.23% | 94.17% | 93.43% | 94.93% | 94.33% | 91.97% | 91.5% | 92.9% | 91.7% | 91.27% | 92.1% | 91.97% | 90.33% | 88.77% | 90.57% | 90.97%
3568 | 97.37% | 97.03% | 95.23% | 94.17% | 93.43% | 94.93% | 94.33% | 91.97% | 91.5% | 92.9% | 91.7% | 91.27% | 92.1% | 91.97% | 90.33% | 88.73% | 90.57% | 90.97%
3569 | 97.37% | 97.03% | 95.23% | 94.17% | 93.43% | 94.93% | 94.33% | 91.97% | 91.5% | 92.9% | 91.7% | 91.27% | 92.1% | 91.97% | 90.33% | 88.73% | 90.57% | 90.97%
3570 | 97.33% | 97.03% | 95.23% | 94.17% | 93.43% | 94.93% | 94.33% | 91.97% | 91.5% | 92.9% | 91.7% | 91.27% | 92.1% | 91.97% | 90.33% | 88.73% | 90.57% | 90.97%
3571 | 97.33% | 97.03% | 95.23% | 94.17% | 93.43% | 94.93% | 94.33% | 91.97% | 91.5% | 92.9% | 91.7% | 91.27% | 92.1% | 91.97% | 90.33% | 88.73% | 90.57% | 90.97%
3572 | 97.33% | 97.03% | 95.23% | 94.17% | 93.43% | 94.93% | 94.33% | 91.97% | 91.5% | 92.9% | 91.7% | 91.27% | 92.1% | 91.97% | 90.33% | 88.73% | 90.57% | 90.97%
3573 | 97.33% | 97.03% | 95.23% | 94.17% | 93.43% | 94.93% | 94.33% | 91.97% | 91.5% | 92.9% | 91.7% | 91.27% | 92.1% | 91.97% | 90.3% | 88.73% | 90.57% | 90.97%
3574 | 97.33% | 97.03% | 95.23% | 94.17% | 93.43% | 94.93% | 94.33% | 91.97% | 91.5% | 92.9% | 91.7% | 91.27% | 92.1% | 91.97% | 90.3% | 88.73% | 90.57% | 90.97%
3575 | 97.33% | 97.03% | 95.23% | 94.17% | 93.43% | 94.93% | 94.33% | 91.97% | 91.5% | 92.9% | 91.7% | 91.27% | 92.1% | 91.97% | 90.3% | 88.73% | 90.57% | 90.97%
3576 | 97.33% | 97.03% | 95.23% | 94.17% | 93.43% | 94.93% | 94.33% | 91.97% | 91.5% | 92.9% | 91.7% | 91.27% | 92.1% | 91.97% | 90.3% | 88.73% | 90.57% | 90.97%
3577 | 97.33% | 97% | 95.23% | 94.17% | 93.43% | 94.93% | 94.33% | 91.97% | 91.5% | 92.9% | 91.7% | 91.27% | 92.1% | 91.97% | 90.3% | 88.73% | 90.57% | 90.97%
3578 | 97.33% | 97% | 95.23% | 94.17% | 93.43% | 94.93% | 94.33% | 91.97% | 91.5% | 92.9% | 91.7% | 91.27% | 92.1% | 91.97% | 90.3% | 88.73% | 90.57% | 90.97%
3579 | 97.33% | 97% | 95.23% | 94.17% | 93.43% | 94.93% | 94.33% | 91.97% | 91.5% | 92.9% | 91.7% | 91.27% | 92.1% | 91.97% | 90.3% | 88.73% | 90.57% | 90.97%
3580 | 97.33% | 97% | 95.23% | 94.17% | 93.43% | 94.93% | 94.33% | 91.97% | 91.5% | 92.9% | 91.7% | 91.27% | 92.1% | 91.97% | 90.3% | 88.7% | 90.57% | 90.97%
3581 | 97.33% | 97% | 95.23% | 94.17% | 93.43% | 94.93% | 94.33% | 91.97% | 91.5% | 92.9% | 91.7% | 91.27% | 92.1% | 91.97% | 90.3% | 88.7% | 90.57% | 90.97%
3582 | 97.33% | 97% | 95.23% | 94.17% | 93.43% | 94.93% | 94.33% | 91.97% | 91.5% | 92.9% | 91.7% | 91.27% | 92.1% | 91.93% | 90.3% | 88.7% | 90.57% | 90.93%
3583 | 97.33% | 97% | 95.23% | 94.17% | 93.43% | 94.93% | 94.33% | 91.97% | 91.5% | 92.9% | 91.7% | 91.27% | 92.1% | 91.93% | 90.3% | 88.7% | 90.53% | 90.93%
3584 | 97.33% | 97% | 95.23% | 94.17% | 93.43% | 94.93% | 94.33% | 91.97% | 91.5% | 92.9% | 91.7% | 91.27% | 92.1% | 91.93% | 90.3% | 88.7% | 90.53% | 90.93%
3585 | 97.33% | 97% | 95.23% | 94.17% | 93.43% | 94.93% | 94.3% | 91.97% | 91.5% | 92.9% | 91.7% | 91.27% | 92.1% | 91.93% | 90.3% | 88.7% | 90.53% | 90.93%
3586 | 97.33% | 97% | 95.23% | 94.17% | 93.43% | 94.93% | 94.3% | 91.97% | 91.5% | 92.9% | 91.7% | 91.27% | 92.1% | 91.93% | 90.3% | 88.7% | 90.53% | 90.93%
3587 | 97.33% | 97% | 95.23% | 94.17% | 93.43% | 94.93% | 94.3% | 91.97% | 91.5% | 92.9% | 91.7% | 91.27% | 92.1% | 91.93% | 90.3% | 88.7% | 90.53% | 90.93%
3588 | 97.33% | 97% | 95.23% | 94.17% | 93.43% | 94.93% | 94.3% | 91.97% | 91.5% | 92.9% | 91.7% | 91.27% | 92.1% | 91.93% | 90.3% | 88.7% | 90.53% | 90.93%
3589 | 97.33% | 97% | 95.23% | 94.17% | 93.43% | 94.93% | 94.3% | 91.97% | 91.5% | 92.9% | 91.7% | 91.27% | 92.1% | 91.93% | 90.3% | 88.7% | 90.53% | 90.93%
3590 | 97.33% | 97% | 95.23% | 94.17% | 93.43% | 94.93% | 94.33% | 91.97% | 91.5% | 92.9% | 91.7% | 91.27% | 92.1% | 91.97% | 90.3% | 88.7% | 90.57% | 90.97%
3591 | 97.33% | 97% | 95.23% | 94.17% | 93.43% | 94.93% | 94.33% | 91.97% | 91.5% | 92.9% | 91.7% | 91.27% | 92.1% | 91.97% | 90.3% | 88.7% | 90.57% | 90.97%
3593 | 97.33% | 97% | 95.23% | 94.17% | 93.43% | 94.93% | 94.33% | 91.97% | 91.5% | 92.9% | 91.7% | 91.27% | 92.1% | 91.93% | 90.3% | 88.7% | 90.57% | 90.93%
3594 | 97.33% | 97% | 95.23% | 94.17% | 93.43% | 94.93% | 94.33% | 91.97% | 91.5% | 92.9% | 91.7% | 91.27% | 92.1% | 91.93% | 90.3% | 88.7% | 90.53% | 90.93%
3595 | 97.33% | 97% | 95.23% | 94.17% | 93.43% | 94.93% | 94.33% | 91.97% | 91.5% | 92.9% | 91.7% | 91.27% | 92.1% | 91.93% | 90.3% | 88.7% | 90.53% | 90.93%
3596 | 97.33% | 97% | 95.23% | 94.17% | 93.43% | 94.93% | 94.3% | 91.97% | 91.5% | 92.9% | 91.7% | 91.27% | 92.1% | 91.93% | 90.3% | 88.7% | 90.53% | 90.93%
3597 | 97.33% | 97% | 95.23% | 94.17% | 93.43% | 94.93% | 94.3% | 91.97% | 91.5% | 92.9% | 91.7% | 91.27% | 92.1% | 91.93% | 90.3% | 88.7% | 90.53% | 90.93%
3598 | 97.33% | 97% | 95.23% | 94.17% | 93.43% | 94.93% | 94.3% | 91.97% | 91.5% | 92.9% | 91.7% | 91.27% | 92.1% | 91.93% | 90.3% | 88.7% | 90.53% | 90.93%
3599 | 97.33% | 97% | 95.23% | 94.17% | 93.43% | 94.93% | 94.3% | 91.97% | 91.5% | 92.9% | 91.7% | 91.27% | 92.1% | 91.93% | 90.3% | 88.7% | 90.53% | 90.93%
3600 | 97.33% | 97% | 95.23% | 94.17% | 93.43% | 94.93% | 94.3% | 91.97% | 91.5% | 92.9% | 91.7% | 91.27% | 92.1% | 91.93% | 90.3% | 88.7% | 90.53% | 90.93%