## Table_Peaks
Sample | Total mass | STF mass | Peak 1 | Peak 1 duration | Peak 2 | Peak 2 duration | Peak 2 / Peak 1 | Max tensão | Max def | Max aceleração
| (g) | (g) | (N) | (ms) | (N) | (ms) |  | (MPa) |  | (m/s2)
STF_0_x | 30.04367 | 0 | 5972.09 | 44.4 | 1015.016 | 64.48 | 0.1699599 | 2.372715 | 0.6219608 | 295.941
STF_10_x | 30 | 3 | 6061.285 | 45.88 | 960.0228 | 81.16 | 0.158386 | 2.418384 | 0.6584418 | 300.361
STF_20_x | 30.02517 | 6.0245 | 6618.676 | 49.16 | 797.1637 | 84.24 | 0.1204416 | 2.583492 | 0.7344534 | 327.982
STF_30_x | 30.14333 | 9.166667 | 7797.342 | 41.96 | 827.6955 | 84.52 | 0.106151 | 3.081334 | 0.7782328 | 386.3896

## Curvas
Isocurvas
100 kJ/m^3 |  | 200 kJ/m^3
y = -1.5726x + 1.2136 |  | y = -0.935x + 1.3553
x | y | x | y
0.29 | 0.757546 | 0.42 | 0.9626
0.300582 | 0.7409047468 | 0.424525 | 0.958369125
0.404551 | 0.5774030974 | 0.545265 | 0.845477225
0.45 | 0.50593 | 0.6 | 0.7943
300 kJ/m^3 |  | 400 kJ/m^3
y = 0.5244x + 0.9599 |  | y = 2.8803x + 0.0315
x | y | x | y
0.51 | 1.227344 | 0.58 | 1.702074
0.519103 | 1.232118 | 0.5892 | 1.72857276
0.645566 | 1.298435 | 0.710027 | 2.076591
0.696185 | 1.324979414 | 0.76 | 2.220528

## IsoCurvas
100 KJ/m3 | Deformação | Tensão | 100 KJ/m3 | Deformação | Tensão
0_1 | 0.317964 | 0.7705297 | 0_1 | 0.317964 | 0.7705297
0_2 | 0.339628 | 0.7216493 | 10_1 | 0.300582 | 0.6882445 | regressão linear
10_1 | 0.300582 | 0.6882445 | 20_1 | 0.404551 | 0.5880349
10_2 | 0.35645 | 0.6807187 | 30_1 | 0.441348 | 0.5046958
20_1 | 0.404551 | 0.5880349
20_2 | 0.396346 | 0.5853997
30_1 | 0.441348 | 0.5046958 | 200 KJ/m3 | Deformação | Tensão
30_2 | 0.490381 | 0.4952067 | 0_1 | 0.430868 | 0.9871073
|  |  | 10_1 | 0.424525 | 0.9267542
|  |  | 20_1 | 0.545265 | 0.8392968
200 KJ/m3 | Deformação | Tensão | 30_1 | 0.598427 | 0.7987103
0_1 | 0.430868 | 0.9871073
0_2 | 0.455317 | 1.005119
10_1 | 0.424525 | 0.9267542 | 300 KJ/m3 | Deformação | Tensão
10_2 | 0.479815 | 0.9356089 | 0_1 | 0.521923 | 1.258119
20_1 | 0.545265 | 0.8392968 | 10_1 | 0.519103 | 1.226097
20_2 | 0.53756 | 0.840052 | 20_1 | 0.645566 | 1.23495
30_1 | 0.598427 | 0.7987103 | 30_1 | 0.696185 | 1.369888
30_2 | 0.657567 | 0.7384421
|  |  | 400 KJ/m3 | Deformação | Tensão
300 KJ/m3 | Deformação | Tensão | 0_1 | 0.588837 | 1.811402
0_1 | 0.521923 | 1.258119 | 10_1 | 0.5892 | 1.671235
0_2 | 0.542339 | 1.343696 | 20_1 | 0.710027 | 1.974664
10_1 | 0.519103 | 1.226097 | 30_1 | 0.752803 | 2.275319
10_2 | 0.573616 | 1.24989
20_1 | 0.645566 | 1.23495
20_2 | 0.637635 | 1.234135
30_1 | 0.696185 | 1.369888
30_2 | 0.752229 | 1.607838
400 KJ/m3 | Deformação | Tensão
0_1 | 0.588837 | 1.811402
0_2 | 0.604649 | 1.951132
10_1 | 0.5892 | 1.671235
10_2 | 0.639741 | 1.869554
20_1 | 0.710027 | 1.974664
20_2 | 0.702541 | 1.948298
30_1 | 0.752803 | 2.275319
30_2 | 0.798627 | 2.838736

## Densidade Energética
PARA 0 A 0.5
Sample | Energy Density (MJ / m3) | Energy Density (kJ / m3) | Sample | Energy Density (MJ / m3)
0_x | 0.273525 | 273.525 | 0_a | 0.273525 | 273.525
0_y | 0.247771 | 247.771 | 10_b | 0.248353 | 248.353
10_x | 0.277373 | 277.373 | 20_c | 0.164029 | 164.029
10_y | 0.219333 | 219.333 | 30_d | 0.132268 | 132.268
20_x | 0.164029 | 164.029
20_y | 0.169904 | 169.904
30_x | 0.132268 | 132.268
30_y | 0.104826 | 104.826
10_1 | 0.277373
10_2 | 0.219333
10_Final | 0.248353