## ems05
Generated from ems05.TXT by VB Plum system Version 1.09 on 13/12/2010 at 11:54:55 | [7 empty] | 15 kV | 30 nA | 10 μm
| 1 | 2 | 3 | 4 | 5 | 6 | 7 | 8 | 9 | 10 | 11 | 12 | 13 | 14 | 15 | 16 | 17 | 18 | 19 | 20 | 21 | 22 | 23 | 24 | 25 | 26 | 27 | 28 | 29 | 30 | 31 | 32 | 33 | 34 | 35 | 36 | 37 | 38 | 39 | 40 | 41 | 42 | 43 | 44 | 45 | 46 | 47 | 48 | 49 | 50 | 51 | 52 | 53 | 54 | 55 | 56 | 57 | 58 | 59 | 60 | 61 | 62 | 63 | 64 | 65 | 66 | 67 | 68 | 69 | 70 | 71 | 72 | 73 | 74 | 75 | 76 | 77 | 78 | 79 | 80 | 81 | 82 | 83 | 84 | 85 | 86 | 87 | 88 | 89 | 90 | 91 | 92 | 93 | 94 | 95 | 96 | 97 | 98 | 99 | 100 | 101 | 102 | 103 | 104 | 105 | 106 | 107 | 108 | 109 | 110 | 111 | 112 | 113 | 114 | 115 | 116 | 117 | 118 | 119 | 120 | 121 | 122 | 123 | 124 | 125 | 126 | 127 | 128
| ++++ | ++++ | ++++ | ++++ | ++++ | ++++ | ++++ | ++++ | ++++ | ++++ | ++++ | ++++ | ++++ | ++++ | ++++ | ++++ | ++++ | ++++ | ++++ | ++++ | ++++ | ++++ | ++++ | ++++ | ++++ | ++++ | ++++ | ++++ | ++++ | ++++ | ++++ | ++++ | ++++ | ++++ | ++++ | ++++ | ++++ | ++++ | ++++ | ++++ | ++++ | ++++ | ++++ | ++++ | ++++ | ++++ | ++++ | ++++ | ++++ | ++++ | ++++ | ++++ | ++++ | ++++ | ++++ | ++++ | ++++ | ++++ | ++++ | ++++ | ++++ | ++++ | ++++ | ++++ | ++++ | ++++ | ++++ | ++++ | ++++ | ++++ | ++++ | ++++ | ++++ | ++++ | ++++ | ++++ | ++++ | ++++ | ++++ | ++++ | ++++ | ++++ | ++++ | ++++ | ++++ | ++++ | ++++ | ++++ | ++++ | ++++ | ++++ | ++++ | ++++ | ++++ | ++++ | ++++ | ++++ | ++++ | ++++ | ++++ | ++++ | ++++ | ++++ | ++++ | ++++ | ++++ | ++++ | ++++ | ++++ | ++++ | ++++ | ++++ | ++++ | ++++ | ++++ | ++++ | ++++ | ++++ | ++++ | ++++ | ++++ | ++++ | ++++ | ++++ | ++++ | ++++ | ++++ | ++++
SiO2 | 40.516 | 41.26 | 39.997 | 0 | 0 | 56.344 | 57.94 | 57.325 | 40.737 | 40.302 | 40.958 | 56.66 | 58.338 | 54.169 | 0 | 64.55 | 41.501 | 40.239 | 0.038 | 42.749 | 58.702 | 58.407 | 60.296 | 0.135 | 54.839 | 0.201 | 56.884 | 41.141 | 0.224 | 0.336 | 49.24 | 41.799 | 39.074 | 41.587 | 41.247 | 59.735 | 58.905 | 58.627 | 59.46 | 53.046 | 43.911 | 41.233 | 41.895 | 0.015 | 41.971 | 41.983 | 41.831 | 0.092 | 41.03 | 42.792 | 43.236 | 52.616 | 52.582 | 51.801 | 50.196 | 52.805 | 48.372 | 53.45 | 52.824 | 52.387 | 47.108 | 50.955 | 51.459 | 53.006 | 51.676 | 50.262 | 50.045 | 51.082 | 51.811 | 50.429 | 55.086 | 49.114 | 46.099 | 54.324 | 50.794 | 51.103 | 53.138 | 51.354 | 56.748 | 51.538 | 49.256 | 55.702 | 51.769 | 52.276 | 51.066 | 50.967 | 51.508 | 48.869 | 53.027 | 46.914 | 59.085 | 40.23 | 39.796 | 40.197 | 14.782 | 51.518 | 50.604 | 52.825 | 52.003 | 50.568 | 51.075 | 50.814 | 50.295 | 51.517 | 46.142 | 50.69 | 49.822 | 51.51 | 47.287 | 50.194 | 52.513 | 51.705 | 51.005 | 51.369 | 52.15 | 51.963 | 49.815 | 52.545 | 51.968 | 52.151 | 51.544 | 51.966 | 51.864 | 52.051 | 49.757 | 0.004 | 51.522 | 51.741
TiO2 | 1.883 | 1.962 | 1.933 | 0.023 | 3.81 | 0 | 0.009 | 0.02 | 2.344 | 2.091 | 2.331 | 0.001 | 0 | 0 | 4.421 | 0.079 | 1.947 | 2.185 | 4.119 | 1.343 | 0.049 | 0.01 | 0 | 0 | 0 | 1.596 | 0 | 2.077 | 0 | 0 | 0.617 | 1.858 | 1.939 | 2.189 | 1.851 | 0.049 | 0.102 | 0.022 | 0.025 | 0.248 | 1.476 | 1.443 | 1.502 | 2.304 | 1.569 | 1.517 | 1.805 | 3.685 | 1.62 | 1.631 | 1.736 | 0.318 | 0.223 | 0.295 | 0.214 | 0.223 | 0.564 | 0.165 | 0.194 | 0.279 | 1.075 | 0.479 | 0.426 | 0.337 | 0.208 | 0.47 | 0.659 | 0.472 | 0.294 | 0.367 | 0.166 | 0.531 | 0.939 | 0.189 | 0.201 | 0.249 | 0.404 | 0.223 | 0.323 | 0.247 | 0.355 | 0.311 | 0.306 | 0.331 | 0.374 | 0.434 | 0.481 | 0.727 | 0.165 | 1.029 | 0.194 | 0 | 0 | 0 | 0.612 | 0.334 | 0.419 | 0.246 | 0.273 | 0.307 | 0.382 | 0.361 | 0.444 | 0.389 | 1.005 | 0.349 | 0.364 | 0.308 | 0.959 | 0.567 | 0.258 | 0.226 | 0.328 | 0.182 | 0.266 | 0.211 | 0.479 | 0.239 | 0.261 | 0.315 | 0.293 | 0.147 | 0.342 | 0.352 | 0.524 | 4.295 | 0.264 | 0.27
Al2O3 | 13.14 | 12.833 | 13.409 | 0 | 2.494 | 26.633 | 25.308 | 26.107 | 12.424 | 13.117 | 12.368 | 27.127 | 25.904 | 28.455 | 2.094 | 19.314 | 12.509 | 12.568 | 2.727 | 13.049 | 25.812 | 26.08 | 25.181 | 0 | 22.388 | 1.077 | 27.925 | 12.854 | 0 | 0 | 5.088 | 13.469 | 12.079 | 12.723 | 13.282 | 26.262 | 25.573 | 25.376 | 25.35 | 2.402 | 14.333 | 13.594 | 12.104 | 1.075 | 12.885 | 13.462 | 12.294 | 3.738 | 12.421 | 12.513 | 12.884 | 1.827 | 1.88 | 2.193 | 2.314 | 1.531 | 17.015 | 1.17 | 1.259 | 1.749 | 6.103 | 3.155 | 2.962 | 1.876 | 1.782 | 3.365 | 3.813 | 3.283 | 2.387 | 2.994 | 1.361 | 3.314 | 7.204 | 1.38 | 1.363 | 1.392 | 1.305 | 2.064 | 1.393 | 1.413 | 1.187 | 1.991 | 2.185 | 2.097 | 2.428 | 3.287 | 3.074 | 5.054 | 1.302 | 5.65 | 22.928 | 0 | 0.001 | 0 | 16.618 | 2.697 | 2.98 | 1.922 | 1.719 | 2.341 | 2.974 | 2.563 | 3.146 | 2.685 | 6.607 | 2.672 | 2.322 | 2.197 | 5.634 | 3.534 | 1.805 | 2.443 | 2.419 | 2.503 | 1.893 | 1.981 | 4 | 1.641 | 2.139 | 1.478 | 2.333 | 2.058 | 2.348 | 2.036 | 3.646 | 5.149 | 2.375 | 2.165
Cr2O3 | 0 | 0 | 0.005 | 0 | 0.014 | 0 | 0.018 | 0.031 | 0 | 0 | 0.039 | 0.017 | 0.016 | 0.011 | 0 | 0 | 0.014 | 0 | 0.005 | 0 | 0 | 0.007 | 0 | 0 | 0 | 0.012 | 0.043 | 0 | 0.014 | 0 | 0 | 0 | 0 | 0 | 0.019 | 0.028 | 0.027 | 0.037 | 0.055 | 0.035 | 0.019 | 0.038 | 0.049 | 0.373 | 0.002 | 0.049 | 0 | 0.071 | 0.047 | 0 | 0 | 0.098 | 0.143 | 0 | 0.044 | 0.018 | 0 | 0.181 | 0.083 | 0.099 | 0 | 0.061 | 0.09 | 0.053 | 0.035 | 0.029 | 0 | 0 | 0.008 | 0.015 | 0.123 | 0.017 | 0.01 | 0.094 | 0 | 0.131 | 0.012 | 0 | 0.377 | 0.071 | 0.127 | 0.064 | 0.05 | 0.057 | 0 | 0.143 | 0.138 | 0.005 | 0.061 | 0.015 | 0.033 | 0 | 0 | 0.051 | 0 | 0.028 | 0.048 | 0.118 | 0.227 | 0.076 | 0.097 | 0.103 | 0.011 | 0.004 | 0 | 0.002 | 0 | 0.066 | 0.002 | 0.042 | 0.046 | 0.081 | 0.145 | 0.051 | 0.046 | 0.116 | 0.064 | 0.103 | 0.013 | 0.015 | 0.037 | 0.075 | 0.188 | 0.127 | 0.022 | 0 | 0.005 | 0.101
FeO | 11.361 | 10.729 | 12.442 | 0 | 83.249 | 0.389 | 0.417 | 0.332 | 13.483 | 13.329 | 13.059 | 0.487 | 0.403 | 0.524 | 84.549 | 0.373 | 12.209 | 13.268 | 84.663 | 12.088 | 0.386 | 0.352 | 0.338 | 27.005 | 0.347 | 81.988 | 0.394 | 13.314 | 0.287 | 0.243 | 8.235 | 12.235 | 10.85 | 13.364 | 12.611 | 0.387 | 0.414 | 0.457 | 0.426 | 7.067 | 6.447 | 6.404 | 6.054 | 48.065 | 6.123 | 7.14 | 7.488 | 53.926 | 7.501 | 7.667 | 7.761 | 4.209 | 4.072 | 4.852 | 5.015 | 3.526 | 8.642 | 3.053 | 3.36 | 3.561 | 7.772 | 5.165 | 4.811 | 4.24 | 3.88 | 5.724 | 5.88 | 5.553 | 5.109 | 5.024 | 3.338 | 6.381 | 8.387 | 3.388 | 3.587 | 3.502 | 3.867 | 5.494 | 3.296 | 3.379 | 3.24 | 4.004 | 4.746 | 4.543 | 5.359 | 5.479 | 5.34 | 6.842 | 3.213 | 7.572 | 3.902 | 10.954 | 10.544 | 10.472 | 1.643 | 4.871 | 5.273 | 3.64 | 3.521 | 4.796 | 5.294 | 4.823 | 5.964 | 4.984 | 8.187 | 5.417 | 5.227 | 4.33 | 7.309 | 5.242 | 3.781 | 4.532 | 4.729 | 4.587 | 4.066 | 4.006 | 5.845 | 3.597 | 4.407 | 4.08 | 4.49 | 3.997 | 4.15 | 3.939 | 5.645 | 69.053 | 5.022 | 4.393
MnO | 0.217 | 0.146 | 0.154 | 0 | 1.272 | 0.001 | 0.004 | 0.024 | 0.334 | 0.311 | 0.301 | 0.008 | 0.004 | 0.015 | 1.259 | 0.053 | 0.196 | 0.34 | 1.213 | 0.233 | 0.039 | 0.024 | 0 | 16.535 | 0.001 | 1.891 | 0.038 | 0.299 | 0.116 | 0.098 | 0.164 | 0.199 | 0.111 | 0.299 | 0.2 | 0 | 0.009 | 0 | 0 | 0.343 | 0.1 | 0.082 | 0.113 | 0.718 | 0.056 | 0.104 | 0.188 | 0.618 | 0.043 | 0.074 | 0.053 | 0.065 | 0.047 | 0.086 | 0.051 | 0.085 | 0.179 | 0.092 | 0.057 | 0.065 | 0.161 | 0.141 | 0.052 | 0.124 | 0.141 | 0.13 | 0.113 | 0.137 | 0.074 | 0.034 | 0.044 | 0.124 | 0.123 | 0.078 | 0.032 | 0.09 | 0.067 | 0.12 | 0.115 | 0.094 | 0.134 | 0.065 | 0.083 | 0.094 | 0.105 | 0.106 | 0.158 | 0.043 | 0.079 | 0.079 | 0.115 | 0.262 | 0.264 | 0.267 | 0.069 | 0.113 | 0.075 | 0.087 | 0.109 | 0.13 | 0.121 | 0.084 | 0.096 | 0.11 | 0.114 | 0.192 | 0.086 | 0.082 | 0.175 | 0.056 | 0.045 | 0.057 | 0.034 | 0.042 | 0.122 | 0.067 | 0.145 | 0.06 | 0.136 | 0.118 | 0.075 | 0.111 | 0.05 | 0.024 | 0.119 | 0.373 | 0.068 | 0.062
MgO | 13.859 | 14.588 | 13.293 | 0.003 | 1.552 | 0.016 | 0.015 | 0.039 | 12.645 | 12.688 | 12.924 | 0.013 | 0.027 | 0.017 | 1.303 | 0 | 13.659 | 12.487 | 1.694 | 14.313 | 0.021 | 0 | 0 | 1.459 | 0 | 0.312 | 0.018 | 12.443 | 0.12 | 0.114 | 13.071 | 13.671 | 13.544 | 12.574 | 13.68 | 0 | 0 | 0.002 | 0 | 13.941 | 14.179 | 13.471 | 14.134 | 0.727 | 14.247 | 13.289 | 12.308 | 1.653 | 15.221 | 15.062 | 14.755 | 16.161 | 16.147 | 15.42 | 14.859 | 16.381 | 3.044 | 16.671 | 16.441 | 16.439 | 12.574 | 15.266 | 15.449 | 16.101 | 15.74 | 14.834 | 14.793 | 15.081 | 15.616 | 14.777 | 16.957 | 14.091 | 12.117 | 17.281 | 16.635 | 17.202 | 17.646 | 14.078 | 17.442 | 16.663 | 16.182 | 17.038 | 15.607 | 15.762 | 15.446 | 15.238 | 15.124 | 13.41 | 16.782 | 12.903 | 0.312 | 46.52 | 46.016 | 46.661 | 7.779 | 15.413 | 15.075 | 16.198 | 16.684 | 15.059 | 15.322 | 15.163 | 14.812 | 15.285 | 12.304 | 14.774 | 14.565 | 15.66 | 12.962 | 14.884 | 16.187 | 15.537 | 15.183 | 15.656 | 16.098 | 16.119 | 14.091 | 16.329 | 15.793 | 16.268 | 15.403 | 15.916 | 15.815 | 15.966 | 14.689 | 4.279 | 15.306 | 15.945
CaO | 11.92 | 11.989 | 11.85 | 0.005 | 0 | 8.753 | 7.522 | 8.271 | 11.67 | 11.834 | 11.756 | 8.986 | 7.691 | 10.655 | 0.008 | 0.218 | 11.687 | 11.382 | 0 | 11.257 | 7.223 | 7.563 | 6.344 | 6.945 | 5.891 | 0.105 | 9.245 | 11.718 | 52.776 | 52.07 | 22.85 | 11.548 | 11.19 | 11.263 | 11.463 | 7.263 | 7.054 | 6.655 | 6.667 | 21.236 | 9.842 | 9.409 | 9.145 | 0 | 9.463 | 9.555 | 9.125 | 0 | 10.077 | 10.328 | 10.406 | 23.529 | 24.435 | 24.113 | 23.421 | 24.18 | 11.753 | 24.291 | 24.038 | 24.078 | 22.629 | 23.742 | 23.976 | 24.253 | 23.855 | 23.907 | 23.341 | 23.893 | 24.222 | 23.591 | 24.175 | 22.49 | 24.13 | 24.433 | 22.804 | 23.579 | 25.177 | 21.162 | 24.15 | 22.588 | 22.334 | 26.029 | 24.268 | 23.948 | 24.034 | 23.449 | 24.057 | 23.028 | 24.037 | 22.826 | 1.709 | 0.456 | 0.472 | 0.459 | 1.476 | 23.851 | 23.849 | 24.019 | 24.072 | 23.978 | 23.861 | 23.976 | 23.437 | 23.979 | 22.805 | 23.136 | 23.372 | 24.027 | 23.075 | 23.249 | 24.167 | 23.848 | 23.586 | 23.777 | 23.9 | 23.849 | 23.413 | 24.021 | 23.985 | 23.896 | 23.865 | 24.056 | 23.801 | 23.882 | 23.189 | 0 | 24.095 | 23.508
Na2O | 2.578 | 2.372 | 2.878 | 0.011 | 0.03 | 5.777 | 6.431 | 6.082 | 2.689 | 2.808 | 2.7 | 5.761 | 6.568 | 4.804 | 0 | 2.301 | 2.699 | 2.568 | 0.008 | 2.865 | 6.46 | 6.086 | 6.563 | 0.003 | 6.626 | 0.079 | 5.395 | 2.579 | 0.051 | 0.006 | 0.512 | 2.625 | 2.773 | 2.626 | 2.745 | 6.327 | 6.422 | 6.439 | 6.291 | 0.641 | 2.025 | 2.013 | 2.362 | 0 | 2.052 | 2.169 | 2.121 | 0.062 | 2.161 | 2.215 | 2.249 | 0.213 | 0.256 | 0.243 | 0.262 | 0.203 | 2.154 | 0.206 | 0.202 | 0.265 | 0.404 | 0.303 | 0.286 | 0.266 | 0.24 | 0.394 | 0.616 | 0.309 | 0.237 | 0.257 | 0.228 | 0.261 | 0.375 | 0.183 | 0.224 | 0.267 | 0.25 | 0.285 | 0.2 | 0.155 | 0.208 | 0.236 | 0.271 | 0.212 | 0.26 | 0.312 | 0.315 | 0.257 | 0.166 | 0.361 | 6.041 | 0 | 0 | 0.002 | 3.586 | 0.336 | 0.281 | 0.244 | 0.226 | 0.221 | 0.329 | 0.28 | 0.273 | 0.302 | 0.37 | 0.321 | 0.213 | 0.288 | 0.371 | 0.331 | 0.225 | 0.248 | 0.309 | 0.271 | 0.173 | 0.192 | 0.341 | 0.252 | 0.247 | 0.191 | 0.255 | 0.255 | 0.283 | 0.258 | 0.295 | 0 | 0.253 | 0.227
K2O | 1.265 | 1.305 | 1.238 | 0.005 | 0 | 0.644 | 0.701 | 0.711 | 1.54 | 1.381 | 1.509 | 0.588 | 0.749 | 0.403 | 0 | 13.29 | 1.325 | 1.33 | 0.012 | 1.23 | 0.673 | 0.664 | 0.948 | 0.047 | 0.912 | 0.053 | 0.492 | 1.441 | 0 | 0.019 | 0 | 1.215 | 1.192 | 1.477 | 1.324 | 0.743 | 0.731 | 0.827 | 0.83 | 0 | 1.028 | 1.03 | 1.124 | 0.034 | 1.098 | 1.101 | 1.222 | 0.004 | 1.26 | 1.25 | 1.359 | 0.01 | 0 | 0.001 | 0.031 | 0.015 | 1.844 | 0.019 | 0.006 | 0.005 | 0.017 | 0.009 | 0.027 | 0.026 | 0.019 | 0.029 | 0.079 | 0.018 | 0.043 | 0 | 0.019 | 0 | 0.001 | 0.004 | 0.016 | 0 | 0.02 | 0.001 | 0.005 | 0 | 0.017 | 0 | 0 | 0.007 | 0.002 | 0.003 | 0.019 | 0.038 | 0.013 | 0 | 5.796 | 0.02 | 0.003 | 0 | 2.587 | 0.009 | 0 | 0 | 0 | 0.019 | 0 | 0.007 | 0 | 0.006 | 0 | 0 | 0.019 | 0.012 | 0.016 | 0 | 0 | 0.001 | 0 | 0.026 | 0.001 | 0 | 0.001 | 0 | 0 | 0 | 0 | 0.011 | 0.005 | 0 | 0 | 0 | 0.008 | 0
NiO | 0.016 | 0 | 0 | 0.003 | 0 | 0.041 | 0.018 | 0.022 | 0 | 0 | 0.011 | 0 | 0.011 | 0 | 0 | 0 | 0 | 0.004 | 0 | 0.065 | 0.017 | 0 | 0 | 0.027 | 0 | 0 | 0 | 0 | 0.029 | 0.01 | 0.016 | 0 | 0 | 0.056 | 0.011 | 0.011 | 0.011 | 0.02 | 0 | 0 | 0.044 | 0.034 | 0.046 | 0.002 | 0.039 | 0.018 | 0 | 0.014 | 0 | 0 | 0.006 | 0.035 | 0 | 0.003 | 0 | 0 | 0.003 | 0 | 0.031 | 0.024 | 0.002 | 0 | 0.01 | 0 | 0 | 0 | 0.006 | 0.026 | 0.015 | 0.038 | 0.011 | 0.003 | 0 | 0.045 | 0.022 | 0.019 | 0.001 | 0 | 0 | 0.038 | 0.045 | 0 | 0.068 | 0.028 | 0 | 0 | 0.029 | 0.03 | 0 | 0.033 | 0.026 | 0.054 | 0.06 | 0.046 | 0.016 | 0 | 0.013 | 0.021 | 0.059 | 0.008 | 0 | 0.019 | 0 | 0 | 0.038 | 0.008 | 0.006 | 0.03 | 0 | 0 | 0.01 | 0 | 0.016 | 0.056 | 0 | 0 | 0 | 0.013 | 0.002 | 0.017 | 0 | 0 | 0.015 | 0 | 0.005 | 0 | 0.031 | 0
Total | 96.755 | 97.184 | 97.199 | 0.05 | 92.421 | 98.598 | 98.383 | 98.964 | 97.866 | 97.861 | 97.956 | 99.648 | 99.711 | 99.053 | 93.634 | 100.178 | 97.746 | 96.371 | 94.479 | 99.192 | 99.382 | 99.193 | 99.67 | 52.156 | 91.004 | 87.314 | 100.434 | 97.866 | 53.617 | 52.896 | 99.793 | 98.619 | 92.752 | 98.158 | 98.433 | 100.805 | 99.248 | 98.462 | 99.104 | 98.959 | 93.404 | 88.751 | 88.528 | 53.313 | 89.505 | 90.387 | 88.382 | 63.863 | 91.381 | 93.532 | 94.445 | 99.081 | 99.785 | 99.007 | 96.407 | 98.967 | 93.57 | 99.298 | 98.495 | 98.951 | 97.845 | 99.276 | 99.548 | 100.282 | 97.576 | 99.144 | 99.345 | 99.854 | 99.816 | 97.526 | 101.508 | 96.326 | 99.385 | 101.399 | 95.678 | 97.534 | 101.887 | 94.781 | 104.049 | 96.186 | 93.085 | 105.44 | 99.353 | 99.355 | 99.074 | 99.418 | 100.243 | 98.303 | 98.845 | 97.382 | 100.141 | 98.496 | 97.156 | 98.155 | 49.168 | 99.17 | 98.617 | 99.32 | 98.893 | 97.503 | 99.455 | 98.193 | 98.478 | 99.261 | 97.572 | 97.561 | 95.996 | 98.51 | 97.79 | 98.099 | 99.037 | 98.678 | 97.754 | 98.52 | 98.715 | 98.504 | 98.194 | 98.8 | 98.951 | 98.529 | 98.295 | 98.592 | 98.861 | 98.635 | 97.891 | 83.153 | 98.949 | 98.412
O | 10 | 10 | 10 | 10 | 10 | 10 | 10 | 10 | 10 | 10 | 10 | 10 | 10 | 10 | 10 | 10 | 10 | 10 | 10 | 10 | 10 | 10 | 10 | 10 | 10 | 10 | 10 | 10 | 10 | 10 | 10 | 10 | 10 | 10 | 10 | 10 | 10 | 10 | 10 | 10 | 10 | 10 | 10 | 10 | 10 | 10 | 10 | 10 | 10 | 10 | 10 | 10 | 10 | 10 | 10 | 10 | 10 | 10 | 10 | 10 | 10 | 10 | 10 | 10 | 10 | 10 | 10 | 10 | 10 | 10 | 10 | 10 | 10 | 10 | 10 | 10 | 10 | 10 | 10 | 10 | 10 | 10 | 10 | 10 | 10 | 10 | 10 | 10 | 10 | 10 | 10 | 10 | 10 | 10 | 10 | 10 | 10 | 10 | 10 | 10 | 10 | 10 | 10 | 10 | 10 | 10 | 10 | 10 | 10 | 10 | 10 | 10 | 10 | 10 | 10 | 10 | 10 | 10 | 10 | 10 | 10 | 10 | 10 | 10 | 10 | 10 | 10 | 10
Si | 2.6389 | 2.6622 | 2.61 | 0 | 0 | 3.2096 | 3.296 | 3.2486 | 2.6544 | 2.6247 | 2.6602 | 3.1952 | 3.278 | 3.0871 | 0 | 3.6956 | 2.6812 | 2.6557 | 0.0044 | 2.7072 | 3.2988 | 3.287 | 3.3655 | 0.029 | 3.367 | 0.0266 | 3.1773 | 2.6707 | 0.0389 | 0.059 | 3.0793 | 2.6678 | 2.6542 | 2.6876 | 2.6493 | 3.3052 | 3.3126 | 3.3217 | 3.341 | 3.2925 | 2.829 | 2.8061 | 2.8582 | 0.0031 | 2.8291 | 2.817 | 2.8751 | 0.0152 | 2.7498 | 2.795 | 2.7967 | 3.2444 | 3.2271 | 3.2151 | 3.2051 | 3.255 | 3.1117 | 3.276 | 3.2686 | 3.2333 | 3.0071 | 3.1607 | 3.1766 | 3.2358 | 3.2401 | 3.1366 | 3.1171 | 3.1561 | 3.1956 | 3.1809 | 3.2941 | 3.1543 | 2.9221 | 3.2619 | 3.2393 | 3.2063 | 3.2004 | 3.3062 | 3.3027 | 3.2586 | 3.2316 | 3.2312 | 3.2046 | 3.2251 | 3.1799 | 3.1581 | 3.1677 | 3.0833 | 3.2658 | 3.0102 | 3.3904 | 2.5185 | 2.5221 | 2.5198 | 1.8567 | 3.1925 | 3.1638 | 3.2445 | 3.2162 | 3.194 | 3.1654 | 3.1855 | 3.1561 | 3.1917 | 2.9657 | 3.199 | 3.1995 | 3.2086 | 3.0185 | 3.1491 | 3.2393 | 3.2123 | 3.2048 | 3.2004 | 3.2315 | 3.2263 | 3.1343 | 3.2462 | 3.2196 | 3.2397 | 3.2156 | 3.2262 | 3.2114 | 3.2262 | 3.1367 | 0.0005 | 3.2038 | 3.2189
Ti | 0.0922 | 0.0952 | 0.0949 | 2.8501 | 0.3444 | 0 | 0.0004 | 0.0009 | 0.1149 | 0.1024 | 0.1139 | 0 | 0 | 0 | 0.3954 | 0.0034 | 0.0946 | 0.1085 | 0.3624 | 0.064 | 0.0021 | 0.0004 | 0 | 0 | 0 | 0.1588 | 0 | 0.1014 | 0 | 0 | 0.029 | 0.0892 | 0.0991 | 0.1064 | 0.0894 | 0.002 | 0.0043 | 0.0009 | 0.0011 | 0.0116 | 0.0715 | 0.0739 | 0.0771 | 0.3629 | 0.0795 | 0.0766 | 0.0933 | 0.4575 | 0.0817 | 0.0801 | 0.0845 | 0.0147 | 0.0103 | 0.0138 | 0.0103 | 0.0103 | 0.0273 | 0.0076 | 0.009 | 0.013 | 0.0516 | 0.0223 | 0.0198 | 0.0155 | 0.0098 | 0.0221 | 0.0309 | 0.0219 | 0.0136 | 0.0174 | 0.0075 | 0.0256 | 0.0448 | 0.0085 | 0.0096 | 0.0117 | 0.0183 | 0.0108 | 0.0141 | 0.0117 | 0.0175 | 0.0136 | 0.0142 | 0.0154 | 0.0175 | 0.0202 | 0.0222 | 0.0345 | 0.0076 | 0.0497 | 0.0084 | 0 | 0 | 0 | 0.0578 | 0.0156 | 0.0197 | 0.0114 | 0.0127 | 0.0146 | 0.0178 | 0.017 | 0.021 | 0.0181 | 0.0486 | 0.0166 | 0.0176 | 0.0144 | 0.046 | 0.0268 | 0.012 | 0.0106 | 0.0155 | 0.0085 | 0.0124 | 0.0099 | 0.0227 | 0.0111 | 0.0122 | 0.0147 | 0.0137 | 0.0069 | 0.0159 | 0.0164 | 0.0248 | 0.4037 | 0.0123 | 0.0126
Al | 1.0088 | 0.976 | 1.0314 | 0 | 0.3533 | 1.7882 | 1.6969 | 1.7439 | 0.9542 | 1.0069 | 0.9469 | 1.8032 | 1.7156 | 1.9114 | 0.2936 | 1.3034 | 0.9526 | 0.9777 | 0.3761 | 0.974 | 1.7098 | 1.73 | 1.6567 | 0 | 1.6202 | 0.168 | 1.8385 | 0.9835 | 0 | 0 | 0.375 | 1.0133 | 0.9671 | 0.9692 | 1.0056 | 1.7128 | 1.6951 | 1.6947 | 1.6789 | 0.1757 | 1.0884 | 1.0905 | 0.9733 | 0.2654 | 1.0237 | 1.0647 | 0.996 | 0.7273 | 0.9812 | 0.9634 | 0.9823 | 0.1328 | 0.136 | 0.1604 | 0.1742 | 0.1112 | 1.2901 | 0.0845 | 0.0918 | 0.1272 | 0.4592 | 0.2307 | 0.2155 | 0.135 | 0.1317 | 0.2475 | 0.2799 | 0.2391 | 0.1735 | 0.2226 | 0.0959 | 0.2509 | 0.5382 | 0.0977 | 0.1025 | 0.1029 | 0.0926 | 0.1566 | 0.0956 | 0.1053 | 0.0918 | 0.1361 | 0.1594 | 0.1525 | 0.1782 | 0.2401 | 0.2228 | 0.3759 | 0.0945 | 0.4273 | 1.5508 | 0 | 0.0001 | 0 | 2.4603 | 0.197 | 0.2196 | 0.1391 | 0.1253 | 0.1743 | 0.2173 | 0.1894 | 0.2327 | 0.1961 | 0.5005 | 0.1988 | 0.1758 | 0.1613 | 0.4239 | 0.2613 | 0.1312 | 0.1789 | 0.1792 | 0.1838 | 0.1383 | 0.145 | 0.2967 | 0.1195 | 0.1562 | 0.1082 | 0.1716 | 0.1506 | 0.1714 | 0.1487 | 0.2709 | 0.7585 | 0.1741 | 0.1588
Cr | 0 | 0 | 0.0003 | 0 | 0.0013 | 0 | 0.0008 | 0.0014 | 0 | 0 | 0.002 | 0.0008 | 0.0007 | 0.0005 | 0 | 0 | 0.0007 | 0 | 0.0005 | 0 | 0 | 0.0003 | 0 | 0 | 0 | 0.0013 | 0.0019 | 0 | 0.0019 | 0 | 0 | 0 | 0 | 0 | 0.001 | 0.0012 | 0.0012 | 0.0017 | 0.0024 | 0.0017 | 0.001 | 0.002 | 0.0026 | 0.0618 | 0.0001 | 0.0026 | 0 | 0.0093 | 0.0025 | 0 | 0 | 0.0048 | 0.0069 | 0 | 0.0022 | 0.0009 | 0 | 0.0088 | 0.0041 | 0.0048 | 0 | 0.003 | 0.0044 | 0.0026 | 0.0017 | 0.0014 | 0 | 0 | 0.0004 | 0.0007 | 0.0058 | 0.0009 | 0.0005 | 0.0045 | 0 | 0.0065 | 0.0006 | 0 | 0.0173 | 0.0035 | 0.0066 | 0.0029 | 0.0024 | 0.0028 | 0 | 0.007 | 0.0067 | 0.0002 | 0.003 | 0.0008 | 0.0015 | 0 | 0 | 0.0025 | 0 | 0.0014 | 0.0024 | 0.0057 | 0.0111 | 0.0038 | 0.0048 | 0.0051 | 0.0005 | 0.0002 | 0 | 0.0001 | 0 | 0.0033 | 0.0001 | 0.0021 | 0.0022 | 0.004 | 0.0072 | 0.0025 | 0.0023 | 0.0057 | 0.0032 | 0.005 | 0.0006 | 0.0007 | 0.0018 | 0.0037 | 0.0092 | 0.0062 | 0.0011 | 0 | 0.0002 | 0.005
Fe2 | 0.6189 | 0.579 | 0.679 | 0 | 8.3682 | 0.0185 | 0.0198 | 0.0157 | 0.7348 | 0.726 | 0.7094 | 0.023 | 0.0189 | 0.025 | 8.4099 | 0.0179 | 0.6597 | 0.7323 | 8.284 | 0.6402 | 0.0181 | 0.0166 | 0.0158 | 4.8536 | 0.0178 | 9.0724 | 0.0184 | 0.7228 | 0.0417 | 0.0357 | 0.4307 | 0.6531 | 0.6164 | 0.7223 | 0.6774 | 0.0179 | 0.0195 | 0.0217 | 0.02 | 0.3668 | 0.3474 | 0.3645 | 0.3454 | 8.4181 | 0.3452 | 0.4007 | 0.4304 | 7.4445 | 0.4204 | 0.4188 | 0.4199 | 0.2171 | 0.209 | 0.2519 | 0.2678 | 0.1818 | 0.4649 | 0.1565 | 0.1739 | 0.1838 | 0.4149 | 0.2679 | 0.2484 | 0.2165 | 0.2035 | 0.2987 | 0.3063 | 0.2869 | 0.2635 | 0.265 | 0.1669 | 0.3427 | 0.4446 | 0.1701 | 0.1913 | 0.1838 | 0.1948 | 0.2958 | 0.1604 | 0.1787 | 0.1778 | 0.1942 | 0.2457 | 0.2344 | 0.2791 | 0.2839 | 0.2747 | 0.361 | 0.1655 | 0.4063 | 0.1873 | 0.5735 | 0.5589 | 0.549 | 0.1726 | 0.2524 | 0.2757 | 0.187 | 0.1821 | 0.2533 | 0.2744 | 0.2529 | 0.313 | 0.2582 | 0.4401 | 0.2859 | 0.2807 | 0.2256 | 0.3902 | 0.275 | 0.1951 | 0.2355 | 0.2485 | 0.239 | 0.2107 | 0.208 | 0.3076 | 0.1858 | 0.2283 | 0.212 | 0.2343 | 0.2075 | 0.2149 | 0.2042 | 0.2976 | 7.2173 | 0.2612 | 0.2286
Mn | 0.012 | 0.008 | 0.0085 | 0 | 0.1295 | 0 | 0.0002 | 0.0012 | 0.0184 | 0.0172 | 0.0166 | 0.0004 | 0.0002 | 0.0007 | 0.1268 | 0.0026 | 0.0107 | 0.019 | 0.1202 | 0.0125 | 0.0019 | 0.0011 | 0 | 3.01 | 0.0001 | 0.2119 | 0.0018 | 0.0164 | 0.0171 | 0.0146 | 0.0087 | 0.0108 | 0.0064 | 0.0164 | 0.0109 | 0 | 0.0004 | 0 | 0 | 0.018 | 0.0055 | 0.0047 | 0.0065 | 0.1274 | 0.0032 | 0.0059 | 0.0109 | 0.0864 | 0.0024 | 0.0041 | 0.0029 | 0.0034 | 0.0024 | 0.0045 | 0.0028 | 0.0044 | 0.0098 | 0.0048 | 0.003 | 0.0034 | 0.0087 | 0.0074 | 0.0027 | 0.0064 | 0.0075 | 0.0069 | 0.006 | 0.0072 | 0.0039 | 0.0018 | 0.0022 | 0.0067 | 0.0066 | 0.004 | 0.0017 | 0.0048 | 0.0034 | 0.0065 | 0.0057 | 0.005 | 0.0074 | 0.0032 | 0.0044 | 0.0049 | 0.0055 | 0.0056 | 0.0082 | 0.0023 | 0.0041 | 0.0043 | 0.0056 | 0.0139 | 0.0142 | 0.0142 | 0.0073 | 0.0059 | 0.004 | 0.0045 | 0.0057 | 0.007 | 0.0064 | 0.0045 | 0.0051 | 0.0058 | 0.0062 | 0.0103 | 0.0047 | 0.0043 | 0.0095 | 0.003 | 0.0024 | 0.003 | 0.0018 | 0.0022 | 0.0064 | 0.0035 | 0.0077 | 0.0031 | 0.0071 | 0.0062 | 0.004 | 0.0058 | 0.0026 | 0.0013 | 0.0064 | 0.0395 | 0.0036 | 0.0033
Mg | 1.3456 | 1.4032 | 1.2931 | 0.7369 | 0.2781 | 0.0014 | 0.0013 | 0.0033 | 1.2283 | 1.2318 | 1.2513 | 0.0011 | 0.0023 | 0.0014 | 0.231 | 0 | 1.3155 | 1.2285 | 0.2954 | 1.3512 | 0.0018 | 0 | 0 | 0.4674 | 0 | 0.0615 | 0.0015 | 1.2041 | 0.0311 | 0.0298 | 1.2185 | 1.3007 | 1.3714 | 1.2113 | 1.3098 | 0 | 0 | 0.0002 | 0 | 1.2899 | 1.3617 | 1.3666 | 1.4374 | 0.227 | 1.4316 | 1.3292 | 1.261 | 0.4067 | 1.5207 | 1.4666 | 1.4228 | 1.4855 | 1.4773 | 1.4267 | 1.4143 | 1.5052 | 0.2919 | 1.5232 | 1.5165 | 1.5125 | 1.1965 | 1.4116 | 1.4217 | 1.4652 | 1.4712 | 1.38 | 1.3735 | 1.389 | 1.4358 | 1.3895 | 1.5116 | 1.349 | 1.145 | 1.5468 | 1.5814 | 1.6089 | 1.5843 | 1.3511 | 1.5133 | 1.5705 | 1.5826 | 1.4733 | 1.4402 | 1.4496 | 1.4338 | 1.4075 | 1.3865 | 1.2613 | 1.5407 | 1.2342 | 0.0267 | 4.3414 | 4.3474 | 4.3602 | 1.4565 | 1.4238 | 1.405 | 1.4831 | 1.5382 | 1.4179 | 1.4155 | 1.417 | 1.3856 | 1.4117 | 1.1789 | 1.3899 | 1.3943 | 1.4541 | 1.2334 | 1.392 | 1.4885 | 1.4389 | 1.4221 | 1.454 | 1.487 | 1.4919 | 1.3216 | 1.5038 | 1.4586 | 1.5065 | 1.4324 | 1.473 | 1.4598 | 1.4752 | 1.3804 | 0.7972 | 1.4188 | 1.4787
Ca | 0.8319 | 0.8289 | 0.8286 | 0.8827 | 0 | 0.5343 | 0.4585 | 0.5022 | 0.8148 | 0.8258 | 0.8182 | 0.543 | 0.4631 | 0.6507 | 0.001 | 0.0134 | 0.809 | 0.8049 | 0 | 0.7639 | 0.4349 | 0.4561 | 0.3794 | 1.5992 | 0.3876 | 0.0149 | 0.5533 | 0.8151 | 9.8169 | 9.7973 | 1.5311 | 0.7897 | 0.8144 | 0.7799 | 0.7889 | 0.4306 | 0.4251 | 0.404 | 0.4014 | 1.4123 | 0.6794 | 0.6861 | 0.6685 | 0 | 0.6835 | 0.687 | 0.672 | 0 | 0.7237 | 0.7228 | 0.7212 | 1.5546 | 1.6069 | 1.6036 | 1.6024 | 1.5971 | 0.8101 | 1.5953 | 1.5937 | 1.5924 | 1.5478 | 1.578 | 1.5859 | 1.5864 | 1.6027 | 1.5986 | 1.5578 | 1.5818 | 1.6008 | 1.5944 | 1.549 | 1.5477 | 1.6389 | 1.572 | 1.5583 | 1.5852 | 1.6248 | 1.4598 | 1.506 | 1.5303 | 1.5701 | 1.6179 | 1.6096 | 1.5831 | 1.6036 | 1.5569 | 1.5853 | 1.5568 | 1.5862 | 1.5693 | 0.1051 | 0.0306 | 0.0321 | 0.0308 | 0.1986 | 1.5837 | 1.5977 | 1.5807 | 1.5952 | 1.6228 | 1.5845 | 1.6105 | 1.5759 | 1.5918 | 1.5705 | 1.5645 | 1.6082 | 1.6037 | 1.5783 | 1.5629 | 1.5974 | 1.5876 | 1.5879 | 1.5873 | 1.5869 | 1.5866 | 1.5785 | 1.5901 | 1.5922 | 1.5906 | 1.5953 | 1.6003 | 1.5791 | 1.5861 | 1.5664 | 0 | 1.6055 | 1.5671
Na | 0.3256 | 0.2968 | 0.3642 | 3.5143 | 0.007 | 0.6381 | 0.7094 | 0.6683 | 0.3397 | 0.3546 | 0.34 | 0.63 | 0.7156 | 0.5309 | 0 | 0.2554 | 0.3381 | 0.3286 | 0.0018 | 0.3518 | 0.7039 | 0.6641 | 0.7103 | 0.0013 | 0.7888 | 0.0203 | 0.5843 | 0.3246 | 0.0172 | 0.002 | 0.0621 | 0.3249 | 0.3652 | 0.3291 | 0.3419 | 0.6788 | 0.7003 | 0.7074 | 0.6854 | 0.0771 | 0.253 | 0.2656 | 0.3125 | 0 | 0.2682 | 0.2822 | 0.2827 | 0.0198 | 0.2808 | 0.2805 | 0.2821 | 0.0255 | 0.0305 | 0.0292 | 0.0324 | 0.0243 | 0.2687 | 0.0245 | 0.0242 | 0.0317 | 0.05 | 0.0364 | 0.0342 | 0.0315 | 0.0292 | 0.0477 | 0.0744 | 0.037 | 0.0283 | 0.0314 | 0.0264 | 0.0325 | 0.0461 | 0.0213 | 0.0277 | 0.0325 | 0.0292 | 0.0356 | 0.0226 | 0.019 | 0.0265 | 0.0265 | 0.0325 | 0.0254 | 0.0314 | 0.0375 | 0.0376 | 0.0314 | 0.0198 | 0.0449 | 0.6721 | 0 | 0 | 0.0002 | 0.8734 | 0.0404 | 0.0341 | 0.0291 | 0.0271 | 0.0271 | 0.0395 | 0.034 | 0.0332 | 0.0363 | 0.0461 | 0.0393 | 0.0265 | 0.0348 | 0.0459 | 0.0403 | 0.0269 | 0.0299 | 0.0376 | 0.0327 | 0.0208 | 0.0231 | 0.0416 | 0.0302 | 0.0297 | 0.023 | 0.0308 | 0.0307 | 0.034 | 0.031 | 0.0361 | 0 | 0.0305 | 0.0274
K | 0.1051 | 0.1074 | 0.1031 | 1.051 | 0 | 0.0468 | 0.0509 | 0.0514 | 0.128 | 0.1147 | 0.125 | 0.0423 | 0.0537 | 0.0293 | 0 | 0.9707 | 0.1092 | 0.112 | 0.0018 | 0.0994 | 0.0483 | 0.0477 | 0.0675 | 0.0129 | 0.0714 | 0.0089 | 0.0351 | 0.1193 | 0 | 0.0043 | 0 | 0.0989 | 0.1033 | 0.1218 | 0.1085 | 0.0524 | 0.0524 | 0.0598 | 0.0595 | 0 | 0.0845 | 0.0894 | 0.0978 | 0.0091 | 0.0944 | 0.0943 | 0.1072 | 0.0008 | 0.1077 | 0.1042 | 0.1122 | 0.0008 | 0 | 0.0001 | 0.0025 | 0.0012 | 0.1513 | 0.0015 | 0.0005 | 0.0004 | 0.0014 | 0.0007 | 0.0021 | 0.002 | 0.0015 | 0.0023 | 0.0063 | 0.0014 | 0.0034 | 0 | 0.0014 | 0 | 0.0001 | 0.0003 | 0.0013 | 0 | 0.0015 | 0.0001 | 0.0004 | 0 | 0.0014 | 0 | 0 | 0.0006 | 0.0002 | 0.0002 | 0.0015 | 0.0031 | 0.001 | 0 | 0.4243 | 0.0016 | 0.0002 | 0 | 0.4146 | 0.0007 | 0 | 0 | 0 | 0.0015 | 0 | 0.0006 | 0 | 0.0005 | 0 | 0 | 0.0016 | 0.001 | 0.0013 | 0 | 0 | 0.0001 | 0 | 0.0021 | 0.0001 | 0 | 0.0001 | 0 | 0 | 0 | 0 | 0.0009 | 0.0004 | 0 | 0 | 0 | 0.0006 | 0
Ni | 0.0008 | 0 | 0 | 0.3976 | 0 | 0.0019 | 0.0008 | 0.001 | 0 | 0 | 0.0006 | 0 | 0.0005 | 0 | 0 | 0 | 0 | 0.0002 | 0 | 0.0033 | 0.0008 | 0 | 0 | 0.0047 | 0 | 0 | 0 | 0 | 0.004 | 0.0014 | 0.0008 | 0 | 0 | 0.0029 | 0.0006 | 0.0005 | 0.0005 | 0.0009 | 0 | 0 | 0.0023 | 0.0019 | 0.0025 | 0.0003 | 0.0021 | 0.001 | 0 | 0.0019 | 0 | 0 | 0.0003 | 0.0017 | 0 | 0.0001 | 0 | 0 | 0.0002 | 0 | 0.0015 | 0.0012 | 0.0001 | 0 | 0.0005 | 0 | 0 | 0 | 0.0003 | 0.0013 | 0.0007 | 0.0019 | 0.0005 | 0.0002 | 0 | 0.0022 | 0.0011 | 0.001 | 0 | 0 | 0 | 0.0019 | 0.0024 | 0 | 0.0034 | 0.0014 | 0 | 0 | 0.0014 | 0.0015 | 0 | 0.0017 | 0.0012 | 0.0027 | 0.0031 | 0.0023 | 0.0016 | 0 | 0.0007 | 0.001 | 0.0029 | 0.0004 | 0 | 0.001 | 0 | 0 | 0.002 | 0.0004 | 0.0003 | 0.0015 | 0 | 0 | 0.0005 | 0 | 0.0008 | 0.0028 | 0 | 0 | 0 | 0.0006 | 0.0001 | 0.0008 | 0 | 0 | 0.0007 | 0 | 0.0003 | 0 | 0.0016 | 0
Total | 6.9798 | 6.9566 | 7.0129 | 9.4326 | 9.4818 | 6.2388 | 6.2349 | 6.2378 | 6.9875 | 7.0041 | 6.984 | 6.2389 | 6.2485 | 6.237 | 9.4578 | 6.2624 | 6.9712 | 6.9673 | 9.4467 | 6.9674 | 6.2203 | 6.2033 | 6.1951 | 9.9781 | 6.253 | 9.7446 | 6.2121 | 6.9581 | 9.9687 | 9.9441 | 6.7352 | 6.9483 | 6.9975 | 6.9469 | 6.9832 | 6.2014 | 6.2113 | 6.2128 | 6.1897 | 6.6458 | 6.7236 | 6.7513 | 6.7819 | 9.475 | 6.7607 | 6.761 | 6.7286 | 9.1694 | 6.8709 | 6.8355 | 6.8248 | 6.6852 | 6.7064 | 6.7055 | 6.7139 | 6.6914 | 6.426 | 6.6827 | 6.6868 | 6.7037 | 6.7374 | 6.7187 | 6.7118 | 6.6968 | 6.6988 | 6.7418 | 6.7524 | 6.7217 | 6.7196 | 6.7057 | 6.6615 | 6.7105 | 6.7869 | 6.6893 | 6.7143 | 6.7435 | 6.75 | 6.6225 | 6.6381 | 6.6847 | 6.7157 | 6.699 | 6.7165 | 6.6949 | 6.7292 | 6.717 | 6.7148 | 6.7114 | 6.6883 | 6.7486 | 6.3733 | 7.4823 | 7.478 | 7.4791 | 7.4993 | 6.7133 | 6.7225 | 6.6862 | 6.7165 | 6.7167 | 6.7256 | 6.7175 | 6.723 | 6.7104 | 6.7585 | 6.7047 | 6.7091 | 6.7126 | 6.7471 | 6.7125 | 6.6954 | 6.7007 | 6.7054 | 6.7153 | 6.6963 | 6.7 | 6.7139 | 6.6955 | 6.7046 | 6.7026 | 6.6994 | 6.7056 | 6.6995 | 6.6954 | 6.7205 | 9.2166 | 6.7122 | 6.7003
O | 10 | 10 | 10 | 10 | 10 | 10 | 10 | 10 | 10 | 10 | 10 | 10 | 10 | 10 | 10 | 10 | 10 | 10 | 10 | 10 | 10 | 10 | 10 | 10 | 10 | 10 | 10 | 10 | 10 | 10 | 10 | 10 | 10 | 10 | 10 | 10 | 10 | 10 | 10 | 10 | 10 | 10 | 10 | 10 | 10 | 10 | 10 | 10 | 10 | 10 | 10 | 10 | 10 | 10 | 10 | 10 | 10 | 10 | 10 | 10 | 10 | 10 | 10 | 10 | 10 | 10 | 10 | 10 | 10 | 10 | 10 | 10 | 10 | 10 | 10 | 10 | 10 | 10 | 10 | 10 | 10 | 10 | 10 | 10 | 10 | 10 | 10 | 10 | 10 | 10 | 10 | 10 | 10 | 10 | 10 | 10 | 10 | 10 | 10 | 10 | 10 | 10 | 10 | 10 | 10 | 10 | 10 | 10 | 10 | 10 | 10 | 10 | 10 | 10 | 10 | 10 | 10 | 10 | 10 | 10 | 10 | 10 | 10 | 10 | 10 | 10 | 10 | 10
Si | 2.6389 | 2.6622 | 2.61 | 0 | 0 | 3.2096 | 3.296 | 3.2486 | 2.6544 | 2.6247 | 2.6602 | 3.1952 | 3.278 | 3.0871 | 0 | 3.6956 | 2.6812 | 2.6557 | 0.0044 | 2.7072 | 3.2988 | 3.287 | 3.3655 | 0.029 | 3.367 | 0.0266 | 3.1773 | 2.6707 | 0.0389 | 0.059 | 3.0793 | 2.6678 | 2.6542 | 2.6876 | 2.6493 | 3.3052 | 3.3126 | 3.3217 | 3.341 | 3.2925 | 2.829 | 2.8061 | 2.8582 | 0.0031 | 2.8291 | 2.817 | 2.8751 | 0.0152 | 2.7498 | 2.795 | 2.7967 | 3.2444 | 3.2271 | 3.2151 | 3.2051 | 3.255 | 3.1117 | 3.276 | 3.2686 | 3.2333 | 3.0071 | 3.1607 | 3.1766 | 3.2358 | 3.2401 | 3.1366 | 3.1171 | 3.1561 | 3.1956 | 3.1809 | 3.2941 | 3.1543 | 2.9221 | 3.2619 | 3.2393 | 3.2063 | 3.2004 | 3.3062 | 3.3027 | 3.2586 | 3.2316 | 3.2312 | 3.2046 | 3.2251 | 3.1799 | 3.1581 | 3.1677 | 3.0833 | 3.2658 | 3.0102 | 3.3904 | 2.5185 | 2.5221 | 2.5198 | 1.8567 | 3.1925 | 3.1638 | 3.2445 | 3.2162 | 3.194 | 3.1654 | 3.1855 | 3.1561 | 3.1917 | 2.9657 | 3.199 | 3.1995 | 3.2086 | 3.0185 | 3.1491 | 3.2393 | 3.2123 | 3.2048 | 3.2004 | 3.2315 | 3.2263 | 3.1343 | 3.2462 | 3.2196 | 3.2397 | 3.2156 | 3.2262 | 3.2114 | 3.2262 | 3.1367 | 0.0005 | 3.2038 | 3.2189
Ti | 0.0922 | 0.0952 | 0.0949 | 2.8501 | 0.3444 | 0 | 0.0004 | 0.0009 | 0.1149 | 0.1024 | 0.1139 | 0 | 0 | 0 | 0.3954 | 0.0034 | 0.0946 | 0.1085 | 0.3624 | 0.064 | 0.0021 | 0.0004 | 0 | 0 | 0 | 0.1588 | 0 | 0.1014 | 0 | 0 | 0.029 | 0.0892 | 0.0991 | 0.1064 | 0.0894 | 0.002 | 0.0043 | 0.0009 | 0.0011 | 0.0116 | 0.0715 | 0.0739 | 0.0771 | 0.3629 | 0.0795 | 0.0766 | 0.0933 | 0.4575 | 0.0817 | 0.0801 | 0.0845 | 0.0147 | 0.0103 | 0.0138 | 0.0103 | 0.0103 | 0.0273 | 0.0076 | 0.009 | 0.013 | 0.0516 | 0.0223 | 0.0198 | 0.0155 | 0.0098 | 0.0221 | 0.0309 | 0.0219 | 0.0136 | 0.0174 | 0.0075 | 0.0256 | 0.0448 | 0.0085 | 0.0096 | 0.0117 | 0.0183 | 0.0108 | 0.0141 | 0.0117 | 0.0175 | 0.0136 | 0.0142 | 0.0154 | 0.0175 | 0.0202 | 0.0222 | 0.0345 | 0.0076 | 0.0497 | 0.0084 | 0 | 0 | 0 | 0.0578 | 0.0156 | 0.0197 | 0.0114 | 0.0127 | 0.0146 | 0.0178 | 0.017 | 0.021 | 0.0181 | 0.0486 | 0.0166 | 0.0176 | 0.0144 | 0.046 | 0.0268 | 0.012 | 0.0106 | 0.0155 | 0.0085 | 0.0124 | 0.0099 | 0.0227 | 0.0111 | 0.0122 | 0.0147 | 0.0137 | 0.0069 | 0.0159 | 0.0164 | 0.0248 | 0.4037 | 0.0123 | 0.0126
Al | 1.0088 | 0.976 | 1.0314 | 0 | 0.3533 | 1.7882 | 1.6969 | 1.7439 | 0.9542 | 1.0069 | 0.9469 | 1.8032 | 1.7156 | 1.9114 | 0.2936 | 1.3034 | 0.9526 | 0.9777 | 0.3761 | 0.974 | 1.7098 | 1.73 | 1.6567 | 0 | 1.6202 | 0.168 | 1.8385 | 0.9835 | 0 | 0 | 0.375 | 1.0133 | 0.9671 | 0.9692 | 1.0056 | 1.7128 | 1.6951 | 1.6947 | 1.6789 | 0.1757 | 1.0884 | 1.0905 | 0.9733 | 0.2654 | 1.0237 | 1.0647 | 0.996 | 0.7273 | 0.9812 | 0.9634 | 0.9823 | 0.1328 | 0.136 | 0.1604 | 0.1742 | 0.1112 | 1.2901 | 0.0845 | 0.0918 | 0.1272 | 0.4592 | 0.2307 | 0.2155 | 0.135 | 0.1317 | 0.2475 | 0.2799 | 0.2391 | 0.1735 | 0.2226 | 0.0959 | 0.2509 | 0.5382 | 0.0977 | 0.1025 | 0.1029 | 0.0926 | 0.1566 | 0.0956 | 0.1053 | 0.0918 | 0.1361 | 0.1594 | 0.1525 | 0.1782 | 0.2401 | 0.2228 | 0.3759 | 0.0945 | 0.4273 | 1.5508 | 0 | 0.0001 | 0 | 2.4603 | 0.197 | 0.2196 | 0.1391 | 0.1253 | 0.1743 | 0.2173 | 0.1894 | 0.2327 | 0.1961 | 0.5005 | 0.1988 | 0.1758 | 0.1613 | 0.4239 | 0.2613 | 0.1312 | 0.1789 | 0.1792 | 0.1838 | 0.1383 | 0.145 | 0.2967 | 0.1195 | 0.1562 | 0.1082 | 0.1716 | 0.1506 | 0.1714 | 0.1487 | 0.2709 | 0.7585 | 0.1741 | 0.1588
Cr | 0 | 0 | 0.0003 | 0 | 0.0013 | 0 | 0.0008 | 0.0014 | 0 | 0 | 0.002 | 0.0008 | 0.0007 | 0.0005 | 0 | 0 | 0.0007 | 0 | 0.0005 | 0 | 0 | 0.0003 | 0 | 0 | 0 | 0.0013 | 0.0019 | 0 | 0.0019 | 0 | 0 | 0 | 0 | 0 | 0.001 | 0.0012 | 0.0012 | 0.0017 | 0.0024 | 0.0017 | 0.001 | 0.002 | 0.0026 | 0.0618 | 0.0001 | 0.0026 | 0 | 0.0093 | 0.0025 | 0 | 0 | 0.0048 | 0.0069 | 0 | 0.0022 | 0.0009 | 0 | 0.0088 | 0.0041 | 0.0048 | 0 | 0.003 | 0.0044 | 0.0026 | 0.0017 | 0.0014 | 0 | 0 | 0.0004 | 0.0007 | 0.0058 | 0.0009 | 0.0005 | 0.0045 | 0 | 0.0065 | 0.0006 | 0 | 0.0173 | 0.0035 | 0.0066 | 0.0029 | 0.0024 | 0.0028 | 0 | 0.007 | 0.0067 | 0.0002 | 0.003 | 0.0008 | 0.0015 | 0 | 0 | 0.0025 | 0 | 0.0014 | 0.0024 | 0.0057 | 0.0111 | 0.0038 | 0.0048 | 0.0051 | 0.0005 | 0.0002 | 0 | 0.0001 | 0 | 0.0033 | 0.0001 | 0.0021 | 0.0022 | 0.004 | 0.0072 | 0.0025 | 0.0023 | 0.0057 | 0.0032 | 0.005 | 0.0006 | 0.0007 | 0.0018 | 0.0037 | 0.0092 | 0.0062 | 0.0011 | 0 | 0.0002 | 0.005
Fe2 | 0.6189 | 0.579 | 0.679 | 0 | 8.3682 | 0.0185 | 0.0198 | 0.0157 | 0.7348 | 0.726 | 0.7094 | 0.023 | 0.0189 | 0.025 | 8.4099 | 0.0179 | 0.6597 | 0.7323 | 8.284 | 0.6402 | 0.0181 | 0.0166 | 0.0158 | 4.8536 | 0.0178 | 9.0724 | 0.0184 | 0.7228 | 0.0417 | 0.0357 | 0.4307 | 0.6531 | 0.6164 | 0.7223 | 0.6774 | 0.0179 | 0.0195 | 0.0217 | 0.02 | 0.3668 | 0.3474 | 0.3645 | 0.3454 | 8.4181 | 0.3452 | 0.4007 | 0.4304 | 7.4445 | 0.4204 | 0.4188 | 0.4199 | 0.2171 | 0.209 | 0.2519 | 0.2678 | 0.1818 | 0.4649 | 0.1565 | 0.1739 | 0.1838 | 0.4149 | 0.2679 | 0.2484 | 0.2165 | 0.2035 | 0.2987 | 0.3063 | 0.2869 | 0.2635 | 0.265 | 0.1669 | 0.3427 | 0.4446 | 0.1701 | 0.1913 | 0.1838 | 0.1948 | 0.2958 | 0.1604 | 0.1787 | 0.1778 | 0.1942 | 0.2457 | 0.2344 | 0.2791 | 0.2839 | 0.2747 | 0.361 | 0.1655 | 0.4063 | 0.1873 | 0.5735 | 0.5589 | 0.549 | 0.1726 | 0.2524 | 0.2757 | 0.187 | 0.1821 | 0.2533 | 0.2744 | 0.2529 | 0.313 | 0.2582 | 0.4401 | 0.2859 | 0.2807 | 0.2256 | 0.3902 | 0.275 | 0.1951 | 0.2355 | 0.2485 | 0.239 | 0.2107 | 0.208 | 0.3076 | 0.1858 | 0.2283 | 0.212 | 0.2343 | 0.2075 | 0.2149 | 0.2042 | 0.2976 | 7.2173 | 0.2612 | 0.2286
Mn | 0.012 | 0.008 | 0.0085 | 0 | 0.1295 | 0 | 0.0002 | 0.0012 | 0.0184 | 0.0172 | 0.0166 | 0.0004 | 0.0002 | 0.0007 | 0.1268 | 0.0026 | 0.0107 | 0.019 | 0.1202 | 0.0125 | 0.0019 | 0.0011 | 0 | 3.01 | 0.0001 | 0.2119 | 0.0018 | 0.0164 | 0.0171 | 0.0146 | 0.0087 | 0.0108 | 0.0064 | 0.0164 | 0.0109 | 0 | 0.0004 | 0 | 0 | 0.018 | 0.0055 | 0.0047 | 0.0065 | 0.1274 | 0.0032 | 0.0059 | 0.0109 | 0.0864 | 0.0024 | 0.0041 | 0.0029 | 0.0034 | 0.0024 | 0.0045 | 0.0028 | 0.0044 | 0.0098 | 0.0048 | 0.003 | 0.0034 | 0.0087 | 0.0074 | 0.0027 | 0.0064 | 0.0075 | 0.0069 | 0.006 | 0.0072 | 0.0039 | 0.0018 | 0.0022 | 0.0067 | 0.0066 | 0.004 | 0.0017 | 0.0048 | 0.0034 | 0.0065 | 0.0057 | 0.005 | 0.0074 | 0.0032 | 0.0044 | 0.0049 | 0.0055 | 0.0056 | 0.0082 | 0.0023 | 0.0041 | 0.0043 | 0.0056 | 0.0139 | 0.0142 | 0.0142 | 0.0073 | 0.0059 | 0.004 | 0.0045 | 0.0057 | 0.007 | 0.0064 | 0.0045 | 0.0051 | 0.0058 | 0.0062 | 0.0103 | 0.0047 | 0.0043 | 0.0095 | 0.003 | 0.0024 | 0.003 | 0.0018 | 0.0022 | 0.0064 | 0.0035 | 0.0077 | 0.0031 | 0.0071 | 0.0062 | 0.004 | 0.0058 | 0.0026 | 0.0013 | 0.0064 | 0.0395 | 0.0036 | 0.0033
Mg | 1.3456 | 1.4032 | 1.2931 | 0.7369 | 0.2781 | 0.0014 | 0.0013 | 0.0033 | 1.2283 | 1.2318 | 1.2513 | 0.0011 | 0.0023 | 0.0014 | 0.231 | 0 | 1.3155 | 1.2285 | 0.2954 | 1.3512 | 0.0018 | 0 | 0 | 0.4674 | 0 | 0.0615 | 0.0015 | 1.2041 | 0.0311 | 0.0298 | 1.2185 | 1.3007 | 1.3714 | 1.2113 | 1.3098 | 0 | 0 | 0.0002 | 0 | 1.2899 | 1.3617 | 1.3666 | 1.4374 | 0.227 | 1.4316 | 1.3292 | 1.261 | 0.4067 | 1.5207 | 1.4666 | 1.4228 | 1.4855 | 1.4773 | 1.4267 | 1.4143 | 1.5052 | 0.2919 | 1.5232 | 1.5165 | 1.5125 | 1.1965 | 1.4116 | 1.4217 | 1.4652 | 1.4712 | 1.38 | 1.3735 | 1.389 | 1.4358 | 1.3895 | 1.5116 | 1.349 | 1.145 | 1.5468 | 1.5814 | 1.6089 | 1.5843 | 1.3511 | 1.5133 | 1.5705 | 1.5826 | 1.4733 | 1.4402 | 1.4496 | 1.4338 | 1.4075 | 1.3865 | 1.2613 | 1.5407 | 1.2342 | 0.0267 | 4.3414 | 4.3474 | 4.3602 | 1.4565 | 1.4238 | 1.405 | 1.4831 | 1.5382 | 1.4179 | 1.4155 | 1.417 | 1.3856 | 1.4117 | 1.1789 | 1.3899 | 1.3943 | 1.4541 | 1.2334 | 1.392 | 1.4885 | 1.4389 | 1.4221 | 1.454 | 1.487 | 1.4919 | 1.3216 | 1.5038 | 1.4586 | 1.5065 | 1.4324 | 1.473 | 1.4598 | 1.4752 | 1.3804 | 0.7972 | 1.4188 | 1.4787
Ca | 0.8319 | 0.8289 | 0.8286 | 0.8827 | 0 | 0.5343 | 0.4585 | 0.5022 | 0.8148 | 0.8258 | 0.8182 | 0.543 | 0.4631 | 0.6507 | 0.001 | 0.0134 | 0.809 | 0.8049 | 0 | 0.7639 | 0.4349 | 0.4561 | 0.3794 | 1.5992 | 0.3876 | 0.0149 | 0.5533 | 0.8151 | 9.8169 | 9.7973 | 1.5311 | 0.7897 | 0.8144 | 0.7799 | 0.7889 | 0.4306 | 0.4251 | 0.404 | 0.4014 | 1.4123 | 0.6794 | 0.6861 | 0.6685 | 0 | 0.6835 | 0.687 | 0.672 | 0 | 0.7237 | 0.7228 | 0.7212 | 1.5546 | 1.6069 | 1.6036 | 1.6024 | 1.5971 | 0.8101 | 1.5953 | 1.5937 | 1.5924 | 1.5478 | 1.578 | 1.5859 | 1.5864 | 1.6027 | 1.5986 | 1.5578 | 1.5818 | 1.6008 | 1.5944 | 1.549 | 1.5477 | 1.6389 | 1.572 | 1.5583 | 1.5852 | 1.6248 | 1.4598 | 1.506 | 1.5303 | 1.5701 | 1.6179 | 1.6096 | 1.5831 | 1.6036 | 1.5569 | 1.5853 | 1.5568 | 1.5862 | 1.5693 | 0.1051 | 0.0306 | 0.0321 | 0.0308 | 0.1986 | 1.5837 | 1.5977 | 1.5807 | 1.5952 | 1.6228 | 1.5845 | 1.6105 | 1.5759 | 1.5918 | 1.5705 | 1.5645 | 1.6082 | 1.6037 | 1.5783 | 1.5629 | 1.5974 | 1.5876 | 1.5879 | 1.5873 | 1.5869 | 1.5866 | 1.5785 | 1.5901 | 1.5922 | 1.5906 | 1.5953 | 1.6003 | 1.5791 | 1.5861 | 1.5664 | 0 | 1.6055 | 1.5671
Na | 0.3256 | 0.2968 | 0.3642 | 3.5143 | 0.007 | 0.6381 | 0.7094 | 0.6683 | 0.3397 | 0.3546 | 0.34 | 0.63 | 0.7156 | 0.5309 | 0 | 0.2554 | 0.3381 | 0.3286 | 0.0018 | 0.3518 | 0.7039 | 0.6641 | 0.7103 | 0.0013 | 0.7888 | 0.0203 | 0.5843 | 0.3246 | 0.0172 | 0.002 | 0.0621 | 0.3249 | 0.3652 | 0.3291 | 0.3419 | 0.6788 | 0.7003 | 0.7074 | 0.6854 | 0.0771 | 0.253 | 0.2656 | 0.3125 | 0 | 0.2682 | 0.2822 | 0.2827 | 0.0198 | 0.2808 | 0.2805 | 0.2821 | 0.0255 | 0.0305 | 0.0292 | 0.0324 | 0.0243 | 0.2687 | 0.0245 | 0.0242 | 0.0317 | 0.05 | 0.0364 | 0.0342 | 0.0315 | 0.0292 | 0.0477 | 0.0744 | 0.037 | 0.0283 | 0.0314 | 0.0264 | 0.0325 | 0.0461 | 0.0213 | 0.0277 | 0.0325 | 0.0292 | 0.0356 | 0.0226 | 0.019 | 0.0265 | 0.0265 | 0.0325 | 0.0254 | 0.0314 | 0.0375 | 0.0376 | 0.0314 | 0.0198 | 0.0449 | 0.6721 | 0 | 0 | 0.0002 | 0.8734 | 0.0404 | 0.0341 | 0.0291 | 0.0271 | 0.0271 | 0.0395 | 0.034 | 0.0332 | 0.0363 | 0.0461 | 0.0393 | 0.0265 | 0.0348 | 0.0459 | 0.0403 | 0.0269 | 0.0299 | 0.0376 | 0.0327 | 0.0208 | 0.0231 | 0.0416 | 0.0302 | 0.0297 | 0.023 | 0.0308 | 0.0307 | 0.034 | 0.031 | 0.0361 | 0 | 0.0305 | 0.0274
K | 0.1051 | 0.1074 | 0.1031 | 1.051 | 0 | 0.0468 | 0.0509 | 0.0514 | 0.128 | 0.1147 | 0.125 | 0.0423 | 0.0537 | 0.0293 | 0 | 0.9707 | 0.1092 | 0.112 | 0.0018 | 0.0994 | 0.0483 | 0.0477 | 0.0675 | 0.0129 | 0.0714 | 0.0089 | 0.0351 | 0.1193 | 0 | 0.0043 | 0 | 0.0989 | 0.1033 | 0.1218 | 0.1085 | 0.0524 | 0.0524 | 0.0598 | 0.0595 | 0 | 0.0845 | 0.0894 | 0.0978 | 0.0091 | 0.0944 | 0.0943 | 0.1072 | 0.0008 | 0.1077 | 0.1042 | 0.1122 | 0.0008 | 0 | 0.0001 | 0.0025 | 0.0012 | 0.1513 | 0.0015 | 0.0005 | 0.0004 | 0.0014 | 0.0007 | 0.0021 | 0.002 | 0.0015 | 0.0023 | 0.0063 | 0.0014 | 0.0034 | 0 | 0.0014 | 0 | 0.0001 | 0.0003 | 0.0013 | 0 | 0.0015 | 0.0001 | 0.0004 | 0 | 0.0014 | 0 | 0 | 0.0006 | 0.0002 | 0.0002 | 0.0015 | 0.0031 | 0.001 | 0 | 0.4243 | 0.0016 | 0.0002 | 0 | 0.4146 | 0.0007 | 0 | 0 | 0 | 0.0015 | 0 | 0.0006 | 0 | 0.0005 | 0 | 0 | 0.0016 | 0.001 | 0.0013 | 0 | 0 | 0.0001 | 0 | 0.0021 | 0.0001 | 0 | 0.0001 | 0 | 0 | 0 | 0 | 0.0009 | 0.0004 | 0 | 0 | 0 | 0.0006 | 0
Ni | 0.0008 | 0 | 0 | 0.3976 | 0 | 0.0019 | 0.0008 | 0.001 | 0 | 0 | 0.0006 | 0 | 0.0005 | 0 | 0 | 0 | 0 | 0.0002 | 0 | 0.0033 | 0.0008 | 0 | 0 | 0.0047 | 0 | 0 | 0 | 0 | 0.004 | 0.0014 | 0.0008 | 0 | 0 | 0.0029 | 0.0006 | 0.0005 | 0.0005 | 0.0009 | 0 | 0 | 0.0023 | 0.0019 | 0.0025 | 0.0003 | 0.0021 | 0.001 | 0 | 0.0019 | 0 | 0 | 0.0003 | 0.0017 | 0 | 0.0001 | 0 | 0 | 0.0002 | 0 | 0.0015 | 0.0012 | 0.0001 | 0 | 0.0005 | 0 | 0 | 0 | 0.0003 | 0.0013 | 0.0007 | 0.0019 | 0.0005 | 0.0002 | 0 | 0.0022 | 0.0011 | 0.001 | 0 | 0 | 0 | 0.0019 | 0.0024 | 0 | 0.0034 | 0.0014 | 0 | 0 | 0.0014 | 0.0015 | 0 | 0.0017 | 0.0012 | 0.0027 | 0.0031 | 0.0023 | 0.0016 | 0 | 0.0007 | 0.001 | 0.0029 | 0.0004 | 0 | 0.001 | 0 | 0 | 0.002 | 0.0004 | 0.0003 | 0.0015 | 0 | 0 | 0.0005 | 0 | 0.0008 | 0.0028 | 0 | 0 | 0 | 0.0006 | 0.0001 | 0.0008 | 0 | 0 | 0.0007 | 0 | 0.0003 | 0 | 0.0016 | 0
Total | 6.9798 | 6.9566 | 7.0129 | 9.4326 | 9.4818 | 6.2388 | 6.2349 | 6.2378 | 6.9875 | 7.0041 | 6.984 | 6.2389 | 6.2485 | 6.237 | 9.4578 | 6.2624 | 6.9712 | 6.9673 | 9.4467 | 6.9674 | 6.2203 | 6.2033 | 6.1951 | 9.9781 | 6.253 | 9.7446 | 6.2121 | 6.9581 | 9.9687 | 9.9441 | 6.7352 | 6.9483 | 6.9975 | 6.9469 | 6.9832 | 6.2014 | 6.2113 | 6.2128 | 6.1897 | 6.6458 | 6.7236 | 6.7513 | 6.7819 | 9.475 | 6.7607 | 6.761 | 6.7286 | 9.1694 | 6.8709 | 6.8355 | 6.8248 | 6.6852 | 6.7064 | 6.7055 | 6.7139 | 6.6914 | 6.426 | 6.6827 | 6.6868 | 6.7037 | 6.7374 | 6.7187 | 6.7118 | 6.6968 | 6.6988 | 6.7418 | 6.7524 | 6.7217 | 6.7196 | 6.7057 | 6.6615 | 6.7105 | 6.7869 | 6.6893 | 6.7143 | 6.7435 | 6.75 | 6.6225 | 6.6381 | 6.6847 | 6.7157 | 6.699 | 6.7165 | 6.6949 | 6.7292 | 6.717 | 6.7148 | 6.7114 | 6.6883 | 6.7486 | 6.3733 | 7.4823 | 7.478 | 7.4791 | 7.4993 | 6.7133 | 6.7225 | 6.6862 | 6.7165 | 6.7167 | 6.7256 | 6.7175 | 6.723 | 6.7104 | 6.7585 | 6.7047 | 6.7091 | 6.7126 | 6.7471 | 6.7125 | 6.6954 | 6.7007 | 6.7054 | 6.7153 | 6.6963 | 6.7 | 6.7139 | 6.6955 | 6.7046 | 6.7026 | 6.6994 | 6.7056 | 6.6995 | 6.6954 | 6.7205 | 9.2166 | 6.7122 | 6.7003
X | 79.341 | 79.248 | 76.379 | 75.2 | 75.165 | 76.594 | 76.675 | 76.7 | 76.954 | 77.312 | 77.2 | 77.967 | 78.127 | 78.138 | 77.776 | 78.058 | 78.106 | 77.988 | 77.585 | 79.981 | 79.57 | 63.398 | 63.961 | 64.188 | 65.152 | 67.437 | 68.019 | 67.771 | 67.859 | 67.868 | 68.14 | 64.153 | 64.576 | 64.043 | 63.803 | 62.859 | 62.446 | 62.043 | 62.043 | 62.117 | 68.948 | 68.948 | 69.278 | 69.406 | 69.559 | 68.457 | 68.404 | 73.461 | 73.793 | 73.586 | 74.14 | 15.012 | 15.012 | 15.012 | 15.012 | 15.012 | 13.829 | 14.8 | 17.253 | 18.2 | 18.838 | 18.991 | 19.493 | 19.756 | 19.984 | 10.823 | 11.267 | 12.44 | 9.994 | 9.974 | 10.783 | 10.783 | 8.908 | 8.908 | 8.908 | 8.919 | 8.895 | 8.937 | 9.106 | 8.872 | 8.761 | 12.973 | 12.973 | 12.918 | 12.488 | 12.21 | 12.829 | 18.289 | 18.04 | 17.692 | 18.214 | 17.182 | 17.451 | 16.916 | 61.04 | 12.427 | 12.507 | 12.6 | 12.7 | 12.897 | 13 | 13.1 | 13.417 | 13.562 | 17.382 | 17.482 | 17.582 | 17.682 | 17.78 | 18.591 | 18.591 | 18.591 | 18.591 | 18.591 | 18.565 | 18.591 | 18.578 | 18.591 | 18.591 | 18.591 | 18.591 | 18.591 | 18.593 | 18.549 | 18.549 | 19.333 | 17.882 | 17.674
Y | 77.042 | 77.573 | 75.474 | 7 | 76.278 | 77.995 | 79.749 | 76.071 | 72.697 | 72.755 | 72.686 | 70.819 | 70.959 | 70.036 | 71 | 68.532 | 68.527 | 68.4 | 68.753 | 63.006 | 62.643 | 73.856 | 71.491 | 71.576 | 71.476 | 70.967 | 70.793 | 67.393 | 67.153 | 66.88 | 66.547 | 64.86 | 64.428 | 62.936 | 62.857 | 61.004 | 60.836 | 60.85 | 60.85 | 60.508 | 44.758 | 44.758 | 44.811 | 44.735 | 45.25 | 45.23 | 44.989 | 45.974 | 47.168 | 47.335 | 47.335 | 72.169 | 71.986 | 71.794 | 71.688 | 70.836 | 69.573 | 68.57 | 67.745 | 66.005 | 52.278 | 52.264 | 51.917 | 54.811 | 54.332 | 51 | 51 | 51 | 64.417 | 64.132 | 63.463 | 63.415 | 55.89 | 56.051 | 56.5 | 57 | 57.5 | 57.981 | 56.647 | 56.646 | 56.646 | 54.912 | 55.068 | 55.596 | 54.595 | 54.594 | 54.594 | 57.926 | 58.125 | 58.298 | 70.915 | 71.568 | 71.564 | 71.605 | 45.618 | 66.411 | 66.411 | 66.411 | 66.411 | 66.404 | 66.411 | 66.411 | 66.312 | 66.411 | 58.757 | 58.757 | 58.757 | 58.746 | 58.784 | 65.803 | 65.703 | 65.603 | 65.503 | 65.403 | 65.302 | 65.203 | 65.102 | 65.003 | 64.903 | 64.803 | 64.703 | 64.602 | 64.486 | 64.402 | 64.331 | 61.491 | 53.571 | 53.409
Z | 10.967 | 10.967 | 10.988 | 10.988 | 10.988 | 10.988 | 10.988 | 10.988 | 10.994 | 10.994 | 10.994 | 10.994 | 10.994 | 10.994 | 10.994 | 10.994 | 10.994 | 10.994 | 10.994 | 10.998 | 10.998 | 10.998 | 10.998 | 10.998 | 10.998 | 10.998 | 10.998 | 11.037 | 11.044 | 11.044 | 11.044 | 11.044 | 11.044 | 11.044 | 11.044 | 11.044 | 11.044 | 11.044 | 11.044 | 11.044 | 11.044 | 11.044 | 11.044 | 11.044 | 11.044 | 11.044 | 11.044 | 11.044 | 11.044 | 11.044 | 11.044 | 11.044 | 11.044 | 11.044 | 11.044 | 11.044 | 11.044 | 11.044 | 11.044 | 11.044 | 11.044 | 11.044 | 11.044 | 11.044 | 11.044 | 11.044 | 11.044 | 11.044 | 11.044 | 11.044 | 11.044 | 11.044 | 11.044 | 11.044 | 11.044 | 11.044 | 11.044 | 11.044 | 11.044 | 11.044 | 11.044 | 11.044 | 11.044 | 11.044 | 11.044 | 11.044 | 11.044 | 11.044 | 11.044 | 11.044 | 11.044 | 11.044 | 11.044 | 11.044 | 11.044 | 11.044 | 11.044 | 11.044 | 11.044 | 11.044 | 11.044 | 11.044 | 11.044 | 11.044 | 11.044 | 11.044 | 11.044 | 11.044 | 11.044 | 11.044 | 11.044 | 11.044 | 11.044 | 11.044 | 11.044 | 11.044 | 11.044 | 11.044 | 11.044 | 11.044 | 11.044 | 11.044 | 11.044 | 11.044 | 11.044 | 11.044 | 11.044 | 11.044
CH1 | CH2 | CH3 |  | Counting time
|  |  |  | Peak | -ve bg | +bg
Na | K | Fe |  | 2 x 10 | 2 x 5 | 2 x 5
Mg | Ti | Mn |  | 2 x 10 | 2 x 5 | 2 x 5
Al | Ca | Ni |  | 2 x 10 | 2 x 5 | 2 x 5
Si |  | Cr |  | 2 x 10 | 2 x 5 | 2 x 5