## RESULTS FORM
CERTIFICATE OF ANALYSIS
CLIENT: | MSSP-GEOMAP | [11 empty] | SAMPLES RECEIVED: |  |  |  | 2010-11-24
[13 empty] | ANALYSIS INSTRUCTIONS RECEIVED: |  |  |  | 2010-11-24
ADDRESS: | PO Box 594, | [11 empty] | DATE OF REPORT: |  |  |  | 2010-12-22
| Konedobu, N.C.D. | [11 empty] | STATUS OF REPORT: |  |  |  | FINAL
| Papua New Guinea | [11 empty] | ANALYSIS COMPLETE: |  |  |  | 2010-12-22
[13 empty] | PREPARATION CODE: |  |  |  | P1
INVOICE: | Same | [11 empty] | ANALYSIS CODE: |  |  |  | BF ES/MS
P.O. NO.: | None
ATTN: | Dr. Friedrich-Karl Bandelow
CLIENT REF.: | OP-N1 to OP Ol 1
LAB. BATCH NO.: | 10110111
NO. SAMPLES: | 22
SAMPLE TYPE: | Prepared
Disclaimer: The results contained in this Certificate of Analysis relate only to the items tested / analysed
Approved Signatories
[13 empty] | [ ] | Pedro Alvarez, General Manager
[13 empty] | [ ] | Andrey Tairov, Technical Manager
[13 empty] | [ ] | Svetlana Tairova, Senior Spectroscopist
[13 empty] | [ ] | Pat Gilchreest, Senior Chemist
|  | SiO2 | Al2O3 | CaO | Cr2O3 | Fe2O3 | K2O | MgO | MnO | Na2O | P2O5 | TiO2 | LOI @ 1000ºC | Ba | Ce | Dy | Er | Eu | Ga | Gd | Hf | Ho | La | Lu | Nb | Nd | Pr | Rb | Sc | Sm | Sn | Sr | Ta | Tb | Th | Tm | U | V | W | Y | Yb | Zr
LAB NO. | SAMPLE NO. | % | % | % | % | % | % | % | % | % | % | % | % | ppm | ppm | ppm | ppm | ppm | ppm | ppm | ppm | ppm | ppm | ppm | ppm | ppm | ppm | ppm | ppm | ppm | ppm | ppm | ppm | ppm | ppm | ppm | ppm | ppm | ppm | ppm | ppm | ppm
1 | OP-N1 | 52.9985 | 15.7278 | 1.3852 | 0.0090365 | 10.0314 | 3.7475 | 5.1994 | 0.21507 | 3.2495 | 0.44122 | 0.95188 | 4.77 | 535.3942 | 33.876 | 3.1887 | 1.7313 | 1.5353 | 19.2876 | 4.2226 | 1.9045 | 0.63141 | 17.1506 | 0.20846 | 8.316 | 18.0574 | 4.3074 | 44.3677 | 23.3666 | 4.5079 | 1.112 | 920.6224 | 1.143 | 0.65607 | 2.0732 | 0.27011 | 1.3 | 272.9041 | 0.52 | 18.0171 | 1.5737 | 69.9523
Rep 1 |  | 52.7241 | 16.1446 | 1.4375 | 0.0088008 | 10.3424 | 3.8247 | 5.1794 | 0.21945 | 3.3383 | 0.45584 | 0.96593 | 4.9 | 517.4362 | 32.391 | 3.2514 | 1.636 | 1.5353 | 18.897 | 4.1742 | 2.2435 | 0.6474 | 16.0132 | 0.19301 | 8.217 | 18.3891 | 4.1954 | 42.065 | 23.0303 | 3.9282 | 1.392 | 898.686 | 1.89 | 0.61558 | 1.8171 | 0.23737 | 1.17 | 260.3049 | <0.5 | 17.5074 | 1.4155 | 67.0089
2 | OP-N2 | 56.9204 | 17.6424 | 0.3277 | 0.0044668 | 10.4171 | 0.18566 | 0.16492 | 0.24033 | 7.4201 | 0.26518 | 1.1268 | 4.83 | 113.3812 | 2.889 | 1.3946 | 1.4454 | 0.17427 | 22.2117 | 0.89619 | 3.1877 | 0.36766 | 1.8849 | 0.38603 | 4.05 | 2.0775 | 0.38431 | 0.92867 | 37.4962 | 0.76276 | 1.408 | 204.746 | 0.702 | 0.21869 | 0.95811 | 0.221 | 1.09 | 205.3614 | 2.04 | 11.0309 | 1.6486 | 97.8411
3 | OP-N3 | 46.5027 | 16.3407 | 9.8186 | <0.001 | 10.6143 | 4.0623 | 4.5672 | 0.21394 | 4.7906 | 0.79092 | 0.90825 | 3.1 | 252.9369 | 52.371 | 3.98 | 2.1522 | 2.3071 | 18.7868 | 6.1765 | 2.2919 | 0.76729 | 22.2689 | 0.2625 | 3.726 | 28.8713 | 6.6133 | 55.5686 | 15.4493 | 6.5903 | 1.04 | 2194.6001 | 0.549 | 0.77757 | 1.9988 | 0.23737 | 1.54 | 397.7939 | 0.84 | 18.811 | 1.6569 | 74.9348
4 | OP-N4a | 63.4949 | 16.549 | 0.30831 | 0.0031443 | 2.9012 | 3.0879 | 1.286 | 0.034639 | 6.6545 | 0.12026 | 0.31487 | 3.38 | 867.9311 | 17.262 | 0.79914 | 0.45268 | 0.58921 | 18.867 | 1.2353 | 1.8158 | 0.17584 | 8.0756 | <0.1 | 3.195 | 7.7411 | 2.0256 | 45.3437 | 7.0712 | 1.7238 | <1 | 971.5354 | 0.603 | 0.18629 | 0.56165 | <0.1 | 1.23 | 84.3147 | 3.4 | 3.911 | 0.36636 | 54.0593
5 | OP-N4b | 60.4015 | 15.8817 | 0.19753 | 0.006254 | 5.5052 | 4.599 | 1.4891 | 0.13379 | 4.7991 | 0.39359 | 0.45564 | 4.86 | 2345.9856 | 41.04 | 2.2956 | 1.0721 | 1.5934 | 18.8069 | 3.3103 | 1.7512 | 0.4316 | 24.69 | 0.15441 | 3.249 | 19.0448 | 4.7638 | 70.7495 | 11.3458 | 4.4088 | <1 | 971.3431 | 0.558 | 0.42118 | 0.75988 | 0.12278 | 2.45 | 155.252 | 7.52 | 9.2175 | 1.1074 | 57.9483
6 | OP-N4c | 63.4929 | 16.0916 | 0.34711 | 0.0029745 | 2.6312 | 2.7698 | 1.2091 | 0.6976 | 6.8685 | 0.11768 | 0.22181 | 3.48 | 1008.94 | 10.881 | 0.85398 | 0.44474 | 0.52282 | 17.505 | 1.0334 | 1.614 | 0.16784 | 3.3797 | <0.1 | 2.727 | 4.463 | 0.85669 | 41.6954 | 4.6323 | 1.1518 | <1 | 957.9924 | 0.531 | 0.19439 | 0.3882 | <0.1 | 0.88 | 57.0592 | 1.52 | 3.9611 | 0.46627 | 46.9309
7 | OP-N5 | 49.5422 | 14.4828 | 1.7658 | 0.014885 | 6.5962 | 3.7928 | 3.6777 | 0.1334 | 4.4296 | 0.32462 | 0.46801 | 4.24 | 423.7532 | 20.547 | 1.9587 | 0.9689 | 0.87137 | 16.113 | 2.3656 | 1.5333 | 0.33569 | 9.5868 | 0.16213 | 2.268 | 10.8929 | 2.7622 | 49.9113 | 15.4822 | 2.7536 | <1 | 724.0253 | 0.387 | 0.36449 | 0.90855 | 0.15552 | 0.92 | 172.2736 | <0.5 | 9.6353 | 0.85761 | 48.9535
8 | OP-N6 | 39.6069 | 6.2058 | 16.4645 | 0.013794 | 22.2211 | 0.4281 | 11.1743 | 0.22384 | 0.82255 | 0.1329 | 1.3513 | 1.74 | 26.7576 | 16.722 | 2.6325 | 1.3263 | 1.5436 | 18.6066 | 4.0046 | 1.7754 | 0.57546 | 6.0608 | 0.16213 | 1.053 | 14.1947 | 2.5861 | 13.0109 | 56.1336 | 3.9816 | 5.232 | 368.1448 | 0.243 | 0.56698 | 0.28083 | 0.13915 | 0.24 | 576.8878 | <0.5 | 12.6688 | 1.0241 | 39.6791
9 | OP-N7 | 46.6104 | 12.5554 | 10.0761 | 0.12692 | 8.71 | 2.0198 | 11.9142 | 0.16004 | 2.105 | 0.19704 | 0.61282 | 4.02 | 322.4636 | 29.034 | 2.2015 | 1.3501 | 1.1286 | 16.9342 | 2.7855 | 1.6624 | 0.45558 | 14.7701 | 0.16985 | 3.222 | 16.5881 | 3.8991 | 29.8312 | 27.8643 | 3.7528 | <1 | 1081.5024 | 0.441 | 0.46978 | 1.8171 | 0.22918 | 0.91 | 229.5368 | <0.5 | 12.4683 | 1.1074 | 51.1816
10 | OP-N8a | 45.4719 | 12.4745 | 12.6313 | 0.026769 | 10.8879 | 2.0187 | 7.481 | 0.20675 | 2.6758 | 0.52547 | 0.76067 | 4.48 | 253.3675 | 34.2 | 2.9458 | 1.4613 | 1.6266 | 14.0801 | 4.4164 | 1.6221 | 0.52751 | 14.9976 | 0.17757 | 2.277 | 20.3244 | 4.7558 | 40.7193 | 32.2223 | 5.0495 | <1 | 1558.2253 | 0.342 | 0.60748 | 1.3876 | 0.221 | 1.1 | 327.3586 | 1.2 | 14.7162 | 1.3239 | 52.4067
11 | OP-N8b | 45.63 | 16.4288 | 6.6334 | <0.001 | 9.4622 | 4.1092 | 4.3704 | 0.19854 | 3.4235 | 0.63677 | 0.85416 | 4.26 | 342.099 | 42.219 | 3.3689 | 1.8663 | 1.8174 | 21.9614 | 4.7878 | 1.9852 | 0.67138 | 19.4173 | 0.21618 | 4.005 | 22.86 | 5.2922 | 78.8517 | 13.4355 | 5.8275 | <1 | 1364.0651 | 0.531 | 0.61558 | 1.9906 | 0.24555 | 1.4 | 352.9983 | 17.23 | 17.7246 | 1.7069 | 65.1671
Rep 11 |  | 47.7101 | 17.4573 | 6.6753 | <0.001 | 9.5434 | 4.2575 | 4.5948 | 0.19786 | 3.5624 | 0.64498 | 0.88363 | 4.22 | 358.6128 | 44.352 | 3.8547 | 1.8822 | 2.0083 | 22.9328 | 5.0542 | 1.6705 | 0.66338 | 20.246 | 0.2625 | 4.392 | 24.2503 | 5.5965 | 81.5903 | 13.9219 | 5.4232 | 1.088 | 1393.8891 | 0.513 | 0.61558 | 1.908 | 0.25374 | 1.6 | 364.6389 | <0.5 | 18.1508 | 1.5487 | 66.9184
12 | OP-NA1 | 48.5219 | 16.3096 | 5.4013 | 0.0021961 | 7.1706 | 3.8679 | 3.1161 | 0.1653 | 4.045 | 0.32553 | 0.64536 | 1.8 | 275.9181 | 29.511 | 2.4053 | 1.231 | 1.1203 | 18.2961 | 3.3183 | 1.6947 | 0.55149 | 13.6815 | 0.24706 | 3.807 | 14.953 | 3.5629 | 53.5975 | 14.0513 | 3.2494 | <1 | 1389.984 | 0.387 | 0.46978 | 1.5941 | 0.21281 | 1.34 | 205.7274 | <0.5 | 16.0867 | 1.7235 | 66.6142
13 | OP-NA2 | 52.8976 | 16.5299 | 0.090637 | 0.0063014 | 9.3874 | 5.546 | 1.1227 | 0.0058041 | 0.31764 | 0.19753 | 0.61757 | 11.22 | 301.6621 | 41.868 | 2.0057 | 1.0324 | 0.90456 | 20.5794 | 2.6805 | 1.6866 | 0.39164 | 20.4572 | 0.16213 | 3.366 | 17.2833 | 4.5556 | 75.8003 | 11.6477 | 3.3485 | 3.096 | 120.7196 | 0.432 | 0.39688 | 2.0897 | 0.1637 | 2.18 | 275.5327 | <0.5 | 9.5183 | 1.1074 | 63.6872
14 | OP-NA3a | 48.3244 | 17.4401 | 2.2902 | <0.001 | 6.4049 | 2.955 | 4.1436 | 0.090759 | 4.4328 | 0.39037 | 0.5674 | 6.18 | 338.0625 | 37.386 | 2.2486 | 1.3819 | 1.4108 | 20.7396 | 3.4233 | 2.1144 | 0.47955 | 18.7998 | 0.18529 | 3.474 | 18.5945 | 4.4115 | 28.8077 | 9.587 | 3.6613 | <1 | 1139.4682 | 0.468 | 0.42928 | 2.164 | 0.18007 | 1.94 | 237.623 | 0.75 | 13.0783 | 1.0491 | 64.8054
15 | OP-NA3b | 50.261 | 18.5611 | 2.0943 | <0.001 | 6.3585 | 3.7764 | 2.8287 | 0.066995 | 4.3284 | 0.42521 | 0.59273 | 5.15 | 433.8893 | 32.949 | 2.3034 | 1.3183 | 1.4108 | 22.2117 | 3.3991 | 2.2193 | 0.52751 | 15.8994 | 0.17757 | 3.645 | 15.8693 | 3.8671 | 41.7333 | 10.017 | 3.5392 | <1 | 1240.5277 | 0.45 | 0.52648 | 2.5027 | 0.19644 | 2.16 | 264.7476 | 0.57 | 12.1841 | 1.3156 | 67.1322
16 | OP-NA4 | 52.8525 | 18.3756 | 4.8716 | <0.001 | 7.1462 | 3.8099 | 3.2543 | 0.16786 | 4.8475 | 0.42629 | 0.60415 | 2.32 | 450.735 | 40.41 | 2.6716 | 1.3978 | 1.3693 | 23.0529 | 3.2134 | 2.0659 | 0.47156 | 19.5473 | 0.18529 | 4.203 | 18.634 | 4.7558 | 52.1287 | 10.4592 | 3.8977 | 1.264 | 1729.6127 | 0.927 | 0.48598 | 2.2796 | 0.18826 | 2.04 | 264.9899 | <0.5 | 13.68 | 1.2989 | 69.0479
17 | OP-NA5 | 55.6244 | 19.5414 | 4.4471 | 0.0057359 | 7.5779 | 3.9094 | 3.5531 | 0.13227 | 5.0044 | 0.42564 | 0.6412 | 2.28 | 537.1792 | 41.733 | 2.7813 | 1.5169 | 1.4689 | 23.6938 | 3.6009 | 2.0821 | 0.50353 | 20.7009 | 0.2239 | 4.185 | 19.3923 | 4.7478 | 57.1511 | 11.3726 | 4.1265 | 1.296 | 1842.7834 | 0.468 | 0.54268 | 2.61 | 0.20463 | 1.91 | 283.7724 | 1.04 | 14.4488 | 1.1574 | 73.8248
18 | OP-NA6 | 54.0498 | 15.1533 | 0.96884 | 0.0072289 | 8.6785 | 2.0248 | 2.7551 | 0.066635 | 0.20745 | 0.19076 | 0.88613 | 14.45 | 256.6774 | 13.158 | 3.9173 | 2.3746 | 1.0705 | 15.0215 | 3.7705 | 2.074 | 0.77528 | 8.7581 | 0.34743 | 3.375 | 12.7729 | 2.7462 | 44.4624 | 22.2959 | 3.2036 | <1 | 267.9874 | 0.468 | 0.66417 | 0.75162 | 0.34377 | 1.87 | 198.075 | 1.11 | 21.9364 | 2.3647 | 76.8752
19 | OP-BA1 | 47.3735 | 17.2785 | 9.6318 | 0.0049313 | 9.1049 | 1.7997 | 4.3793 | 0.15793 | 3.5211 | 0.4749 | 0.90954 | 3.48 | 375.6738 | 35.631 | 3.8782 | 2.1602 | 1.4938 | 20.5494 | 4.8362 | 2.4129 | 0.79126 | 16.2325 | 0.32426 | 5.031 | 18.3022 | 4.4596 | 39.4021 | 18.4484 | 4.6529 | 1.464 | 1703.1569 | 0.54 | 0.62368 | 1.7593 | 0.31103 | 1.65 | 288.7879 | <0.5 | 20.9838 | 2.1648 | 75.1239
20 | OP-BA2 | 48.4698 | 16.8205 | 1.4034 | 0.0035781 | 10.2147 | 5.4196 | 2.6053 | 0.12462 | 1.1248 | 0.59733 | 0.85527 | 11.45 | 320.6786 | 28.881 | 3.886 | 1.9696 | 1.5104 | 19.3476 | 4.3599 | 2.0579 | 0.69535 | 13.6083 | 0.28566 | 4.014 | 16.9041 | 3.9392 | 58.5915 | 21.3237 | 3.9435 | 1.168 | 387.1274 | 0.351 | 0.70467 | 1.5445 | 0.25374 | 1.13 | 325.2249 | 1.6 | 19.2874 | 1.8651 | 64.534
21 | OP-BA3 | 52.0558 | 17.8276 | 3.4219 | 0.0033369 | 9.6482 | 3.724 | 1.7273 | 0.20287 | 4.2849 | 0.36463 | 0.88932 | 3.9 | 329.6396 | 29.115 | 3.2514 | 1.8028 | 1.4274 | 21.3205 | 4.3033 | 2.3887 | 0.67937 | 12.6659 | 0.27022 | 4.464 | 14.6055 | 3.691 | 52.5267 | 23.5576 | 3.6231 | 1.2 | 1153.2258 | 0.45 | 0.59128 | 1.1811 | 0.26192 | 0.51 | 213.1231 | <0.5 | 16.5881 | 1.7568 | 83.4034
Rep 21 |  | 53.0978 | 17.9957 | 3.3081 | 0.0031597 | 9.2052 | 3.6239 | 1.7835 | 0.19657 | 4.1128 | 0.37259 | 0.9078 | 4.11 | 336.6362 | 29.826 | 3.2671 | 1.8743 | 1.5021 | 22.0014 | 3.6736 | 2.5421 | 0.65539 | 13.0478 | 0.28566 | 4.446 | 16.0194 | 3.707 | 53.9008 | 22.2216 | 3.8138 | 1.4 | 1125.6716 | 0.432 | 0.55888 | 1.3381 | 0.29466 | 0.61 | 219.3465 | <0.5 | 17.2149 | 1.8068 | 94.8566
22 | OP-Ol1 | 44.501 | 14.4422 | 12.276 | 0.0022841 | 12.4135 | 1.2981 | 6.3545 | 0.21756 | 2.8431 | 0.76518 | 0.94155 | 4.72 | 231.6869 | 49.968 | 3.2514 | 1.7393 | 2 | 18.9971 | 5.1349 | 2.0982 | 0.63141 | 21.099 | 0.19301 | 3.069 | 26.9439 | 6.4211 | 272.6215 | 28.5747 | 5.6521 | 1.88 | 2094.4504 | 0.342 | 0.67227 | 1.6519 | 0.20463 | 1.19 | 382.9329 | <0.5 | 17.1564 | 1.2156 | 68.6697
Standards
Standard SY-4 |  | 50.3697 | 20.8465 | 7.9028 | 0.0011196 | 6.2026 | 1.6868 | 0.54298 | 0.10642 | 6.9637 | 0.13613 | 0.30295 |  | 328.922 | 132.03 | 17.3852 | 14.2159 | 1.9004 | 34.6595 | 13.8224 | 9.9584 | 4.1561 | 56.3264 | 1.9919 | 13.896 | 54.9225 | 14.4516 | 55.1611 | <1 | 12.5093 | 8.768 | 1226.2763 | 1.08 | 2.5919 | 1.1811 | 2.2181 | 0.94 | 11.0305 | 1.14 | 114.9804 | 14.4878 | 500.8069
In-house Standard ICP-4 |  | 23.5162 | 9.6904 | 21.2956 | 0.1848 | 7.302 | 0.6688 | 4.578 | 0.27095 | 0.39266 | 0.27778 | 1.0392 | 4.68 | 817.2953 | 222.606 | 3.4551 | 1.8107 | 1.0456 | 22.8226 | 5.3045 | 12.1454 | 0.63941 | 127.0248 | 0.27022 | 184.347 | 59.4724 | 19.0793 | 183.4976 | 23.9141 | 6.2394 | 70.824 | 289.0854 | 366.444 | 0.73707 | 20.0956 | 0.31103 | 81.44 | 236.1628 | 207.94 | 38.0482 | 1.7069 | 446.1556
Blank |  | <0.01 | 0.024903 | <0.01 | <0.001 | 0.027997 | <0.01 | 0.020442 | <0.001 | <0.01 | <0.01 | <0.01 |  | <0.5 | <0.5 | <0.1 | <0.1 | <0.1 | <0.5 | <0.1 | <1 | <0.1 | <0.5 | <0.1 | 1.037 | <0.5 | <0.1 | <0.5 | <1 | <0.1 | <1 | <0.5 | 3.519 | <0.1 | <0.1 | <0.1 | 0.11 | <5 | <0.5 | <0.5 | <0.1 | <1
Recommended Value Standard SY-4 |  | 49.9 | 20.69 | 8.05 |  | 6.21 | 1.66 | 0.54 | 0.108 | 7.1 | 0.131 | 0.287 | 4.56 | 340 | 122 | 18.2 | 14.2 | 2 | 35 | 14 | 10.6 | 4.3 | 58 | 2.1 | 13 | 57 | 15 | 55 | 1.1 | 12.7 | 7.1 | 1191 | 0.9 | 2.6 | 1.4 | 2.3 | 0.8 | 8 |  | 119 | 14.8 | 517
Assigned Values for In-house Standard ICP-4 |  | 24.6 | 10.14 | 21.76 | 0.2171 | 7.51 | 0.76 | 4.53 | 0.27 | 0.4 | 0.26 | 1.08 |  | 865.7 | 220.2 | 3.8 | 2.1 | 1.1 | 25.1 | 6.1 | 12 | 0.7 | 133.4 | 0.3 | 206.4 | 61.5 | 22.5 | 194.6 | 28 | 7.7 | 83 | 294.2 | 540.6 | 0.7 | 21.8 | 0.3 | 84.6 | 201 | 178.5 | 41.7 | 2.1 | 481.9