## Sheet1
| wavelenght | tansmittance | Absorbance |  | wavelenght | tansmittance | Absorbance |  | wavelenght | tansmittance | Absorbance
f | 200 | 5.8717 | 1.231236 | r | 200 | 5.1102 | 1.291562 | s | 200 | 9.1669 | 1.037778
| 201 | 5.7755 | 1.23841 |  | 201 | 5.0335 | 1.29813 |  | 201 | 9.0139 | 1.045087
| 202 | 5.7037 | 1.243843 |  | 202 | 5.0729 | 1.294744 |  | 202 | 8.9983 | 1.04584
| 203 | 5.5409 | 1.25642 |  | 203 | 5.1126 | 1.291358 |  | 203 | 8.9433 | 1.048502
| 204 | 5.2603 | 1.278989 |  | 204 | 4.9024 | 1.309591 |  | 204 | 8.6368 | 1.063647
| 205 | 5.3059 | 1.275241 |  | 205 | 5.0562 | 1.296176 |  | 205 | 8.7183 | 1.059568
| 206 | 5.2411 | 1.280578 |  | 206 | 5.091 | 1.293197 |  | 206 | 8.8727 | 1.051944
| 207 | 5.0844 | 1.29376 |  | 207 | 5 | 1.30103 |  | 207 | 8.7662 | 1.057189
| 208 | 5.0542 | 1.296348 |  | 208 | 4.9649 | 1.304089 |  | 208 | 8.749 | 1.058042
| 209 | 5.0862 | 1.293607 |  | 209 | 4.9582 | 1.304676 |  | 209 | 8.7807 | 1.056471
| 210 | 4.9997 | 1.301056 |  | 210 | 4.8038 | 1.318415 |  | 210 | 8.7545 | 1.057769
| 211 | 4.9289 | 1.30725 |  | 211 | 4.8646 | 1.312953 |  | 211 | 8.704 | 1.060281
| 212 | 4.9184 | 1.308176 |  | 212 | 4.9445 | 1.305878 |  | 212 | 8.6858 | 1.06119
| 213 | 4.8804 | 1.311545 |  | 213 | 4.954 | 1.305044 |  | 213 | 8.7388 | 1.058548
| 214 | 4.8459 | 1.314626 |  | 214 | 4.9889 | 1.301995 |  | 214 | 8.7786 | 1.056575
| 215 | 4.7785 | 1.320708 |  | 215 | 5.0304 | 1.298397 |  | 215 | 8.8166 | 1.054699
| 216 | 4.8291 | 1.316134 |  | 216 | 5.0734 | 1.294701 |  | 216 | 8.8679 | 1.052179
| 217 | 4.865 | 1.312917 |  | 217 | 5.1361 | 1.289367 |  | 217 | 9.0625 | 1.042752
| 218 | 4.9013 | 1.309689 |  | 218 | 5.2466 | 1.280122 |  | 218 | 9.0265 | 1.044481
| 219 | 4.9457 | 1.305772 |  | 219 | 5.3387 | 1.272564 |  | 219 | 9.0673 | 1.042522
| 220 | 5.0563 | 1.296167 |  | 220 | 5.4418 | 1.264257 |  | 220 | 9.1646 | 1.037886
| 221 | 5.1134 | 1.29129 |  | 221 | 5.4798 | 1.261235 |  | 221 | 9.2071 | 1.035877
| 222 | 5.1294 | 1.289933 |  | 222 | 5.5234 | 1.257794 |  | 222 | 9.2225 | 1.035151
| 223 | 5.1409 | 1.288961 |  | 223 | 5.5753 | 1.253732 |  | 223 | 9.3867 | 1.027487
| 224 | 5.0763 | 1.294453 |  | 224 | 5.6195 | 1.250302 |  | 224 | 9.4204 | 1.025931
| 225 | 5.0493 | 1.296769 |  | 225 | 5.6287 | 1.249592 |  | 225 | 9.436 | 1.025212
| 226 | 4.9949 | 1.301473 |  | 226 | 5.7165 | 1.24287 |  | 226 | 9.4226 | 1.025829
| 227 | 5.0001 | 1.301021 |  | 227 | 5.7798 | 1.238087 |  | 227 | 9.4475 | 1.024683
| 228 | 4.9758 | 1.303137 |  | 228 | 5.7797 | 1.238095 |  | 228 | 9.3717 | 1.028182
| 229 | 5.0143 | 1.29979 |  | 229 | 5.8036 | 1.236303 |  | 229 | 9.3096 | 1.031069
| 230 | 5.0065 | 1.300466 |  | 230 | 5.9246 | 1.227341 |  | 230 | 9.2969 | 1.031662
| 231 | 5.0002 | 1.301013 |  | 231 | 5.9478 | 1.225644 |  | 231 | 9.2864 | 1.032153
| 232 | 4.9579 | 1.304702 |  | 232 | 5.9721 | 1.223873 |  | 232 | 9.1754 | 1.037375
| 233 | 4.9502 | 1.305377 |  | 233 | 6.0228 | 1.220202 |  | 233 | 9.0866 | 1.041599
| 234 | 4.8714 | 1.312346 |  | 234 | 6.0542 | 1.217943 |  | 234 | 9.0121 | 1.045174
| 235 | 4.8428 | 1.314903 |  | 235 | 6.0055 | 1.221451 |  | 235 | 8.8649 | 1.052326
| 236 | 4.7417 | 1.324066 |  | 236 | 5.9951 | 1.222204 |  | 236 | 8.7333 | 1.058822
| 237 | 4.6894 | 1.328883 |  | 237 | 5.9822 | 1.223139 |  | 237 | 8.6285 | 1.064065
| 238 | 4.5946 | 1.337752 |  | 238 | 5.9211 | 1.227598 |  | 238 | 8.5532 | 1.067871
| 239 | 4.5299 | 1.343911 |  | 239 | 5.8961 | 1.229435 |  | 239 | 8.3928 | 1.076093
| 240 | 4.4315 | 1.353449 |  | 240 | 5.8409 | 1.23352 |  | 240 | 8.2465 | 1.08373
| 241 | 4.3571 | 1.360802 |  | 241 | 5.8061 | 1.236115 |  | 241 | 8.0944 | 1.091815
| 242 | 4.2956 | 1.366976 |  | 242 | 5.7612 | 1.239487 |  | 242 | 7.9708 | 1.098498
| 243 | 4.2133 | 1.375378 |  | 243 | 5.7404 | 1.241058 |  | 243 | 7.7936 | 1.108262
| 244 | 4.1602 | 1.380886 |  | 244 | 5.6801 | 1.245644 |  | 244 | 7.6981 | 1.113616
| 245 | 4.0853 | 1.388776 |  | 245 | 5.6726 | 1.246218 |  | 245 | 7.5811 | 1.120268
| 246 | 4.0232 | 1.395428 |  | 246 | 5.6229 | 1.25004 |  | 246 | 7.4594 | 1.127296
| 247 | 3.9164 | 1.407113 |  | 247 | 5.5729 | 1.253919 |  | 247 | 7.2596 | 1.139087
| 248 | 3.8611 | 1.413289 |  | 248 | 5.5303 | 1.257251 |  | 248 | 7.1358 | 1.146557
| 249 | 3.7918 | 1.421155 |  | 249 | 5.4838 | 1.260918 |  | 249 | 6.9926 | 1.155361
| 250 | 3.7295 | 1.428349 |  | 250 | 5.4031 | 1.267357 |  | 250 | 6.8514 | 1.164221
| 251 | 3.6791 | 1.434258 |  | 251 | 5.3519 | 1.271492 |  | 251 | 6.719 | 1.172695
| 252 | 3.6379 | 1.439149 |  | 252 | 5.2921 | 1.276372 |  | 252 | 6.6657 | 1.176154
| 253 | 3.5865 | 1.445329 |  | 253 | 5.2188 | 1.282429 |  | 253 | 6.5725 | 1.182269
| 254 | 3.5258 | 1.452742 |  | 254 | 5.1692 | 1.286577 |  | 254 | 6.4943 | 1.187468
| 255 | 3.4739 | 1.459183 |  | 255 | 5.1485 | 1.288319 |  | 255 | 6.4332 | 1.191573
| 256 | 3.4143 | 1.466698 |  | 256 | 5.0931 | 1.293018 |  | 256 | 6.3682 | 1.195983
| 257 | 3.3713 | 1.472203 |  | 257 | 5.0555 | 1.296236 |  | 257 | 6.2627 | 1.203238
| 258 | 3.3435 | 1.475799 |  | 258 | 5.0523 | 1.296511 |  | 258 | 6.2286 | 1.20561
| 259 | 3.3104 | 1.48012 |  | 259 | 5.0197 | 1.299322 |  | 259 | 6.184 | 1.208731
| 260 | 3.2835 | 1.483663 |  | 260 | 4.9721 | 1.30346 |  | 260 | 6.1335 | 1.212292
| 261 | 3.2426 | 1.489107 |  | 261 | 4.954 | 1.305044 |  | 261 | 6.0961 | 1.214948
| 262 | 3.198 | 1.495122 |  | 262 | 4.9238 | 1.3077 |  | 262 | 6.0746 | 1.216482
| 263 | 3.1522 | 1.501386 |  | 263 | 4.8825 | 1.311358 |  | 263 | 6.0326 | 1.219495
| 264 | 3.1277 | 1.504775 |  | 264 | 4.8603 | 1.313337 |  | 264 | 6.0051 | 1.22148
| 265 | 3.1087 | 1.507421 |  | 265 | 4.8709 | 1.312391 |  | 265 | 5.9987 | 1.221943
| 266 | 3.1005 | 1.508568 |  | 266 | 4.866 | 1.312828 |  | 266 | 5.9954 | 1.222182
| 267 | 3.0698 | 1.51289 |  | 267 | 4.8845 | 1.31118 |  | 267 | 6.0235 | 1.220151
| 268 | 3.0466 | 1.516185 |  | 268 | 4.881 | 1.311491 |  | 268 | 6.018 | 1.220548
| 269 | 3.0186 | 1.520194 |  | 269 | 4.8877 | 1.310895 |  | 269 | 6.0436 | 1.218704
| 270 | 2.9831 | 1.525332 |  | 270 | 4.8814 | 1.311456 |  | 270 | 6.0543 | 1.217936
| 271 | 2.9534 | 1.529678 |  | 271 | 4.8764 | 1.311901 |  | 271 | 6.0746 | 1.216482
| 272 | 2.944 | 1.531062 |  | 272 | 4.872 | 1.312293 |  | 272 | 6.0878 | 1.21554
| 273 | 2.9195 | 1.534692 |  | 273 | 4.8897 | 1.310718 |  | 273 | 6.1352 | 1.212171
| 274 | 2.8903 | 1.539057 |  | 274 | 4.9001 | 1.309795 |  | 274 | 6.1672 | 1.209912
| 275 | 2.8832 | 1.540125 |  | 275 | 4.9136 | 1.3086 |  | 275 | 6.2123 | 1.206748
| 276 | 2.8933 | 1.538607 |  | 276 | 4.9398 | 1.306291 |  | 276 | 6.2898 | 1.201363
| 277 | 2.8896 | 1.539162 |  | 277 | 4.9529 | 1.30514 |  | 277 | 6.3576 | 1.196707
| 278 | 2.8771 | 1.541045 |  | 278 | 4.9591 | 1.304597 |  | 278 | 6.3937 | 1.194248
| 279 | 2.8969 | 1.538066 |  | 279 | 4.9851 | 1.302326 |  | 279 | 6.4616 | 1.18966
| 280 | 2.8898 | 1.539132 |  | 280 | 5.0041 | 1.300674 |  | 280 | 6.548 | 1.183891
| 281 | 2.8618 | 1.543361 |  | 281 | 5.0277 | 1.298631 |  | 281 | 6.6232 | 1.178932
| 282 | 2.8529 | 1.544713 |  | 282 | 5.0377 | 1.297768 |  | 282 | 6.6793 | 1.175269
| 283 | 2.8559 | 1.544257 |  | 283 | 5.0625 | 1.295635 |  | 283 | 6.7402 | 1.171327
| 284 | 2.8562 | 1.544211 |  | 284 | 5.0884 | 1.293419 |  | 284 | 6.8278 | 1.165719
| 285 | 2.8331 | 1.547738 |  | 285 | 5.1056 | 1.291953 |  | 285 | 6.927 | 1.159455
| 286 | 2.8199 | 1.549766 |  | 286 | 5.1414 | 1.288919 |  | 286 | 7.0231 | 1.153471
| 287 | 2.8163 | 1.550321 |  | 287 | 5.1848 | 1.285268 |  | 287 | 7.1117 | 1.148027
| 288 | 2.8053 | 1.552021 |  | 288 | 5.2195 | 1.282371 |  | 288 | 7.241 | 1.140201
| 289 | 2.7873 | 1.554816 |  | 289 | 5.2434 | 1.280387 |  | 289 | 7.3008 | 1.13663
| 290 | 2.7933 | 1.553882 |  | 290 | 5.2683 | 1.27833 |  | 290 | 7.3651 | 1.132821
| 291 | 2.8095 | 1.551371 |  | 291 | 5.2875 | 1.27675 |  | 291 | 7.4345 | 1.128748
| 292 | 2.8108 | 1.55117 |  | 292 | 5.3353 | 1.272841 |  | 292 | 7.5396 | 1.122652
| 293 | 2.8155 | 1.550444 |  | 293 | 5.3657 | 1.270374 |  | 293 | 7.6178 | 1.11817
| 294 | 2.818 | 1.550059 |  | 294 | 5.395 | 1.268009 |  | 294 | 7.749 | 1.110754
| 295 | 2.8004 | 1.55278 |  | 295 | 5.4291 | 1.265272 |  | 295 | 7.831 | 1.106183
| 296 | 2.7783 | 1.556221 |  | 296 | 5.4621 | 1.26264 |  | 296 | 7.8837 | 1.10327
| 297 | 2.7683 | 1.557787 |  | 297 | 5.5023 | 1.259456 |  | 297 | 7.987 | 1.097616
| 298 | 2.755 | 1.559878 |  | 298 | 5.5509 | 1.255637 |  | 298 | 8.0743 | 1.092895
| 299 | 2.787 | 1.554863 |  | 299 | 5.6812 | 1.24556 |  | 299 | 8.261 | 1.082967
| 300 | 2.836 | 1.547294 |  | 300 | 5.843 | 1.233364 |  | 300 | 8.4535 | 1.072963
| 301 | 2.8736 | 1.541574 |  | 301 | 5.9787 | 1.223393 |  | 301 | 8.7071 | 1.060126
| 302 | 2.9048 | 1.536884 |  | 302 | 6.0797 | 1.216118 |  | 302 | 8.9014 | 1.050542
| 303 | 2.9501 | 1.530163 |  | 303 | 6.1921 | 1.208162 |  | 303 | 9.1058 | 1.040682
| 304 | 2.9471 | 1.530605 |  | 304 | 6.2453 | 1.204447 |  | 304 | 9.2107 | 1.035707
| 305 | 2.9542 | 1.52956 |  | 305 | 6.2895 | 1.201384 |  | 305 | 9.3527 | 1.029063
| 306 | 2.9574 | 1.52909 |  | 306 | 6.3832 | 1.194962 |  | 306 | 9.4813 | 1.023132
| 307 | 2.976 | 1.526367 |  | 307 | 6.4839 | 1.188164 |  | 307 | 9.6333 | 1.016225
| 308 | 2.9999 | 1.522893 |  | 308 | 6.6087 | 1.179884 |  | 308 | 9.8397 | 1.007018
| 309 | 3.0061 | 1.521997 |  | 309 | 6.6985 | 1.174022 |  | 309 | 10.0014 | 0.9999392
| 310 | 3.0357 | 1.517741 |  | 310 | 6.8309 | 1.165522 |  | 310 | 10.2174 | 0.9906596
| 311 | 3.0489 | 1.515857 |  | 311 | 6.9275 | 1.159423 |  | 311 | 10.3565 | 0.984787
| 312 | 3.0458 | 1.516299 |  | 312 | 7.0438 | 1.152193 |  | 312 | 10.5137 | 0.9782444
| 313 | 3.0404 | 1.517069 |  | 313 | 7.1482 | 1.145803 |  | 313 | 10.6627 | 0.9721328
| 314 | 3.0474 | 1.516071 |  | 314 | 7.3003 | 1.136659 |  | 314 | 10.864 | 0.9640102
| 315 | 3.0329 | 1.518142 |  | 315 | 7.3853 | 1.131632 |  | 315 | 10.9398 | 0.9609906
| 316 | 3.0558 | 1.514875 |  | 316 | 7.4653 | 1.126953 |  | 316 | 11.0791 | 0.9554955
| 317 | 3.0784 | 1.511675 |  | 317 | 7.5755 | 1.120589 |  | 317 | 11.2241 | 0.9498485
| 318 | 3.0862 | 1.510576 |  | 318 | 7.6898 | 1.114085 |  | 318 | 11.3515 | 0.9449467
| 319 | 3.1066 | 1.507715 |  | 319 | 7.7373 | 1.111411 |  | 319 | 11.4658 | 0.9405956
| 320 | 3.1296 | 1.504511 |  | 320 | 7.8417 | 1.10559 |  | 320 | 11.6305 | 0.9344016
| 321 | 3.1242 | 1.505261 |  | 321 | 7.9497 | 1.099649 |  | 321 | 11.7722 | 0.9291424
| 322 | 3.1121 | 1.506946 |  | 322 | 8.0123 | 1.096243 |  | 322 | 11.8696 | 0.9255639
| 323 | 3.0963 | 1.509157 |  | 323 | 8.0669 | 1.093293 |  | 323 | 11.9903 | 0.92117
| 324 | 3.0944 | 1.509424 |  | 324 | 8.1586 | 1.088384 |  | 324 | 12.1375 | 0.9158708
| 325 | 3.0879 | 1.510337 |  | 325 | 8.2152 | 1.085382 |  | 325 | 12.2643 | 0.9113572
| 326 | 3.076 | 1.512014 |  | 326 | 8.3233 | 1.079704 |  | 326 | 12.4309 | 0.9054974
| 327 | 3.0768 | 1.511901 |  | 327 | 8.4398 | 1.073668 |  | 327 | 12.6188 | 0.8989819
| 328 | 3.1187 | 1.506026 |  | 328 | 8.5658 | 1.067232 |  | 328 | 12.7793 | 0.8934929
| 329 | 3.1204 | 1.50579 |  | 329 | 8.712 | 1.059882 |  | 329 | 12.9164 | 0.8888585
| 330 | 3.1108 | 1.507128 |  | 330 | 8.8246 | 1.054305 |  | 330 | 13.0194 | 0.885409
| 331 | 3.1312 | 1.504289 |  | 331 | 8.9138 | 1.049937 |  | 331 | 13.1741 | 0.880279
| 332 | 3.1404 | 1.503015 |  | 332 | 9.0342 | 1.04411 |  | 332 | 13.2824 | 0.8767234
| 333 | 3.117 | 1.506263 |  | 333 | 9.1289 | 1.039582 |  | 333 | 13.4226 | 0.8721634
| 334 | 3.1154 | 1.506486 |  | 334 | 9.256 | 1.033577 |  | 334 | 13.5863 | 0.8668988
| 335 | 3.1308 | 1.504345 |  | 335 | 9.4161 | 1.026129 |  | 335 | 13.7475 | 0.8617763
| 336 | 3.1242 | 1.505261 |  | 336 | 9.5349 | 1.020684 |  | 336 | 13.9008 | 0.8569602
| 337 | 3.1415 | 1.502863 |  | 337 | 9.6226 | 1.016708 |  | 337 | 14.0859 | 0.8512154
| 338 | 3.1485 | 1.501896 |  | 338 | 9.7466 | 1.011147 |  | 338 | 14.2154 | 0.8472409
| 339 | 3.1501 | 1.501676 |  | 339 | 9.8095 | 1.008353 |  | 339 | 14.3152 | 0.8442026
| 340 | 3.1515 | 1.501483 |  | 340 | 9.9225 | 1.003379 |  | 340 | 14.5576 | 0.8369102
| 341 | 3.1676 | 1.49927 |  | 341 | 10.0583 | 0.9974754 |  | 341 | 14.6836 | 0.8331675
| 342 | 3.1717 | 1.498708 |  | 342 | 10.1939 | 0.9916596 |  | 342 | 14.8241 | 0.8290317
| 343 | 3.1765 | 1.498051 |  | 343 | 10.3235 | 0.986173 |  | 343 | 14.9938 | 0.8240883
| 344 | 3.1777 | 1.497887 |  | 344 | 10.4949 | 0.9790217 |  | 344 | 15.1514 | 0.8195472
| 345 | 3.1845 | 1.496959 |  | 345 | 10.6065 | 0.9744279 |  | 345 | 15.2206 | 0.8175682
| 346 | 3.1859 | 1.496768 |  | 346 | 10.6874 | 0.9711279 |  | 346 | 15.4008 | 0.8124567
| 347 | 3.1617 | 1.500079 |  | 347 | 10.7547 | 0.9684017 |  | 347 | 15.4968 | 0.809758
| 348 | 3.1673 | 1.499311 |  | 348 | 10.817 | 0.9658932 |  | 348 | 15.6036 | 0.8067752
| 349 | 3.1772 | 1.497955 |  | 349 | 10.8898 | 0.9629801 |  | 349 | 15.7718 | 0.8021187
| 350 | 3.1722 | 1.498639 |  | 350 | 10.9495 | 0.9606057 |  | 350 | 15.915 | 0.7981934
| 351 | 3.1609 | 1.500189 |  | 351 | 11.0206 | 0.9577948 |  | 351 | 15.9782 | 0.7964721
| 352 | 3.1548 | 1.501028 |  | 352 | 11.1099 | 0.9542899 |  | 352 | 16.091 | 0.793417
| 353 | 3.1448 | 1.502407 |  | 353 | 11.2094 | 0.9504176 |  | 353 | 16.178 | 0.7910752
| 354 | 3.13 | 1.504456 |  | 354 | 11.2482 | 0.948917 |  | 354 | 16.1633 | 0.79147
| 355 | 3.1313 | 1.504275 |  | 355 | 11.3174 | 0.9462533 |  | 355 | 16.2537 | 0.7890478
| 356 | 3.125 | 1.50515 |  | 356 | 11.4316 | 0.941893 |  | 356 | 16.3655 | 0.7860707
| 357 | 3.1257 | 1.505053 |  | 357 | 11.5408 | 0.9377641 |  | 357 | 16.4849 | 0.7829137
| 358 | 3.1119 | 1.506974 |  | 358 | 11.6027 | 0.9354409 |  | 358 | 16.6058 | 0.7797402
| 359 | 3.1137 | 1.506723 |  | 359 | 11.7609 | 0.9295594 |  | 359 | 16.8402 | 0.7736528
| 360 | 3.1188 | 1.506012 |  | 360 | 11.8848 | 0.9250081 |  | 360 | 17.0005 | 0.7695383
| 361 | 3.1179 | 1.506138 |  | 361 | 11.9933 | 0.9210613 |  | 361 | 17.138 | 0.7660399
| 362 | 3.1297 | 1.504497 |  | 362 | 12.1133 | 0.9167375 |  | 362 | 17.2913 | 0.7621724
| 363 | 3.1411 | 1.502918 |  | 363 | 12.2647 | 0.9113431 |  | 363 | 17.4547 | 0.7580876
| 364 | 3.1485 | 1.501896 |  | 364 | 12.361 | 0.9079464 |  | 364 | 17.5556 | 0.7555843
| 365 | 3.1353 | 1.503721 |  | 365 | 12.4489 | 0.904869 |  | 365 | 17.6665 | 0.7528495
| 366 | 3.1331 | 1.504026 |  | 366 | 12.5623 | 0.9009308 |  | 366 | 17.8251 | 0.748968
| 367 | 3.1271 | 1.504858 |  | 367 | 12.6641 | 0.8974257 |  | 367 | 17.9498 | 0.7459404
| 368 | 3.1251 | 1.505136 |  | 368 | 12.7855 | 0.8932823 |  | 368 | 18.0683 | 0.7430827
| 369 | 3.1042 | 1.50805 |  | 369 | 12.9021 | 0.8893396 |  | 369 | 18.1632 | 0.7408076
| 370 | 3.1024 | 1.508302 |  | 370 | 13.0371 | 0.884819 |  | 370 | 18.2561 | 0.738592
| 371 | 3.1194 | 1.505929 |  | 371 | 13.1513 | 0.8810313 |  | 371 | 18.372 | 0.7358436
| 372 | 3.1233 | 1.505386 |  | 372 | 13.257 | 0.8775547 |  | 372 | 18.5006 | 0.7328142
| 373 | 3.1214 | 1.505651 |  | 373 | 13.3334 | 0.8750591 |  | 373 | 18.5935 | 0.7306389
| 374 | 3.1434 | 1.5026 |  | 374 | 13.4248 | 0.8720922 |  | 374 | 18.7162 | 0.7277823
| 375 | 3.1409 | 1.502946 |  | 375 | 13.4925 | 0.8699076 |  | 375 | 18.8287 | 0.7251797
| 376 | 3.1297 | 1.504497 |  | 376 | 13.6 | 0.8664611 |  | 376 | 18.9405 | 0.7226086
| 377 | 3.127 | 1.504872 |  | 377 | 13.6823 | 0.8638409 |  | 377 | 19.0455 | 0.7202076
| 378 | 3.1247 | 1.505192 |  | 378 | 13.7919 | 0.8603759 |  | 378 | 19.2123 | 0.7164206
| 379 | 3.1227 | 1.50547 |  | 379 | 13.8637 | 0.8581208 |  | 379 | 19.3468 | 0.7133909
| 380 | 3.1122 | 1.506933 |  | 380 | 13.9713 | 0.8547632 |  | 380 | 19.4568 | 0.7109286
| 381 | 3.1107 | 1.507142 |  | 381 | 14.028 | 0.8530042 |  | 381 | 19.5212 | 0.7094935
| 382 | 3.1102 | 1.507212 |  | 382 | 14.1437 | 0.849437 |  | 382 | 19.6068 | 0.7075933
| 383 | 3.1225 | 1.505498 |  | 383 | 14.2712 | 0.8455395 |  | 383 | 19.7056 | 0.7054103
| 384 | 3.1075 | 1.507589 |  | 384 | 14.3654 | 0.8426823 |  | 384 | 19.783 | 0.7037078
| 385 | 3.1135 | 1.506751 |  | 385 | 14.4881 | 0.8389886 |  | 385 | 19.892 | 0.7013215
| 386 | 3.1208 | 1.505734 |  | 386 | 14.608 | 0.8354092 |  | 386 | 19.9861 | 0.6992719
| 387 | 3.1112 | 1.507072 |  | 387 | 14.6757 | 0.8334012 |  | 387 | 20.0861 | 0.6971044
| 388 | 3.103 | 1.508218 |  | 388 | 14.7191 | 0.8321187 |  | 388 | 20.1479 | 0.6957702
| 389 | 3.1081 | 1.507505 |  | 389 | 14.796 | 0.8298557 |  | 389 | 20.2476 | 0.6936264
| 390 | 3.1086 | 1.507435 |  | 390 | 14.8719 | 0.8276335 |  | 390 | 20.318 | 0.692119
| 391 | 3.092 | 1.509761 |  | 391 | 14.8989 | 0.8268458 |  | 391 | 20.3687 | 0.6910367
| 392 | 3.1013 | 1.508456 |  | 392 | 15.0006 | 0.8238914 |  | 392 | 20.4571 | 0.6891559
| 393 | 3.107 | 1.507659 |  | 393 | 15.1134 | 0.8206378 |  | 393 | 20.54 | 0.6873996
| 394 | 3.1085 | 1.507449 |  | 394 | 15.2297 | 0.8173087 |  | 394 | 20.5947 | 0.6862445
| 395 | 3.1176 | 1.50618 |  | 395 | 15.2952 | 0.8154448 |  | 395 | 20.6525 | 0.6850274
| 396 | 3.1253 | 1.505108 |  | 396 | 15.427 | 0.8117185 |  | 396 | 20.7597 | 0.6827789
| 397 | 3.1321 | 1.504164 |  | 397 | 15.5008 | 0.8096459 |  | 397 | 20.8278 | 0.6813566
| 398 | 3.1311 | 1.504303 |  | 398 | 15.5723 | 0.8076472 |  | 398 | 20.9201 | 0.6794362
| 399 | 3.1334 | 1.503984 |  | 399 | 15.6386 | 0.8058021 |  | 399 | 20.9823 | 0.6781469
| 400 | 3.1284 | 1.504678 |  | 400 | 15.7497 | 0.8027277 |  | 400 | 21.0721 | 0.6762922
| 401 | 3.1304 | 1.5044 |  | 401 | 15.7921 | 0.8015601 |  | 401 | 21.1274 | 0.6751539
| 402 | 3.121 | 1.505706 |  | 402 | 15.8381 | 0.8002969 |  | 402 | 21.1742 | 0.674193
| 403 | 3.1161 | 1.506389 |  | 403 | 15.8549 | 0.7998365 |  | 403 | 21.1928 | 0.6738117
| 404 | 3.1158 | 1.50643 |  | 404 | 15.8544 | 0.7998502 |  | 404 | 21.2253 | 0.6731462
| 405 | 3.1069 | 1.507673 |  | 405 | 15.8216 | 0.8007496 |  | 405 | 21.2205 | 0.6732444
| 406 | 3.0961 | 1.509185 |  | 406 | 15.7877 | 0.8016811 |  | 406 | 21.1949 | 0.6737686
| 407 | 3.0855 | 1.510674 |  | 407 | 15.7624 | 0.8023777 |  | 407 | 21.1516 | 0.6746568
| 408 | 3.068 | 1.513145 |  | 408 | 15.7618 | 0.8023942 |  | 408 | 21.1147 | 0.6754151
| 409 | 3.0516 | 1.515472 |  | 409 | 15.7843 | 0.8017747 |  | 409 | 21.0585 | 0.6765726
| 410 | 3.0385 | 1.517341 |  | 410 | 15.7438 | 0.8028904 |  | 410 | 21.0455 | 0.6768408
| 411 | 3.0327 | 1.518171 |  | 411 | 15.8143 | 0.80095 |  | 411 | 21.1236 | 0.6752321
| 412 | 3.0381 | 1.517398 |  | 412 | 15.8609 | 0.7996722 |  | 412 | 21.1675 | 0.6743304
| 413 | 3.0442 | 1.516527 |  | 413 | 15.9141 | 0.7982179 |  | 413 | 21.2079 | 0.6735023
| 414 | 3.0558 | 1.514875 |  | 414 | 15.9789 | 0.7964531 |  | 414 | 21.3442 | 0.6707201
| 415 | 3.0775 | 1.511802 |  | 415 | 16.1402 | 0.7920911 |  | 415 | 21.5155 | 0.6672486
| 416 | 3.0951 | 1.509325 |  | 416 | 16.2311 | 0.789652 |  | 416 | 21.5702 | 0.6661458
| 417 | 3.0899 | 1.510056 |  | 417 | 16.3413 | 0.7867134 |  | 417 | 21.6594 | 0.6643536
| 418 | 3.0955 | 1.509269 |  | 418 | 16.4398 | 0.7841035 |  | 418 | 21.8021 | 0.6615017
| 419 | 3.1001 | 1.508624 |  | 419 | 16.5582 | 0.7809869 |  | 419 | 21.9076 | 0.6594052
| 420 | 3.1021 | 1.508344 |  | 420 | 16.6381 | 0.7788963 |  | 420 | 21.9811 | 0.6579506
| 421 | 3.1132 | 1.506793 |  | 421 | 16.7225 | 0.7766988 |  | 421 | 22.1095 | 0.6554211
| 422 | 3.1385 | 1.503278 |  | 422 | 16.8055 | 0.7745486 |  | 422 | 22.2943 | 0.6518062
| 423 | 3.1567 | 1.500767 |  | 423 | 16.9152 | 0.7717229 |  | 423 | 22.3564 | 0.6505981
| 424 | 3.165 | 1.499626 |  | 424 | 16.9658 | 0.7704257 |  | 424 | 22.4447 | 0.6488862
| 425 | 3.1717 | 1.498708 |  | 425 | 17.0482 | 0.7683215 |  | 425 | 22.499 | 0.6478368
| 426 | 3.1679 | 1.499229 |  | 426 | 17.142 | 0.7659385 |  | 426 | 22.577 | 0.6463338
| 427 | 3.1735 | 1.498461 |  | 427 | 17.232 | 0.7636643 |  | 427 | 22.6217 | 0.6454748
| 428 | 3.1776 | 1.497901 |  | 428 | 17.2569 | 0.7630372 |  | 428 | 22.6874 | 0.6442153
| 429 | 3.1918 | 1.495964 |  | 429 | 17.3412 | 0.7609209 |  | 429 | 22.7984 | 0.6420956
| 430 | 3.1942 | 1.495638 |  | 430 | 17.3967 | 0.7595331 |  | 430 | 22.8877 | 0.6403978
| 431 | 3.2089 | 1.493644 |  | 431 | 17.4619 | 0.7579085 |  | 431 | 22.905 | 0.6400697
| 432 | 3.2108 | 1.493387 |  | 432 | 17.5065 | 0.7568007 |  | 432 | 22.9363 | 0.6394766
| 433 | 3.2058 | 1.494064 |  | 433 | 17.5768 | 0.7550602 |  | 433 | 23.0068 | 0.6381438
| 434 | 3.1959 | 1.495407 |  | 434 | 17.6203 | 0.7539867 |  | 434 | 22.9347 | 0.6395069
| 435 | 3.2084 | 1.493711 |  | 435 | 17.704 | 0.7519286 |  | 435 | 22.9271 | 0.6396509
| 436 | 3.2074 | 1.493847 |  | 436 | 17.7583 | 0.7505986 |  | 436 | 22.98 | 0.63865
| 437 | 3.2074 | 1.493847 |  | 437 | 17.8295 | 0.7488608 |  | 437 | 23.0328 | 0.6376533
| 438 | 3.2192 | 1.492252 |  | 438 | 17.8896 | 0.7473994 |  | 438 | 23.0349 | 0.6376137
| 439 | 3.2342 | 1.490233 |  | 439 | 17.9573 | 0.745759 |  | 439 | 23.13 | 0.6358244
| 440 | 3.2422 | 1.48916 |  | 440 | 17.9755 | 0.745319 |  | 440 | 23.16 | 0.6352614
| 441 | 3.2501 | 1.488103 |  | 441 | 18.0269 | 0.744079 |  | 441 | 23.1764 | 0.634954
| 442 | 3.2583 | 1.487009 |  | 442 | 18.0559 | 0.7433809 |  | 442 | 23.1598 | 0.6352652
| 443 | 3.2596 | 1.486836 |  | 443 | 18.1027 | 0.7422566 |  | 443 | 23.2041 | 0.6344353
| 444 | 3.2585 | 1.486982 |  | 444 | 18.0971 | 0.742391 |  | 444 | 23.1961 | 0.634585
| 445 | 3.2601 | 1.486769 |  | 445 | 18.1652 | 0.7407598 |  | 445 | 23.267 | 0.6332596
| 446 | 3.2511 | 1.48797 |  | 446 | 18.16 | 0.7408842 |  | 446 | 23.3049 | 0.6325528
| 447 | 3.2656 | 1.486037 |  | 447 | 18.2042 | 0.7398284 |  | 447 | 23.3825 | 0.6311091
| 448 | 3.2764 | 1.484603 |  | 448 | 18.2586 | 0.7385325 |  | 448 | 23.4444 | 0.6299609
| 449 | 3.286 | 1.483332 |  | 449 | 18.3366 | 0.7366812 |  | 449 | 23.5522 | 0.6279685
| 450 | 3.294 | 1.482276 |  | 450 | 18.3667 | 0.7359689 |  | 450 | 23.6247 | 0.6266337
| 451 | 3.3153 | 1.479477 |  | 451 | 18.4563 | 0.7338554 |  | 451 | 23.7401 | 0.6245175
| 452 | 3.3213 | 1.478692 |  | 452 | 18.5421 | 0.7318411 |  | 452 | 23.8812 | 0.6219439
| 453 | 3.3381 | 1.476501 |  | 453 | 18.6528 | 0.729256 |  | 453 | 24.0442 | 0.6189897
| 454 | 3.3551 | 1.474295 |  | 454 | 18.7308 | 0.7274437 |  | 454 | 24.1302 | 0.6174391
| 455 | 3.3651 | 1.473002 |  | 455 | 18.8136 | 0.7255281 |  | 455 | 24.2735 | 0.6148676
| 456 | 3.3816 | 1.470878 |  | 456 | 18.9069 | 0.7233797 |  | 456 | 24.3689 | 0.6131641
| 457 | 3.3948 | 1.469186 |  | 457 | 18.9952 | 0.7213561 |  | 457 | 24.4782 | 0.6112205
| 458 | 3.405 | 1.467883 |  | 458 | 19.0377 | 0.7203855 |  | 458 | 24.5749 | 0.6095082
| 459 | 3.4157 | 1.46652 |  | 459 | 19.137 | 0.7181261 |  | 459 | 24.692 | 0.6074437
| 460 | 3.4394 | 1.463517 |  | 460 | 19.2767 | 0.7149673 |  | 460 | 24.853 | 0.6046212
| 461 | 3.4564 | 1.461376 |  | 461 | 19.3775 | 0.7127023 |  | 461 | 25.002 | 0.6020252
| 462 | 3.4806 | 1.458346 |  | 462 | 19.4683 | 0.710672 |  | 462 | 25.1031 | 0.6002726
| 463 | 3.5001 | 1.45592 |  | 463 | 19.5522 | 0.7088044 |  | 463 | 25.1913 | 0.5987494
| 464 | 3.5114 | 1.45452 |  | 464 | 19.601 | 0.7077218 |  | 464 | 25.2605 | 0.5975581
| 465 | 3.5154 | 1.454025 |  | 465 | 19.5866 | 0.7080409 |  | 465 | 25.1922 | 0.5987339
| 466 | 3.5054 | 1.455262 |  | 466 | 19.5363 | 0.7091577 |  | 466 | 25.1588 | 0.5993101
| 467 | 3.4937 | 1.456714 |  | 467 | 19.4445 | 0.7112032 |  | 467 | 25.0602 | 0.6010155
| 468 | 3.4741 | 1.459158 |  | 468 | 19.3301 | 0.7137659 |  | 468 | 24.9204 | 0.603445
| 469 | 3.4626 | 1.460598 |  | 469 | 19.2055 | 0.7165744 |  | 469 | 24.8136 | 0.6053102
| 470 | 3.4415 | 1.463252 |  | 470 | 19.0594 | 0.7198908 |  | 470 | 24.6729 | 0.6077798
| 471 | 3.423 | 1.465593 |  | 471 | 18.9191 | 0.7230995 |  | 471 | 24.4788 | 0.6112099
| 472 | 3.3914 | 1.469621 |  | 472 | 18.753 | 0.7269292 |  | 472 | 24.2652 | 0.6150161
| 473 | 3.3712 | 1.472215 |  | 473 | 18.6131 | 0.7301813 |  | 473 | 24.0901 | 0.6181614
| 474 | 3.3489 | 1.475098 |  | 474 | 18.4874 | 0.7331242 |  | 474 | 23.9082 | 0.6214531
| 475 | 3.3248 | 1.478234 |  | 475 | 18.3745 | 0.7357845 |  | 475 | 23.7441 | 0.6244443
| 476 | 3.3137 | 1.479687 |  | 476 | 18.2908 | 0.7377673 |  | 476 | 23.6419 | 0.6263176
| 477 | 3.3038 | 1.480986 |  | 477 | 18.2538 | 0.7386467 |  | 477 | 23.5923 | 0.6272297
| 478 | 3.2911 | 1.482659 |  | 478 | 18.2344 | 0.7391085 |  | 478 | 23.557 | 0.62788
| 479 | 3.283 | 1.483729 |  | 479 | 18.2075 | 0.7397497 |  | 479 | 23.5319 | 0.628343
| 480 | 3.2856 | 1.483385 |  | 480 | 18.1994 | 0.7399429 |  | 480 | 23.5395 | 0.6282028
| 481 | 3.2793 | 1.484219 |  | 481 | 18.2104 | 0.7396805 |  | 481 | 23.5549 | 0.6279187
| 482 | 3.2791 | 1.484245 |  | 482 | 18.2112 | 0.7396614 |  | 482 | 23.5493 | 0.628022
| 483 | 3.2908 | 1.482699 |  | 483 | 18.2526 | 0.7386753 |  | 483 | 23.6202 | 0.6267164
| 484 | 3.2912 | 1.482646 |  | 484 | 18.2757 | 0.738126 |  | 484 | 23.6561 | 0.6260569
| 485 | 3.2895 | 1.48287 |  | 485 | 18.3057 | 0.7374137 |  | 485 | 23.6796 | 0.6256256
| 486 | 3.2974 | 1.481828 |  | 486 | 18.3395 | 0.7366125 |  | 486 | 23.7216 | 0.624856
| 487 | 3.3085 | 1.480369 |  | 487 | 18.4008 | 0.7351633 |  | 487 | 23.7907 | 0.6235928
| 488 | 3.3179 | 1.479137 |  | 488 | 18.454 | 0.7339095 |  | 488 | 23.8242 | 0.6229817
| 489 | 3.3366 | 1.476696 |  | 489 | 18.5511 | 0.7316303 |  | 489 | 23.9144 | 0.6213405
| 490 | 3.3479 | 1.475228 |  | 490 | 18.6494 | 0.7293351 |  | 490 | 24.0548 | 0.6187982
| 491 | 3.3623 | 1.473364 |  | 491 | 18.7422 | 0.7271794 |  | 491 | 24.1331 | 0.6173869
| 492 | 3.3738 | 1.471881 |  | 492 | 18.8292 | 0.7251681 |  | 492 | 24.2666 | 0.6149911
| 493 | 3.3824 | 1.470775 |  | 493 | 18.8975 | 0.7235956 |  | 493 | 24.4093 | 0.6124447
| 494 | 3.393 | 1.469416 |  | 494 | 18.9898 | 0.7214796 |  | 494 | 24.4497 | 0.6117265
| 495 | 3.4028 | 1.468164 |  | 495 | 19.0588 | 0.7199044 |  | 495 | 24.4285 | 0.6121032
| 496 | 3.4214 | 1.465796 |  | 496 | 19.199 | 0.7167214 |  | 496 | 24.5826 | 0.6093722
| 497 | 3.4348 | 1.464099 |  | 497 | 19.3119 | 0.714175 |  | 497 | 24.6181 | 0.6087455
| 498 | 3.4381 | 1.463681 |  | 498 | 19.3704 | 0.7128614 |  | 498 | 24.5951 | 0.6091514
| 499 | 3.4408 | 1.463341 |  | 499 | 19.4309 | 0.7115071 |  | 499 | 24.6721 | 0.6077939
| 500 | 3.4424 | 1.463139 |  | 500 | 19.547 | 0.7089199 |  | 500 | 24.7956 | 0.6056254
| 501 | 3.4324 | 1.464402 |  | 501 | 19.5545 | 0.7087533 |  | 501 | 24.7801 | 0.6058969
| 502 | 3.4326 | 1.464377 |  | 502 | 19.609 | 0.7075446 |  | 502 | 24.8525 | 0.6046299
| 503 | 3.4448 | 1.462836 |  | 503 | 19.7651 | 0.704101 |  | 503 | 24.9457 | 0.6030043
| 504 | 3.4495 | 1.462244 |  | 504 | 19.8258 | 0.7027693 |  | 504 | 24.9798 | 0.602411
| 505 | 3.4643 | 1.460385 |  | 505 | 19.8654 | 0.7019027 |  | 505 | 25.0284 | 0.6015669
| 506 | 3.4686 | 1.459846 |  | 506 | 19.9457 | 0.7001507 |  | 506 | 25.0619 | 0.600986
| 507 | 3.475 | 1.459045 |  | 507 | 20.0176 | 0.698588 |  | 507 | 25.0685 | 0.6008717
| 508 | 3.4712 | 1.45952 |  | 508 | 20.0043 | 0.6988766 |  | 508 | 25.0418 | 0.6013345
| 509 | 3.476 | 1.45892 |  | 509 | 20.0799 | 0.6972385 |  | 509 | 25.0831 | 0.6006188
| 510 | 3.4786 | 1.458596 |  | 510 | 20.1023 | 0.6967543 |  | 510 | 25.077 | 0.6007244
| 511 | 3.4922 | 1.456901 |  | 511 | 20.1299 | 0.6961584 |  | 511 | 25.0928 | 0.6004509
| 512 | 3.4989 | 1.456068 |  | 512 | 20.126 | 0.6962425 |  | 512 | 25.1212 | 0.5999596
| 513 | 3.5075 | 1.455002 |  | 513 | 20.1492 | 0.6957422 |  | 513 | 25.1752 | 0.5990271
| 514 | 3.5165 | 1.453889 |  | 514 | 20.1502 | 0.6957206 |  | 514 | 25.2269 | 0.5981361
| 515 | 3.5169 | 1.45384 |  | 515 | 20.1702 | 0.6952898 |  | 515 | 25.2558 | 0.5976389
| 516 | 3.5182 | 1.453679 |  | 516 | 20.1685 | 0.6953264 |  | 516 | 25.3659 | 0.5957497
| 517 | 3.5203 | 1.45342 |  | 517 | 20.1898 | 0.694868 |  | 517 | 25.487 | 0.5936813
| 518 | 3.5223 | 1.453174 |  | 518 | 20.2147 | 0.6943327 |  | 518 | 25.5708 | 0.5922557
| 519 | 3.5305 | 1.452164 |  | 519 | 20.2303 | 0.6939977 |  | 519 | 25.6792 | 0.5904185
| 520 | 3.5379 | 1.451254 |  | 520 | 20.2663 | 0.6932255 |  | 520 | 25.8193 | 0.5880555
| 521 | 3.5422 | 1.450727 |  | 521 | 20.2915 | 0.6926858 |  | 521 | 25.8342 | 0.587805
| 522 | 3.5506 | 1.449698 |  | 522 | 20.3235 | 0.6920015 |  | 522 | 25.8628 | 0.5873245
| 523 | 3.5519 | 1.449539 |  | 523 | 20.3033 | 0.6924334 |  | 523 | 25.8524 | 0.5874991
| 524 | 3.5482 | 1.449992 |  | 524 | 20.3029 | 0.6924419 |  | 524 | 25.8181 | 0.5880757
| 525 | 3.5543 | 1.449246 |  | 525 | 20.2798 | 0.6929363 |  | 525 | 25.8012 | 0.5883601
| 526 | 3.5492 | 1.44987 |  | 526 | 20.2308 | 0.6939869 |  | 526 | 25.7829 | 0.5886682
| 527 | 3.54 | 1.450997 |  | 527 | 20.1884 | 0.6948981 |  | 527 | 25.7516 | 0.5891958
| 528 | 3.5415 | 1.450813 |  | 528 | 20.1837 | 0.6949992 |  | 528 | 25.833 | 0.5878252
| 529 | 3.5596 | 1.448599 |  | 529 | 20.2158 | 0.6943091 |  | 529 | 26.0047 | 0.5849482
| 530 | 3.5758 | 1.446627 |  | 530 | 20.291 | 0.6926965 |  | 530 | 26.2071 | 0.581581
| 531 | 3.604 | 1.443215 |  | 531 | 20.3743 | 0.6909173 |  | 531 | 26.4131 | 0.5781806
| 532 | 3.6294 | 1.440165 |  | 532 | 20.4527 | 0.6892494 |  | 532 | 26.6488 | 0.5743223
| 533 | 3.6454 | 1.438255 |  | 533 | 20.4752 | 0.6887718 |  | 533 | 26.771 | 0.5723354
| 534 | 3.6431 | 1.438529 |  | 534 | 20.4591 | 0.6891135 |  | 534 | 26.7534 | 0.572621
| 535 | 3.6348 | 1.439519 |  | 535 | 20.4178 | 0.6899911 |  | 535 | 26.7179 | 0.5731977
| 536 | 3.6304 | 1.440046 |  | 536 | 20.3527 | 0.691378 |  | 536 | 26.6967 | 0.5735424
| 537 | 3.6247 | 1.440728 |  | 537 | 20.2882 | 0.6927565 |  | 537 | 26.6368 | 0.574518
| 538 | 3.6161 | 1.44176 |  | 538 | 20.2539 | 0.6934913 |  | 538 | 26.6412 | 0.5744462
| 539 | 3.6175 | 1.441591 |  | 539 | 20.1945 | 0.6947669 |  | 539 | 26.7283 | 0.5730287
| 540 | 3.621 | 1.441171 |  | 540 | 20.144 | 0.6958543 |  | 540 | 26.7953 | 0.5719414
| 541 | 3.6217 | 1.441088 |  | 541 | 20.1268 | 0.6962253 |  | 541 | 26.8665 | 0.5707889
| 542 | 3.622 | 1.441052 |  | 542 | 20.0938 | 0.6969379 |  | 542 | 26.9634 | 0.5692253
| 543 | 3.64 | 1.438899 |  | 543 | 20.1187 | 0.6964001 |  | 543 | 27.0578 | 0.5677075
| 544 | 3.6335 | 1.439675 |  | 544 | 20.1171 | 0.6964346 |  | 544 | 27.0826 | 0.5673096
| 545 | 3.6381 | 1.439125 |  | 545 | 20.1034 | 0.6967305 |  | 545 | 27.139 | 0.5664062
| 546 | 3.6391 | 1.439006 |  | 546 | 20.1028 | 0.6967434 |  | 546 | 27.147 | 0.5662782
| 547 | 3.6427 | 1.438577 |  | 547 | 20.1045 | 0.6967067 |  | 547 | 27.1677 | 0.5659471
| 548 | 3.6409 | 1.438791 |  | 548 | 20.0796 | 0.6972449 |  | 548 | 27.1831 | 0.565701
| 549 | 3.6532 | 1.437327 |  | 549 | 20.0528 | 0.697825 |  | 549 | 27.1582 | 0.566099
| 550 | 3.6559 | 1.437006 |  | 550 | 19.9949 | 0.6990808 |  | 550 | 27.1089 | 0.5668881
| 551 | 3.6619 | 1.436294 |  | 551 | 19.9695 | 0.6996328 |  | 551 | 27.1088 | 0.5668897
| 552 | 3.6646 | 1.435973 |  | 552 | 19.935 | 0.7003838 |  | 552 | 27.088 | 0.5672231
| 553 | 3.6595 | 1.436578 |  | 553 | 19.8723 | 0.7017519 |  | 553 | 27.0437 | 0.5679339
| 554 | 3.656 | 1.436994 |  | 554 | 19.8415 | 0.7024255 |  | 554 | 27.0804 | 0.5673449
| 555 | 3.6548 | 1.437136 |  | 555 | 19.8452 | 0.7023445 |  | 555 | 27.1713 | 0.5658896
| 556 | 3.65 | 1.437707 |  | 556 | 19.7681 | 0.7040351 |  | 556 | 27.1994 | 0.5654407
| 557 | 3.6506 | 1.437636 |  | 557 | 19.7401 | 0.7046507 |  | 557 | 27.2522 | 0.5645984
| 558 | 3.6533 | 1.437315 |  | 558 | 19.7259 | 0.7049632 |  | 558 | 27.3491 | 0.563057
| 559 | 3.6538 | 1.437255 |  | 559 | 19.7205 | 0.7050821 |  | 559 | 27.4091 | 0.5621052
| 560 | 3.6537 | 1.437267 |  | 560 | 19.7169 | 0.7051614 |  | 560 | 27.4303 | 0.5617694
| 561 | 3.658 | 1.436756 |  | 561 | 19.7692 | 0.7040109 |  | 561 | 27.53 | 0.5601938
| 562 | 3.6642 | 1.436021 |  | 562 | 19.7761 | 0.7038594 |  | 562 | 27.5453 | 0.5599525
| 563 | 3.6766 | 1.434554 |  | 563 | 19.7868 | 0.7036244 |  | 563 | 27.5817 | 0.559379
| 564 | 3.6816 | 1.433963 |  | 564 | 19.7889 | 0.7035783 |  | 564 | 27.6107 | 0.5589226
| 565 | 3.6919 | 1.43275 |  | 565 | 19.7586 | 0.7042438 |  | 565 | 27.5596 | 0.5597271
| 566 | 3.6985 | 1.431974 |  | 566 | 19.7343 | 0.7047783 |  | 566 | 27.5589 | 0.5597381
| 567 | 3.7018 | 1.431587 |  | 567 | 19.7083 | 0.7053508 |  | 567 | 27.5879 | 0.5592814
| 568 | 3.7032 | 1.431423 |  | 568 | 19.6694 | 0.7062089 |  | 568 | 27.6011 | 0.5590736
| 569 | 3.7105 | 1.430568 |  | 569 | 19.6441 | 0.7067679 |  | 569 | 27.6851 | 0.5577539
| 570 | 3.7124 | 1.430345 |  | 570 | 19.6482 | 0.7066772 |  | 570 | 27.8118 | 0.5557709
| 571 | 3.7276 | 1.428571 |  | 571 | 19.6909 | 0.7057344 |  | 571 | 27.9682 | 0.5533355
| 572 | 3.7432 | 1.426757 |  | 572 | 19.7155 | 0.7051922 |  | 572 | 28.1113 | 0.5511191
| 573 | 3.7504 | 1.425922 |  | 573 | 19.7462 | 0.7045165 |  | 573 | 28.2539 | 0.5489216
| 574 | 3.7588 | 1.424951 |  | 574 | 19.7538 | 0.7043493 |  | 574 | 28.3489 | 0.5474638
| 575 | 3.7724 | 1.423382 |  | 575 | 19.7685 | 0.7040263 |  | 575 | 28.4368 | 0.5461193
| 576 | 3.7671 | 1.423993 |  | 576 | 19.6967 | 0.7056065 |  | 576 | 28.3832 | 0.5469386
| 577 | 3.7569 | 1.42517 |  | 577 | 19.6455 | 0.7067369 |  | 577 | 28.3501 | 0.5474454
| 578 | 3.7632 | 1.424443 |  | 578 | 19.5913 | 0.7079367 |  | 578 | 28.369 | 0.547156
| 579 | 3.7568 | 1.425182 |  | 579 | 19.5284 | 0.7093333 |  | 579 | 28.2664 | 0.5487295
| 580 | 3.7454 | 1.426502 |  | 580 | 19.4535 | 0.7110023 |  | 580 | 28.1656 | 0.550281
| 581 | 3.7448 | 1.426571 |  | 581 | 19.4106 | 0.711961 |  | 581 | 28.1959 | 0.549814
| 582 | 3.7362 | 1.42757 |  | 582 | 19.3212 | 0.7139659 |  | 582 | 28.1813 | 0.550039
| 583 | 3.717 | 1.429807 |  | 583 | 19.2188 | 0.7162737 |  | 583 | 28.025 | 0.5524544
| 584 | 3.712 | 1.430392 |  | 584 | 19.1792 | 0.7171695 |  | 584 | 28.0189 | 0.5525489
| 585 | 3.7034 | 1.431399 |  | 585 | 19.1019 | 0.7189234 |  | 585 | 28.0185 | 0.5525551
| 586 | 3.6924 | 1.432691 |  | 586 | 19.069 | 0.7196721 |  | 586 | 27.9714 | 0.5532858
| 587 | 3.7058 | 1.431118 |  | 587 | 19.1352 | 0.718167 |  | 587 | 28.0304 | 0.5523707
| 588 | 3.7113 | 1.430474 |  | 588 | 19.1789 | 0.7171763 |  | 588 | 28.053 | 0.5520207
| 589 | 3.7136 | 1.430205 |  | 589 | 19.1845 | 0.7170495 |  | 589 | 28.0184 | 0.5525567
| 590 | 3.7221 | 1.429212 |  | 590 | 19.1998 | 0.7167033 |  | 590 | 27.9947 | 0.5529242
| 591 | 3.7322 | 1.428035 |  | 591 | 19.1912 | 0.7168979 |  | 591 | 27.9894 | 0.5530064
| 592 | 3.7258 | 1.42878 |  | 592 | 19.1282 | 0.7183259 |  | 592 | 27.8668 | 0.5549129
| 593 | 3.7303 | 1.428256 |  | 593 | 19.1158 | 0.7186075 |  | 593 | 27.8927 | 0.5545094
| 594 | 3.7379 | 1.427372 |  | 594 | 19.1188 | 0.7185394 |  | 594 | 27.9547 | 0.5535452
| 595 | 3.7386 | 1.427291 |  | 595 | 19.1634 | 0.7175274 |  | 595 | 28.0304 | 0.5523707
| 596 | 3.7454 | 1.426502 |  | 596 | 19.1978 | 0.7167485 |  | 596 | 28.0986 | 0.5513153
| 597 | 3.7543 | 1.425471 |  | 597 | 19.2608 | 0.7153257 |  | 597 | 28.2437 | 0.5490784
| 598 | 3.7612 | 1.424674 |  | 598 | 19.3326 | 0.7137097 |  | 598 | 28.2564 | 0.5488832
| 599 | 3.7762 | 1.422945 |  | 599 | 19.4256 | 0.7116256 |  | 599 | 28.2812 | 0.5485022
| 600 | 3.7864 | 1.421774 |  | 600 | 19.4664 | 0.7107144 |  | 600 | 28.2879 | 0.5483993
| 601 | 3.7954 | 1.420742 |  | 601 | 19.531 | 0.7092755 |  | 601 | 28.2761 | 0.5485805
| 602 | 3.8066 | 1.419463 |  | 602 | 19.57 | 0.7084092 |  | 602 | 28.2316 | 0.5492645
| 603 | 3.8104 | 1.419029 |  | 603 | 19.5887 | 0.7079944 |  | 603 | 28.246 | 0.549043
| 604 | 3.8185 | 1.418107 |  | 604 | 19.5849 | 0.7080786 |  | 604 | 28.273 | 0.5486281
| 605 | 3.8194 | 1.418005 |  | 605 | 19.622 | 0.7072567 |  | 605 | 28.3155 | 0.5479758
| 606 | 3.8251 | 1.417357 |  | 606 | 19.6367 | 0.7069315 |  | 606 | 28.3795 | 0.5469953
| 607 | 3.8323 | 1.416541 |  | 607 | 19.6818 | 0.7059352 |  | 607 | 28.437 | 0.5461162
| 608 | 3.8413 | 1.415522 |  | 608 | 19.7517 | 0.7043955 |  | 608 | 28.5722 | 0.5440563
| 609 | 3.8435 | 1.415273 |  | 609 | 19.8178 | 0.7029446 |  | 609 | 28.7017 | 0.5420924
| 610 | 3.8619 | 1.413199 |  | 610 | 19.8584 | 0.7020557 |  | 610 | 28.7586 | 0.5412323
| 611 | 3.8673 | 1.412592 |  | 611 | 19.9365 | 0.7003511 |  | 611 | 28.7989 | 0.5406241
| 612 | 3.8692 | 1.412379 |  | 612 | 19.9452 | 0.7001616 |  | 612 | 28.8073 | 0.5404974
| 613 | 3.8826 | 1.410877 |  | 613 | 19.9603 | 0.6998329 |  | 613 | 28.7887 | 0.5407779
| 614 | 3.8895 | 1.410106 |  | 614 | 19.9888 | 0.6992133 |  | 614 | 28.7676 | 0.5410964
| 615 | 3.8927 | 1.409749 |  | 615 | 19.9976 | 0.6990221 |  | 615 | 28.7978 | 0.5406407
| 616 | 3.9004 | 1.408891 |  | 616 | 19.989 | 0.6992089 |  | 616 | 28.8547 | 0.5397834
| 617 | 3.905 | 1.408379 |  | 617 | 20.0324 | 0.698267 |  | 617 | 28.934 | 0.5385915
| 618 | 3.9098 | 1.407845 |  | 618 | 20.0502 | 0.6978813 |  | 618 | 29.0079 | 0.5374837
| 619 | 3.9134 | 1.407446 |  | 619 | 20.0387 | 0.6981305 |  | 619 | 29.0562 | 0.5367612
| 620 | 3.9227 | 1.406415 |  | 620 | 20.079 | 0.6972579 |  | 620 | 29.0758 | 0.5364683
| 621 | 3.9195 | 1.406769 |  | 621 | 20.0821 | 0.6971909 |  | 621 | 29.0274 | 0.5371919
| 622 | 3.9263 | 1.406017 |  | 622 | 20.0726 | 0.6973964 |  | 622 | 28.9872 | 0.5377937
| 623 | 3.9296 | 1.405652 |  | 623 | 20.0637 | 0.697589 |  | 623 | 28.9752 | 0.5379736
| 624 | 3.9345 | 1.40511 |  | 624 | 20.0809 | 0.6972168 |  | 624 | 29.0204 | 0.5372966
| 625 | 3.9426 | 1.404217 |  | 625 | 20.0877 | 0.6970698 |  | 625 | 29.0155 | 0.5373699
| 626 | 3.9562 | 1.402722 |  | 626 | 20.1132 | 0.6965188 |  | 626 | 29.0423 | 0.536969
| 627 | 3.9566 | 1.402678 |  | 627 | 20.1308 | 0.696139 |  | 627 | 29.058 | 0.5367343
| 628 | 3.9622 | 1.402064 |  | 628 | 20.141 | 0.695919 |  | 628 | 29.0012 | 0.537584
| 629 | 3.9651 | 1.401746 |  | 629 | 20.1534 | 0.6956517 |  | 629 | 28.9567 | 0.5382509
| 630 | 3.96 | 1.402305 |  | 630 | 20.155 | 0.6956172 |  | 630 | 28.9655 | 0.538119
| 631 | 3.9615 | 1.40214 |  | 631 | 20.1408 | 0.6959233 |  | 631 | 29.0463 | 0.5369092
| 632 | 3.9747 | 1.400696 |  | 632 | 20.1661 | 0.6953781 |  | 632 | 29.1667 | 0.5351127
| 633 | 3.9772 | 1.400423 |  | 633 | 20.2095 | 0.6944444 |  | 633 | 29.2892 | 0.5332925
| 634 | 3.9832 | 1.399768 |  | 634 | 20.2232 | 0.6941501 |  | 634 | 29.3073 | 0.5330242
| 635 | 3.996 | 1.398375 |  | 635 | 20.2784 | 0.6929663 |  | 635 | 29.3863 | 0.5318551
| 636 | 4.0072 | 1.397159 |  | 636 | 20.3604 | 0.6912137 |  | 636 | 29.3543 | 0.5323283
| 637 | 4.0128 | 1.396552 |  | 637 | 20.3801 | 0.6907937 |  | 637 | 29.3001 | 0.5331309
| 638 | 4.0137 | 1.396455 |  | 638 | 20.4011 | 0.6903464 |  | 638 | 29.2827 | 0.5333889
| 639 | 4.0227 | 1.395482 |  | 639 | 20.4855 | 0.6885534 |  | 639 | 29.3337 | 0.5326332
| 640 | 4.0242 | 1.39532 |  | 640 | 20.5113 | 0.6880068 |  | 640 | 29.3833 | 0.5318994
| 641 | 4.0301 | 1.394684 |  | 641 | 20.5516 | 0.6871544 |  | 641 | 29.4662 | 0.5306759
| 642 | 4.0266 | 1.395062 |  | 642 | 20.6291 | 0.6855197 |  | 642 | 29.5634 | 0.5292456
| 643 | 4.0395 | 1.393672 |  | 643 | 20.741 | 0.6831703 |  | 643 | 29.706 | 0.5271558
| 644 | 4.0417 | 1.393436 |  | 644 | 20.7922 | 0.6820996 |  | 644 | 29.7378 | 0.5266912
| 645 | 4.0434 | 1.393253 |  | 645 | 20.8502 | 0.6808898 |  | 645 | 29.7151 | 0.5270228
| 646 | 4.0452 | 1.39306 |  | 646 | 20.9294 | 0.6792432 |  | 646 | 29.6804 | 0.5275303
| 647 | 4.0577 | 1.39172 |  | 647 | 20.9618 | 0.6785714 |  | 647 | 29.6108 | 0.5285499
| 648 | 4.0552 | 1.391988 |  | 648 | 21.0005 | 0.6777704 |  | 648 | 29.4734 | 0.5305698
| 649 | 4.0569 | 1.391806 |  | 649 | 21.0513 | 0.6767211 |  | 649 | 29.4418 | 0.5310356
| 650 | 4.0735 | 1.390032 |  | 650 | 21.1954 | 0.6737584 |  | 650 | 29.5113 | 0.5300117
| 651 | 4.0951 | 1.387735 |  | 651 | 21.3405 | 0.6707954 |  | 651 | 29.691 | 0.5273752
| 652 | 4.1124 | 1.385905 |  | 652 | 21.551 | 0.6665326 |  | 652 | 29.8765 | 0.5246703
| 653 | 4.1387 | 1.383136 |  | 653 | 21.7132 | 0.6632762 |  | 653 | 30.0456 | 0.5222191
| 654 | 4.1766 | 1.379177 |  | 654 | 22.0023 | 0.6575319 |  | 654 | 30.2763 | 0.5188972
| 655 | 4.2009 | 1.376658 |  | 655 | 22.2226 | 0.6532051 |  | 655 | 30.4321 | 0.5166681
| 656 | 4.2235 | 1.374328 |  | 656 | 22.4333 | 0.6491068 |  | 656 | 30.516 | 0.5154724
| 657 | 4.2588 | 1.370713 |  | 657 | 22.6804 | 0.6443493 |  | 657 | 30.685 | 0.5130739
| 658 | 4.2886 | 1.367684 |  | 658 | 22.9282 | 0.63963 |  | 658 | 30.8613 | 0.5105858
| 659 | 4.2942 | 1.367118 |  | 659 | 23.0393 | 0.6375307 |  | 659 | 30.9895 | 0.5087854
| 660 | 4.3013 | 1.3664 |  | 660 | 23.1364 | 0.6357042 |  | 660 | 31.0471 | 0.507979
| 661 | 4.2923 | 1.36731 |  | 661 | 23.1526 | 0.6354002 |  | 661 | 31.0083 | 0.508522
| 662 | 4.2702 | 1.369552 |  | 662 | 23.123 | 0.6359558 |  | 662 | 30.8883 | 0.510206
| 663 | 4.2475 | 1.371867 |  | 663 | 23.0629 | 0.6370861 |  | 663 | 30.6895 | 0.5130102
| 664 | 4.2283 | 1.373834 |  | 664 | 22.9981 | 0.638308 |  | 664 | 30.4161 | 0.5168965
| 665 | 4.2068 | 1.376048 |  | 665 | 22.9267 | 0.6396585 |  | 665 | 30.1558 | 0.5206291
| 666 | 4.177 | 1.379136 |  | 666 | 22.8475 | 0.6411613 |  | 666 | 29.9005 | 0.5243215
| 667 | 4.158 | 1.381116 |  | 667 | 22.7736 | 0.6425683 |  | 667 | 29.6752 | 0.5276063
| 668 | 4.1383 | 1.383178 |  | 668 | 22.7504 | 0.643011 |  | 668 | 29.496 | 0.5302369
| 669 | 4.1239 | 1.384692 |  | 669 | 22.7028 | 0.6439206 |  | 669 | 29.3336 | 0.5326346
| 670 | 4.1176 | 1.385356 |  | 670 | 22.6983 | 0.6440067 |  | 670 | 29.2671 | 0.5336203
| 671 | 4.1279 | 1.384271 |  | 671 | 22.7733 | 0.642574 |  | 671 | 29.2606 | 0.5337168
| 672 | 4.1315 | 1.383892 |  | 672 | 22.832 | 0.641456 |  | 672 | 29.2991 | 0.5331457
| 673 | 4.1368 | 1.383335 |  | 673 | 22.9177 | 0.639829 |  | 673 | 29.369 | 0.5321108
| 674 | 4.1493 | 1.382025 |  | 674 | 23.058 | 0.6371784 |  | 674 | 29.5006 | 0.5301692
| 675 | 4.1605 | 1.380854 |  | 675 | 23.1922 | 0.6346581 |  | 675 | 29.586 | 0.5289137
| 676 | 4.1657 | 1.380312 |  | 676 | 23.344 | 0.6318247 |  | 676 | 29.6827 | 0.5274966
| 677 | 4.1835 | 1.37846 |  | 677 | 23.4657 | 0.6295665 |  | 677 | 29.7113 | 0.5270783
| 678 | 4.2081 | 1.375914 |  | 678 | 23.5784 | 0.6274857 |  | 678 | 29.8007 | 0.5257735
| 679 | 4.2236 | 1.374317 |  | 679 | 23.6917 | 0.6254038 |  | 679 | 29.8905 | 0.5244668
| 680 | 4.2371 | 1.372931 |  | 680 | 23.7559 | 0.6242285 |  | 680 | 29.9718 | 0.5232872
| 681 | 4.2645 | 1.370132 |  | 681 | 23.8249 | 0.6229689 |  | 681 | 30.1523 | 0.5206796
| 682 | 4.2802 | 1.368536 |  | 682 | 23.9837 | 0.6200838 |  | 682 | 30.2947 | 0.5186333
| 683 | 4.2845 | 1.3681 |  | 683 | 24.0683 | 0.6185546 |  | 683 | 30.3433 | 0.5179372
| 684 | 4.3146 | 1.365059 |  | 684 | 24.1464 | 0.6171476 |  | 684 | 30.5088 | 0.5155749
| 685 | 4.3246 | 1.364054 |  | 685 | 24.2933 | 0.6145135 |  | 685 | 30.5921 | 0.5143907
| 686 | 4.3307 | 1.363442 |  | 686 | 24.3545 | 0.6134208 |  | 686 | 30.5332 | 0.5152277
| 687 | 4.3417 | 1.36234 |  | 687 | 24.3874 | 0.6128345 |  | 687 | 30.5406 | 0.5151224
| 688 | 4.3586 | 1.360653 |  | 688 | 24.4725 | 0.6113217 |  | 688 | 30.6146 | 0.5140714
| 689 | 4.3542 | 1.361092 |  | 689 | 24.5424 | 0.610083 |  | 689 | 30.5643 | 0.5147855
| 690 | 4.3725 | 1.35927 |  | 690 | 24.5699 | 0.6095966 |  | 690 | 30.577 | 0.5146051
| 691 | 4.374 | 1.359121 |  | 691 | 24.6865 | 0.6075405 |  | 691 | 30.6959 | 0.5129196
| 692 | 4.3681 | 1.359707 |  | 692 | 24.6807 | 0.6076425 |  | 692 | 30.6672 | 0.5133259
| 693 | 4.3645 | 1.360066 |  | 693 | 24.7189 | 0.6069709 |  | 693 | 30.6745 | 0.5132225
| 694 | 4.3695 | 1.359568 |  | 694 | 24.7772 | 0.6059478 |  | 694 | 30.7336 | 0.5123866
| 695 | 4.3727 | 1.35925 |  | 695 | 24.8497 | 0.6046788 |  | 695 | 30.8406 | 0.5108772
| 696 | 4.385 | 1.35803 |  | 696 | 24.8325 | 0.6049796 |  | 696 | 30.788 | 0.5116185
| 697 | 4.4052 | 1.356034 |  | 697 | 24.9155 | 0.6035304 |  | 697 | 30.8583 | 0.510628
| 698 | 4.4343 | 1.353175 |  | 698 | 25.031 | 0.6015218 |  | 698 | 30.9809 | 0.508906
| 699 | 4.4324 | 1.353361 |  | 699 | 25.0285 | 0.6015652 |  | 699 | 30.9144 | 0.5098392
| 700 | 4.4341 | 1.353195 |  | 700 | 25.0366 | 0.6014246 |  | 700 | 30.8922 | 0.5101512
| 701 | 4.4409 | 1.352529 |  | 701 | 25.0887 | 0.6005218 |  | 701 | 30.958 | 0.5092271
| 702 | 4.447 | 1.351933 |  | 702 | 25.1654 | 0.5991962 |  | 702 | 31.0768 | 0.5075637
| 703 | 4.4302 | 1.353577 |  | 703 | 25.0942 | 0.6004266 |  | 703 | 31.0041 | 0.5085809
| 704 | 4.449 | 1.351738 |  | 704 | 25.2019 | 0.5985667 |  | 704 | 31.0907 | 0.5073695
| 705 | 4.4604 | 1.350626 |  | 705 | 25.2276 | 0.5981241 |  | 705 | 31.0651 | 0.5077272
| 706 | 4.4713 | 1.349566 |  | 706 | 25.2726 | 0.5973501 |  | 706 | 31.06 | 0.5077985
| 707 | 4.4679 | 1.349897 |  | 707 | 25.2834 | 0.5971645 |  | 707 | 31.0432 | 0.5080335
| 708 | 4.4925 | 1.347512 |  | 708 | 25.4035 | 0.5951064 |  | 708 | 31.2531 | 0.5051069
| 709 | 4.4796 | 1.348761 |  | 709 | 25.3843 | 0.5954348 |  | 709 | 31.2783 | 0.5047569
| 710 | 4.4792 | 1.3488 |  | 710 | 25.3757 | 0.595582 |  | 710 | 31.312 | 0.5042892
| 711 | 4.4854 | 1.348199 |  | 711 | 25.4475 | 0.5943549 |  | 711 | 31.4272 | 0.5026943
| 712 | 4.4969 | 1.347087 |  | 712 | 25.4855 | 0.5937068 |  | 712 | 31.4776 | 0.5019984
| 713 | 4.488 | 1.347947 |  | 713 | 25.4866 | 0.5936881 |  | 713 | 31.4036 | 0.5030206
| 714 | 4.5001 | 1.346778 |  | 714 | 25.5186 | 0.5931432 |  | 714 | 31.4495 | 0.5023863
| 715 | 4.4982 | 1.346961 |  | 715 | 25.6213 | 0.5913988 |  | 715 | 31.5675 | 0.5007598
| 716 | 4.4924 | 1.347522 |  | 716 | 25.629 | 0.5912683 |  | 716 | 31.6151 | 0.5001054
| 717 | 4.4861 | 1.348131 |  | 717 | 25.6057 | 0.5916633 |  | 717 | 31.6219 | 0.500012
| 718 | 4.4975 | 1.347029 |  | 718 | 25.627 | 0.5913022 |  | 718 | 31.6525 | 0.499592
| 719 | 4.4981 | 1.346971 |  | 719 | 25.6612 | 0.590723 |  | 719 | 31.6836 | 0.4991655
| 720 | 4.4922 | 1.347541 |  | 720 | 25.64 | 0.591082 |  | 720 | 31.6936 | 0.4990284
| 721 | 4.4719 | 1.349508 |  | 721 | 25.6273 | 0.5912971 |  | 721 | 31.6193 | 0.5000477
| 722 | 4.4659 | 1.350091 |  | 722 | 25.6309 | 0.5912361 |  | 722 | 31.6177 | 0.5000697
| 723 | 4.4598 | 1.350685 |  | 723 | 25.6175 | 0.5914633 |  | 723 | 31.5875 | 0.5004847
| 724 | 4.4519 | 1.351455 |  | 724 | 25.5877 | 0.5919687 |  | 724 | 31.5392 | 0.5011493
| 725 | 4.4432 | 1.352304 |  | 725 | 25.5803 | 0.5920944 |  | 725 | 31.5105 | 0.5015447
| 726 | 4.4311 | 1.353488 |  | 726 | 25.5451 | 0.5926924 |  | 726 | 31.4759 | 0.5020218
| 727 | 4.4234 | 1.354244 |  | 727 | 25.5222 | 0.5930819 |  | 727 | 31.4461 | 0.5024332
| 728 | 4.4191 | 1.354666 |  | 728 | 25.5055 | 0.5933662 |  | 728 | 31.4036 | 0.5030206
| 729 | 4.4142 | 1.355148 |  | 729 | 25.4737 | 0.593908 |  | 729 | 31.3728 | 0.5034467
| 730 | 4.4103 | 1.355532 |  | 730 | 25.4475 | 0.5943549 |  | 730 | 31.3427 | 0.5038636
| 731 | 4.407 | 1.355857 |  | 731 | 25.4175 | 0.5948672 |  | 731 | 31.3188 | 0.5041949
| 732 | 4.4003 | 1.356518 |  | 732 | 25.3723 | 0.5956402 |  | 732 | 31.2743 | 0.5048124
| 733 | 4.3959 | 1.356952 |  | 733 | 25.3378 | 0.5962311 |  | 733 | 31.235 | 0.5053585
| 734 | 4.3914 | 1.357397 |  | 734 | 25.3067 | 0.5967645 |  | 734 | 31.2026 | 0.5058092
| 735 | 4.3891 | 1.357625 |  | 735 | 25.2813 | 0.5972006 |  | 735 | 31.1786 | 0.5061434
| 736 | 4.3872 | 1.357813 |  | 736 | 25.251 | 0.5977214 |  | 736 | 31.1617 | 0.5063789
| 737 | 4.3835 | 1.358179 |  | 737 | 25.2195 | 0.5982635 |  | 737 | 31.1307 | 0.5068111
| 738 | 4.3801 | 1.358516 |  | 738 | 25.1813 | 0.5989219 |  | 738 | 31.0961 | 0.5072941
| 739 | 4.3771 | 1.358814 |  | 739 | 25.1467 | 0.599519 |  | 739 | 31.0682 | 0.5076839
| 740 | 4.3762 | 1.358903 |  | 740 | 25.1222 | 0.5999423 |  | 740 | 31.0477 | 0.5079706
| 741 | 4.3738 | 1.359141 |  | 741 | 25.0845 | 0.6005946 |  | 741 | 31.0181 | 0.5083848
| 742 | 4.3712 | 1.359399 |  | 742 | 25.0466 | 0.6012512 |  | 742 | 30.9854 | 0.5088429
| 743 | 4.3672 | 1.359797 |  | 743 | 25.0225 | 0.6016693 |  | 743 | 30.9638 | 0.5091457
| 744 | 4.3657 | 1.359946 |  | 744 | 24.9831 | 0.6023537 |  | 744 | 30.9385 | 0.5095007
| 745 | 4.3667 | 1.359847 |  | 745 | 24.9525 | 0.6028859 |  | 745 | 30.9178 | 0.5097914
| 746 | 4.3629 | 1.360225 |  | 746 | 24.9177 | 0.603492 |  | 746 | 30.9016 | 0.510019
| 747 | 4.3614 | 1.360374 |  | 747 | 24.8819 | 0.6041165 |  | 747 | 30.865 | 0.5105337
| 748 | 4.3608 | 1.360434 |  | 748 | 24.8493 | 0.6046858 |  | 748 | 30.8438 | 0.5108321
| 749 | 4.359 | 1.360613 |  | 749 | 24.8073 | 0.6054205 |  | 749 | 30.8143 | 0.5112477
| 750 | 4.3575 | 1.360763 |  | 750 | 24.7799 | 0.6059005 |  | 750 | 30.7986 | 0.511469
| 751 | 4.3552 | 1.360992 |  | 751 | 24.7507 | 0.6064125 |  | 751 | 30.7846 | 0.5116665
| 752 | 4.3523 | 1.361281 |  | 752 | 24.7169 | 0.607006 |  | 752 | 30.7636 | 0.5119628
| 753 | 4.3505 | 1.361461 |  | 753 | 24.685 | 0.6075669 |  | 753 | 30.7501 | 0.5121535
| 754 | 4.3524 | 1.361271 |  | 754 | 24.6579 | 0.6080439 |  | 754 | 30.7472 | 0.5121944
| 755 | 4.353 | 1.361211 |  | 755 | 24.6423 | 0.6083188 |  | 755 | 30.7475 | 0.5121902
| 756 | 4.3535 | 1.361161 |  | 756 | 24.6277 | 0.6085761 |  | 756 | 30.7517 | 0.5121309
| 757 | 4.354 | 1.361112 |  | 757 | 24.6112 | 0.6088672 |  | 757 | 30.7372 | 0.5123357
| 758 | 4.3548 | 1.361032 |  | 758 | 24.6 | 0.6090649 |  | 758 | 30.7457 | 0.5122156
| 759 | 4.3558 | 1.360932 |  | 759 | 24.5899 | 0.6092432 |  | 759 | 30.745 | 0.5122255
| 760 | 4.357 | 1.360812 |  | 760 | 24.5846 | 0.6093369 |  | 760 | 30.7529 | 0.5121139
| 761 | 4.3586 | 1.360653 |  | 761 | 24.5661 | 0.6096638 |  | 761 | 30.7591 | 0.5120264
| 762 | 4.359 | 1.360613 |  | 762 | 24.547 | 0.6100016 |  | 762 | 30.7456 | 0.512217
| 763 | 4.3613 | 1.360384 |  | 763 | 24.5488 | 0.6099697 |  | 763 | 30.7582 | 0.5120391
| 764 | 4.3646 | 1.360056 |  | 764 | 24.545 | 0.610037 |  | 764 | 30.7694 | 0.511881
| 765 | 4.3661 | 1.359906 |  | 765 | 24.5322 | 0.6102635 |  | 765 | 30.7654 | 0.5119374
| 766 | 4.3639 | 1.360125 |  | 766 | 24.5128 | 0.6106071 |  | 766 | 30.7538 | 0.5121012
| 767 | 4.3634 | 1.360175 |  | 767 | 24.5005 | 0.6108251 |  | 767 | 30.7461 | 0.51221
| 768 | 4.3634 | 1.360175 |  | 768 | 24.4869 | 0.6110662 |  | 768 | 30.7477 | 0.5121874
| 769 | 4.3631 | 1.360205 |  | 769 | 24.4737 | 0.6113004 |  | 769 | 30.7371 | 0.5123371
| 770 | 4.365 | 1.360016 |  | 770 | 24.4656 | 0.6114441 |  | 770 | 30.7342 | 0.5123781
| 771 | 4.3654 | 1.359976 |  | 771 | 24.4543 | 0.6116448 |  | 771 | 30.7304 | 0.5124318
| 772 | 4.3649 | 1.360026 |  | 772 | 24.4459 | 0.611794 |  | 772 | 30.7103 | 0.5127159
| 773 | 4.3665 | 1.359867 |  | 773 | 24.4452 | 0.6118064 |  | 773 | 30.7177 | 0.5126113
| 774 | 4.3662 | 1.359896 |  | 774 | 24.4378 | 0.6119379 |  | 774 | 30.7081 | 0.5127471
| 775 | 4.3667 | 1.359847 |  | 775 | 24.4378 | 0.6119379 |  | 775 | 30.6964 | 0.5129126
| 776 | 4.3666 | 1.359857 |  | 776 | 24.4374 | 0.611945 |  | 776 | 30.6942 | 0.5129437
| 777 | 4.3699 | 1.359529 |  | 777 | 24.4393 | 0.6119112 |  | 777 | 30.6928 | 0.5129635
| 778 | 4.3698 | 1.359538 |  | 778 | 24.4328 | 0.6120268 |  | 778 | 30.6842 | 0.5130852
| 779 | 4.3713 | 1.359389 |  | 779 | 24.438 | 0.6119343 |  | 779 | 30.6795 | 0.5131517
| 780 | 4.3719 | 1.35933 |  | 780 | 24.4366 | 0.6119592 |  | 780 | 30.6819 | 0.5131177
| 781 | 4.3701 | 1.359509 |  | 781 | 24.4381 | 0.6119326 |  | 781 | 30.6837 | 0.5130923
| 782 | 4.3707 | 1.359449 |  | 782 | 24.4492 | 0.6117353 |  | 782 | 30.6875 | 0.5130385
| 783 | 4.3749 | 1.359032 |  | 783 | 24.4652 | 0.6114512 |  | 783 | 30.6981 | 0.5128885
| 784 | 4.3787 | 1.358655 |  | 784 | 24.4766 | 0.6112489 |  | 784 | 30.7002 | 0.5128588
| 785 | 4.3818 | 1.358347 |  | 785 | 24.4898 | 0.6110148 |  | 785 | 30.7079 | 0.5127499
| 786 | 4.3836 | 1.358169 |  | 786 | 24.4994 | 0.6108446 |  | 786 | 30.7083 | 0.5127442
| 787 | 4.3846 | 1.35807 |  | 787 | 24.5036 | 0.6107701 |  | 787 | 30.6941 | 0.5129451
| 788 | 4.3851 | 1.35802 |  | 788 | 24.5133 | 0.6105982 |  | 788 | 30.6959 | 0.5129196
| 789 | 4.3901 | 1.357526 |  | 789 | 24.5212 | 0.6104583 |  | 789 | 30.7062 | 0.5127739
| 790 | 4.3938 | 1.35716 |  | 790 | 24.5305 | 0.6102936 |  | 790 | 30.7052 | 0.5127881
| 791 | 4.3957 | 1.356972 |  | 791 | 24.5409 | 0.6101095 |  | 791 | 30.7015 | 0.5128404
| 792 | 4.3997 | 1.356577 |  | 792 | 24.5566 | 0.6098318 |  | 792 | 30.7016 | 0.512839
| 793 | 4.4025 | 1.356301 |  | 793 | 24.5716 | 0.6095666 |  | 793 | 30.7005 | 0.5128546
| 794 | 4.403 | 1.356251 |  | 794 | 24.5668 | 0.6096514 |  | 794 | 30.6913 | 0.5129847
| 795 | 4.4023 | 1.35632 |  | 795 | 24.5693 | 0.6096072 |  | 795 | 30.6797 | 0.5131489
| 796 | 4.4041 | 1.356143 |  | 796 | 24.5707 | 0.6095825 |  | 796 | 30.6673 | 0.5133245
| 797 | 4.4037 | 1.356182 |  | 797 | 24.5629 | 0.6097204 |  | 797 | 30.6528 | 0.5135298
| 798 | 4.4064 | 1.355916 |  | 798 | 24.5724 | 0.6095524 |  | 798 | 30.6582 | 0.5134533
| 799 | 4.409 | 1.35566 |  | 799 | 24.5809 | 0.6094022 |  | 799 | 30.6543 | 0.5135086
| 800 | 4.4081 | 1.355749 |  | 800 | 24.5849 | 0.6093316 |  | 800 | 30.6448 | 0.5136432