## Sheet1
10.013130280 2567.0
10.039390845 2692.0
10.065651411 2630.0
10.091911976 2708.0
10.118172541 2787.0
10.144433107 2844.0
10.170693672 3007.0
10.196954237 3004.0
10.223214803 3186.0
10.249475368 3220.0
10.275735934 3219.0
10.301996499 3082.0
10.328257064 2943.0
10.354517630 2669.0
10.380778195 2625.0
10.407038760 2585.0
10.433299326 2398.0
10.459559891 2382.0
10.485820456 2437.0
10.512081022 2416.0
10.538341587 2416.0
10.564602152 2319.0
10.590862718 2406.0
10.617123283 2351.0
10.643383848 2391.0
10.669644414 2379.0
10.695904979 2389.0
10.722165545 2381.0
10.748426110 2406.0
10.774686675 2401.0
10.800947241 2300.0
10.827207806 2407.0
10.853468371 2235.0
10.879728937 2302.0
10.905989502 2299.0
10.932250067 2360.0
10.958510633 2344.0
10.984771198 2398.0
11.011031763 2321.0
11.037292329 2348.0
11.063552894 2452.0
11.089813459 2308.0
11.116074025 2283.0
11.142334590 2334.0
11.168595156 2283.0
11.194855721 2293.0
11.221116286 2297.0
11.247376852 2366.0
11.273637417 2414.0
11.299897982 2263.0
11.326158548 2415.0
11.352419113 2321.0
11.378679678 2280.0
11.404940244 2253.0
11.431200809 2263.0
11.457461374 2298.0
11.483721940 2220.0
11.509982505 2292.0
11.536243070 2366.0
11.562503636 2286.0
11.588764201 2363.0
11.615024767 2288.0
11.641285332 2210.0
11.667545897 2411.0
11.693806463 2354.0
11.720067028 2383.0
11.746327593 2339.0
11.772588159 2492.0
11.798848724 2530.0
11.825109289 2459.0
11.851369855 2519.0
11.877630420 2733.0
11.903890985 2562.0
11.930151551 2666.0
11.956412116 2878.0
11.982672681 2993.0
12.008933247 2993.0
12.035193812 2986.0
12.061454378 2945.0
12.087714943 2876.0
12.113975508 2668.0
12.140236074 2421.0
12.166496639 2480.0
12.192757204 2302.0
12.219017770 2289.0
12.245278335 2222.0
12.271538900 2307.0
12.297799466 2343.0
12.324060031 2293.0
12.350320596 2246.0
12.376581162 2321.0
12.402841727 2195.0
12.429102292 2221.0
12.455362858 2219.0
12.481623423 2288.0
12.507883989 2154.0
12.534144554 2151.0
12.560405119 2169.0
12.586665685 2199.0
12.612926250 2125.0
12.639186815 2110.0
12.665447381 2128.0
12.691707946 2124.0
12.717968511 2209.0
12.744229077 2155.0
12.770489642 2096.0
12.796750207 2130.0
12.823010773 2106.0
12.849271338 2113.0
12.875531903 2096.0
12.901792469 2102.0
12.928053034 2086.0
12.954313600 2133.0
12.980574165 2130.0
13.006834730 2057.0
13.033095296 2178.0
13.059355861 2098.0
13.085616426 2074.0
13.111876992 2071.0
13.138137557 2033.0
13.164398122 2171.0
13.190658688 2091.0
13.216919253 2069.0
13.243179818 2121.0
13.269440384 2118.0
13.295700949 2043.0
13.321961514 2067.0
13.348222080 2017.0
13.374482645 2015.0
13.400743211 2015.0
13.427003776 2101.0
13.453264341 2065.0
13.479524907 2115.0
13.505785472 2038.0
13.532046037 2120.0
13.558306603 2090.0
13.584567168 2022.0
13.610827733 2014.0
13.637088299 1985.0
13.663348864 1993.0
13.689609429 2072.0
13.715869995 2016.0
13.742130560 2089.0
13.768391125 2070.0
13.794651691 2076.0
13.820912256 2113.0
13.847172822 2060.0
13.873433387 2024.0
13.899693952 2175.0
13.925954518 2094.0
13.952215083 2094.0
13.978475648 2047.0
14.004736214 2027.0
14.030996779 2015.0
14.057257344 1848.0
14.083517910 2004.0
14.109778475 2035.0
14.136039040 1971.0
14.162299606 2005.0
14.188560171 1898.0
14.214820736 2034.0
14.241081302 2034.0
14.267341867 2010.0
14.293602433 1931.0
14.319862998 1982.0
14.346123563 1997.0
14.372384129 2013.0
14.398644694 1956.0
14.424905259 1918.0
14.451165825 1972.0
14.477426390 1961.0
14.503686955 2027.0
14.529947521 2038.0
14.556208086 1976.0
14.582468651 2063.0
14.608729217 2078.0
14.634989782 2024.0
14.661250347 2038.0
14.687510913 2007.0
14.713771478 2103.0
14.740032044 2021.0
14.766292609 1984.0
14.792553174 2045.0
14.818813740 1991.0
14.845074305 2082.0
14.871334870 1970.0
14.897595436 2010.0
14.923856001 1984.0
14.950116566 1983.0
14.976377132 1966.0
15.002637697 2009.0
15.028898262 1933.0
15.055158828 1875.0
15.081419393 1933.0
15.107679958 1923.0
15.133940524 1943.0
15.160201089 1974.0
15.186461655 1958.0
15.212722220 2067.0
15.238982785 1968.0
15.265243351 2004.0
15.291503916 2041.0
15.317764481 2039.0
15.344025047 2021.0
15.370285612 2129.0
15.396546177 2041.0
15.422806743 2065.0
15.449067308 2017.0
15.475327873 2109.0
15.501588439 2121.0
15.527849004 2179.0
15.554109569 2232.0
15.580370135 2237.0
15.606630700 2241.0
15.632891266 2308.0
15.659151831 2372.0
15.685412396 2549.0
15.711672962 2707.0
15.737933527 2699.0
15.764194092 2978.0
15.790454658 3139.0
15.816715223 3312.0
15.842975788 3421.0
15.869236354 3401.0
15.895496919 3305.0
15.921757484 2869.0
15.948018050 2640.0
15.974278615 2456.0
16.000539180 2370.0
16.026799746 2143.0
16.053060311 2099.0
16.079320877 2122.0
16.105581442 2089.0
16.131842007 2102.0
16.158102573 2090.0
16.184363138 2061.0
16.210623703 1962.0
16.236884269 2055.0
16.263144834 2016.0
16.289405399 2060.0
16.315665965 2060.0
16.341926530 1956.0
16.368187095 2003.0
16.394447661 1958.0
16.420708226 2007.0
16.446968791 1972.0
16.473229357 2044.0
16.499489922 1933.0
16.525750488 2048.0
16.552011053 2071.0
16.578271618 1994.0
16.604532184 2019.0
16.630792749 1960.0
16.657053314 2025.0
16.683313880 1893.0
16.709574445 1992.0
16.735835010 2015.0
16.762095576 1943.0
16.788356141 2013.0
16.814616706 1943.0
16.840877272 1923.0
16.867137837 1989.0
16.893398402 1892.0
16.919658968 2058.0
16.945919533 2070.0
16.972180099 2015.0
16.998440664 2024.0
17.024701229 1974.0
17.050961795 2028.0
17.077222360 1947.0
17.103482925 2109.0
17.129743491 1984.0
17.156004056 2066.0
17.182264621 2050.0
17.208525187 2047.0
17.234785752 2042.0
17.261046317 2022.0
17.287306883 2036.0
17.313567448 2027.0
17.339828013 2080.0
17.366088579 2023.0
17.392349144 2023.0
17.418609710 2048.0
17.444870275 2008.0
17.471130840 2007.0
17.497391406 2013.0
17.523651971 2007.0
17.549912536 2040.0
17.576173102 2037.0
17.602433667 2069.0
17.628694232 2157.0
17.654954798 2028.0
17.681215363 2098.0
17.707475928 2100.0
17.733736494 2170.0
17.759997059 2167.0
17.786257624 2191.0
17.812518190 2064.0
17.838778755 2057.0
17.865039321 2155.0
17.891299886 2113.0
17.917560451 2114.0
17.943821017 2023.0
17.970081582 2096.0
17.996342147 2103.0
18.022602713 2120.0
18.048863278 2126.0
18.075123843 2174.0
18.101384409 2111.0
18.127644974 2054.0
18.153905539 2102.0
18.180166105 2096.0
18.206426670 2088.0
18.232687236 2097.0
18.258947801 2093.0
18.285208366 2159.0
18.311468932 2092.0
18.337729497 2115.0
18.363990062 2182.0
18.390250628 2218.0
18.416511193 2179.0
18.442771758 2147.0
18.469032324 2131.0
18.495292889 2126.0
18.521553454 2213.0
18.547814020 2211.0
18.574074585 2128.0
18.600335150 2163.0
18.626595716 2258.0
18.652856281 2256.0
18.679116847 2343.0
18.705377412 2311.0
18.731637977 2372.0
18.757898543 2559.0
18.784159108 2431.0
18.810419673 2493.0
18.836680239 2613.0
18.862940804 2624.0
18.889201369 2743.0
18.915461935 2785.0
18.941722500 2726.0
18.967983065 2681.0
18.994243631 2499.0
19.020504196 2561.0
19.046764761 2422.0
19.073025327 2273.0
19.099285892 2410.0
19.125546458 2313.0
19.151807023 2251.0
19.178067588 2295.0
19.204328154 2397.0
19.230588719 2339.0
19.256849284 2248.0
19.283109850 2325.0
19.309370415 2271.0
19.335630980 2235.0
19.361891546 2242.0
19.388152111 2313.0
19.414412676 2368.0
19.440673242 2350.0
19.466933807 2434.0
19.493194372 2320.0
19.519454938 2408.0
19.545715503 2457.0
19.571976069 2419.0
19.598236634 2537.0
19.624497199 2529.0
19.650757765 2570.0
19.677018330 2607.0
19.703278895 2559.0
19.729539461 2654.0
19.755800026 2620.0
19.782060591 2609.0
19.808321157 2602.0
19.834581722 2597.0
19.860842287 2665.0
19.887102853 2586.0
19.913363418 2598.0
19.939623983 2534.0
19.965884549 2530.0
19.992145114 2475.0
20.018405680 2548.0
20.044666245 2495.0
20.070926810 2479.0
20.097187376 2531.0
20.123447941 2462.0
20.149708506 2541.0
20.175969072 2627.0
20.202229637 2520.0
20.228490202 2519.0
20.254750768 2534.0
20.281011333 2584.0
20.307271898 2505.0
20.333532464 2658.0
20.359793029 2601.0
20.386053594 2693.0
20.412314160 2679.0
20.438574725 2780.0
20.464835291 2726.0
20.491095856 2919.0
20.517356421 2921.0
20.543616987 3033.0
20.569877552 3196.0
20.596138117 3238.0
20.622398683 3211.0
20.648659248 3288.0
20.674919813 3069.0
20.701180379 3104.0
20.727440944 2985.0
20.753701509 2910.0
20.779962075 2902.0
20.806222640 2893.0
20.832483205 2782.0
20.858743771 2800.0
20.885004336 2583.0
20.911264902 2625.0
20.937525467 2656.0
20.963786032 2699.0
20.990046598 2588.0
21.016307163 2436.0
21.042567728 2586.0
21.068828294 2553.0
21.095088859 2469.0
21.121349424 2574.0
21.147609990 2458.0
21.173870555 2534.0
21.200131120 2510.0
21.226391686 2534.0
21.252652251 2511.0
21.278912816 2510.0
21.305173382 2492.0
21.331433947 2492.0
21.357694513 2474.0
21.383955078 2557.0
21.410215643 2511.0
21.436476209 2526.0
21.462736774 2573.0
21.488997339 2524.0
21.515257905 2486.0
21.541518470 2573.0
21.567779035 2549.0
21.594039601 2519.0
21.620300166 2634.0
21.646560731 2594.0
21.672821297 2595.0
21.699081862 2497.0
21.725342427 2541.0
21.751602993 2597.0
21.777863558 2506.0
21.804124124 2580.0
21.830384689 2561.0
21.856645254 2555.0
21.882905820 2489.0
21.909166385 2666.0
21.935426950 2533.0
21.961687516 2526.0
21.987948081 2538.0
22.014208646 2567.0
22.040469212 2481.0
22.066729777 2425.0
22.092990342 2441.0
22.119250908 2469.0
22.145511473 2519.0
22.171772038 2466.0
22.198032604 2479.0
22.224293169 2421.0
22.250553735 2478.0
22.276814300 2466.0
22.303074865 2445.0
22.329335431 2475.0
22.355595996 2353.0
22.381856561 2383.0
22.408117127 2462.0
22.434377692 2374.0
22.460638257 2515.0
22.486898823 2369.0
22.513159388 2500.0
22.539419953 2501.0
22.565680519 2500.0
22.591941084 2501.0
22.618201649 2516.0
22.644462215 2522.0
22.670722780 2567.0
22.696983346 2408.0
22.723243911 2452.0
22.749504476 2508.0
22.775765042 2507.0
22.802025607 2578.0
22.828286172 2507.0
22.854546738 2504.0
22.880807303 2586.0
22.907067868 2667.0
22.933328434 2665.0
22.959588999 2683.0
22.985849564 2781.0
23.012110130 2836.0
23.038370695 2944.0
23.064631260 2987.0
23.090891826 2992.0
23.117152391 2883.0
23.143412957 2793.0
23.169673522 2793.0
23.195934087 2809.0
23.222194653 2740.0
23.248455218 2792.0
23.274715783 2687.0
23.300976349 2826.0
23.327236914 2701.0
23.353497479 2677.0
23.379758045 2668.0
23.406018610 2641.0
23.432279175 2611.0
23.458539741 2607.0
23.484800306 2590.0
23.511060871 2659.0
23.537321437 2621.0
23.563582002 2555.0
23.589842568 2659.0
23.616103133 2762.0
23.642363698 2813.0
23.668624264 2775.0
23.694884829 2865.0
23.721145394 2888.0
23.747405960 2928.0
23.773666525 2980.0
23.799927090 3190.0
23.826187656 3189.0
23.852448221 3313.0
23.878708786 3473.0
23.904969352 3554.0
23.931229917 3741.0
23.957490482 3719.0
23.983751048 3678.0
24.010011613 3423.0
24.036272179 3294.0
24.062532744 3126.0
24.088793309 2887.0
24.115053875 2787.0
24.141314440 2675.0
24.167575005 2555.0
24.193835571 2658.0
24.220096136 2488.0
24.246356701 2544.0
24.272617267 2539.0
24.298877832 2522.0
24.325138397 2477.0
24.351398963 2443.0
24.377659528 2538.0
24.403920093 2413.0
24.430180659 2488.0
24.456441224 2486.0
24.482701790 2531.0
24.508962355 2573.0
24.535222920 2514.0
24.561483486 2356.0
24.587744051 2412.0
24.614004616 2417.0
24.640265182 2378.0
24.666525747 2454.0
24.692786312 2328.0
24.719046878 2460.0
24.745307443 2299.0
24.771568008 2389.0
24.797828574 2335.0
24.824089139 2414.0
24.850349704 2509.0
24.876610270 2350.0
24.902870835 2408.0
24.929131401 2325.0
24.955391966 2365.0
24.981652531 2278.0
25.007913097 2272.0
25.034173662 2396.0
25.060434227 2319.0
25.086694793 2311.0
25.112955358 2377.0
25.139215923 2306.0
25.165476489 2421.0
25.191737054 2402.0
25.217997619 2426.0
25.244258185 2329.0
25.270518750 2476.0
25.296779315 2402.0
25.323039881 2499.0
25.349300446 2357.0
25.375561012 2326.0
25.401821577 2346.0
25.428082142 2323.0
25.454342708 2399.0
25.480603273 2295.0
25.506863838 2319.0
25.533124404 2307.0
25.559384969 2280.0
25.585645534 2308.0
25.611906100 2379.0
25.638166665 2271.0
25.664427230 2303.0
25.690687796 2304.0
25.716948361 2249.0
25.743208926 2256.0
25.769469492 2366.0
25.795730057 2288.0
25.821990623 2254.0
25.848251188 2342.0
25.874511753 2359.0
25.900772319 2314.0
25.927032884 2392.0
25.953293449 2427.0
25.979554015 2428.0
26.005814580 2400.0
26.032075145 2329.0
26.058335711 2330.0
26.084596276 2456.0
26.110856841 2397.0
26.137117407 2347.0
26.163377972 2402.0
26.189638537 2387.0
26.215899103 2391.0
26.242159668 2388.0
26.268420234 2231.0
26.294680799 2273.0
26.320941364 2352.0
26.347201930 2331.0
26.373462495 2319.0
26.399723060 2413.0
26.425983626 2489.0
26.452244191 2634.0
26.478504756 2731.0
26.504765322 2898.0
26.531025887 3185.0
26.557286452 3416.0
26.583547018 3404.0
26.609807583 3251.0
26.636068148 3167.0
26.662328714 2881.0
26.688589279 2599.0
26.714849845 2308.0
26.741110410 2287.0
26.767370975 2235.0
26.793631541 2303.0
26.819892106 2273.0
26.846152671 2286.0
26.872413237 2263.0
26.898673802 2178.0
26.924934367 2181.0
26.951194933 2254.0
26.977455498 2274.0
27.003716063 2238.0
27.029976629 2336.0
27.056237194 2269.0
27.082497759 2346.0
27.108758325 2412.0
27.135018890 2352.0
27.161279456 2363.0
27.187540021 2336.0
27.213800586 2499.0
27.240061152 2521.0
27.266321717 2453.0
27.292582282 2514.0
27.318842848 2537.0
27.345103413 2630.0
27.371363978 2755.0
27.397624544 2940.0
27.423885109 2855.0
27.450145674 2988.0
27.476406240 3075.0
27.502666805 3124.0
27.528927370 2915.0
27.555187936 2678.0
27.581448501 2662.0
27.607709067 2400.0
27.633969632 2281.0
27.660230197 2212.0
27.686490763 2258.0
27.712751328 2259.0
27.739011893 2175.0
27.765272459 2234.0
27.791533024 2301.0
27.817793589 2203.0
27.844054155 2117.0
27.870314720 2194.0
27.896575285 2293.0
27.922835851 2194.0
27.949096416 2102.0
27.975356981 2180.0
28.001617547 2212.0
28.027878112 2089.0
28.054138678 2128.0
28.080399243 2063.0
28.106659808 2139.0
28.132920374 2152.0
28.159180939 2171.0
28.185441504 2143.0
28.211702070 2130.0
28.237962635 2105.0
28.264223200 2013.0
28.290483766 2048.0
28.316744331 1963.0
28.343004896 2037.0
28.369265462 2103.0
28.395526027 2041.0
28.421786592 2015.0
28.448047158 2000.0
28.474307723 2048.0
28.500568289 1980.0
28.526828854 1949.0
28.553089419 1994.0
28.579349985 1931.0
28.605610550 1947.0
28.631871115 2029.0
28.658131681 1974.0
28.684392246 2012.0
28.710652811 1950.0
28.736913377 1985.0
28.763173942 2052.0
28.789434507 1941.0
28.815695073 1885.0
28.841955638 1957.0
28.868216203 1978.0
28.894476769 1951.0
28.920737334 2030.0
28.946997900 1902.0
28.973258465 1982.0
28.999519030 1943.0
29.025779596 1940.0
29.052040161 2031.0
29.078300726 1960.0
29.104561292 1940.0
29.130821857 1995.0
29.157082422 1908.0
29.183342988 1858.0
29.209603553 1955.0
29.235864118 1940.0
29.262124684 2014.0
29.288385249 1993.0
29.314645814 1947.0
29.340906380 2005.0
29.367166945 1986.0
29.393427511 1954.0
29.419688076 1923.0
29.445948641 1998.0
29.472209207 2033.0
29.498469772 1909.0
29.524730337 1924.0
29.550990903 1890.0
29.577251468 1940.0
29.603512033 1919.0
29.629772599 1944.0
29.656033164 1999.0
29.682293729 1896.0
29.708554295 1994.0
29.734814860 2018.0
29.761075425 1977.0
29.787335991 1952.0
29.813596556 2029.0
29.839857122 2034.0
29.866117687 2062.0
29.892378252 2047.0
29.918638818 2110.0
29.944899383 2075.0
29.971159948 2129.0
29.997420514 2044.0
30.023681079 1947.0
30.049941644 2056.0
30.076202210 2051.0
30.102462775 2040.0
30.128723340 1983.0
30.154983906 1936.0
30.181244471 1971.0
30.207505036 2035.0
30.233765602 1978.0
30.260026167 1961.0
30.286286733 1968.0
30.312547298 1894.0
30.338807863 2007.0
30.365068429 1915.0
30.391328994 1863.0
30.417589559 1901.0
30.443850125 1888.0
30.470110690 1888.0
30.496371255 1846.0
30.522631821 1890.0
30.548892386 1931.0
30.575152951 1861.0
30.601413517 1932.0
30.627674082 1927.0
30.653934647 1902.0
30.680195213 1949.0
30.706455778 1922.0
30.732716344 1959.0
30.758976909 1969.0
30.785237474 1925.0
30.811498040 1894.0
30.837758605 1954.0
30.864019170 2013.0
30.890279736 2013.0
30.916540301 1987.0
30.942800866 2002.0
30.969061432 1972.0
30.995321997 1988.0
31.021582562 2013.0
31.047843128 2064.0
31.074103693 2170.0
31.100364258 2055.0
31.126624824 2114.0
31.152885389 2051.0
31.179145955 2186.0
31.205406520 2115.0
31.231667085 2161.0
31.257927651 2110.0
31.284188216 2028.0
31.310448781 2019.0
31.336709347 2015.0
31.362969912 2008.0
31.389230477 1994.0
31.415491043 1917.0
31.441751608 1928.0
31.468012173 1931.0
31.494272739 1927.0
31.520533304 2061.0
31.546793869 1957.0
31.573054435 1999.0
31.599315000 1952.0
31.625575566 2019.0
31.651836131 2039.0
31.678096696 2085.0
31.704357262 2227.0
31.730617827 2153.0
31.756878392 2281.0
31.783138958 2300.0
31.809399523 2355.0
31.835660088 2298.0
31.861920654 2374.0
31.888181219 2230.0
31.914441784 2232.0
31.940702350 2299.0
31.966962915 2137.0
31.993223480 2048.0
32.019484046 1954.0
32.045744611 2007.0
32.072005177 1897.0
32.098265742 1891.0
32.124526307 1958.0
32.150786873 1823.0
32.177047438 1804.0
32.203308003 1799.0
32.229568569 1813.0
32.255829134 1851.0
32.282089699 1864.0
32.308350265 1784.0
32.334610830 1787.0
32.360871395 1802.0
32.387131961 1782.0
32.413392526 1858.0
32.439653091 1807.0
32.465913657 1775.0
32.492174222 1747.0
32.518434788 1805.0
32.544695353 1815.0
32.570955918 1749.0
32.597216484 1771.0
32.623477049 1780.0
32.649737614 1810.0
32.675998180 1835.0
32.702258745 1815.0
32.728519310 1818.0
32.754779876 1796.0
32.781040441 1829.0
32.807301006 1926.0
32.833561572 1897.0
32.859822137 1948.0
32.886082702 1890.0
32.912343268 1895.0
32.938603833 1855.0
32.964864399 1915.0
32.991124964 1841.0
33.017385529 1850.0
33.043646095 1829.0
33.069906660 1802.0
33.096167225 1792.0
33.122427791 1749.0
33.148688356 1763.0
33.174948921 1810.0
33.201209487 1683.0
33.227470052 1748.0
33.253730617 1770.0
33.279991183 1815.0
33.306251748 1694.0
33.332512313 1787.0
33.358772879 1793.0
33.385033444 1706.0
33.411294010 1771.0
33.437554575 1752.0
33.463815140 1749.0
33.490075706 1742.0
33.516336271 1682.0
33.542596836 1698.0
33.568857402 1739.0
33.595117967 1754.0
33.621378532 1712.0
33.647639098 1787.0
33.673899663 1728.0
33.700160228 1729.0
33.726420794 1662.0
33.752681359 1689.0
33.778941924 1652.0
33.805202490 1734.0
33.831463055 1767.0
33.857723621 1714.0
33.883984186 1690.0
33.910244751 1619.0
33.936505317 1732.0
33.962765882 1695.0
33.989026447 1673.0
34.015287013 1602.0
34.041547578 1649.0
34.067808143 1721.0
34.094068709 1706.0
34.120329274 1738.0
34.146589839 1628.0
34.172850405 1766.0
34.199110970 1711.0
34.225371536 1666.0
34.251632101 1782.0
34.277892666 1751.0
34.304153232 1742.0
34.330413797 1665.0
34.356674362 1749.0
34.382934928 1815.0
34.409195493 1832.0
34.435456058 1842.0
34.461716624 1888.0
34.487977189 1832.0
34.514237754 1858.0
34.540498320 1975.0
34.566758885 1948.0
34.593019450 1904.0
34.619280016 1946.0
34.645540581 1938.0
34.671801147 1836.0
34.698061712 1873.0
34.724322277 1833.0
34.750582843 1828.0
34.776843408 1843.0
34.803103973 1866.0
34.829364539 1836.0
34.855625104 1830.0
34.881885669 1729.0
34.908146235 1703.0
34.934406800 1810.0
34.960667365 1831.0
34.986927931 1747.0
35.013188496 1910.0
35.039449061 1840.0
35.065709627 1861.0
35.091970192 1881.0
35.118230758 1883.0
35.144491323 1862.0
35.170751888 1887.0
35.197012454 1803.0
35.223273019 1824.0
35.249533584 1791.0
35.275794150 1817.0
35.302054715 1785.0
35.328315280 1792.0
35.354575846 1803.0
35.380836411 1761.0
35.407096976 1813.0
35.433357542 1665.0
35.459618107 1741.0
35.485878672 1725.0
35.512139238 1730.0
35.538399803 1703.0
35.564660369 1751.0
35.590920934 1818.0
35.617181499 1780.0
35.643442065 1723.0
35.669702630 1767.0
35.695963195 1777.0
35.722223761 1752.0
35.748484326 1785.0
35.774744891 1759.0
35.801005457 1767.0
35.827266022 1877.0
35.853526587 1776.0
35.879787153 1804.0
35.906047718 1841.0
35.932308283 1899.0
35.958568849 1691.0
35.984829414 1796.0
36.011089980 1778.0
36.037350545 1740.0
36.063611110 1840.0
36.089871676 1873.0
36.116132241 1828.0
36.142392806 1783.0
36.168653372 1927.0
36.194913937 1829.0
36.221174502 1907.0
36.247435068 1784.0
36.273695633 1781.0
36.299956198 1820.0
36.326216764 1902.0
36.352477329 1926.0
36.378737894 1845.0
36.404998460 1864.0
36.431259025 1871.0
36.457519591 1939.0
36.483780156 1902.0
36.510040721 1885.0
36.536301287 1900.0
36.562561852 1936.0
36.588822417 1861.0
36.615082983 2014.0
36.641343548 1886.0
36.667604113 1899.0
36.693864679 1875.0
36.720125244 1908.0
36.746385809 1836.0
36.772646375 1875.0
36.798906940 1904.0
36.825167505 1890.0
36.851428071 1913.0
36.877688636 1961.0
36.903949202 1880.0
36.930209767 1806.0
36.956470332 1821.0
36.982730898 1837.0
37.008991463 1829.0
37.035252028 1921.0
37.061512594 1913.0
37.087773159 1786.0
37.114033724 1887.0
37.140294290 1901.0
37.166554855 1864.0
37.192815420 1874.0
37.219075986 1922.0
37.245336551 1875.0
37.271597116 1824.0
37.297857682 1807.0
37.324118247 1862.0
37.350378813 1773.0
37.376639378 1853.0
37.402899943 1903.0
37.429160509 1916.0
37.455421074 1766.0
37.481681639 1842.0
37.507942205 1786.0
37.534202770 1842.0
37.560463335 1800.0
37.586723901 1759.0
37.612984466 1819.0
37.639245031 1733.0
37.665505597 1780.0
37.691766162 1754.0
37.718026727 1828.0
37.744287293 1759.0
37.770547858 1779.0
37.796808424 1734.0
37.823068989 1720.0
37.849329554 1810.0
37.875590120 1695.0
37.901850685 1716.0
37.928111250 1693.0
37.954371816 1739.0
37.980632381 1717.0
38.006892946 1681.0
38.033153512 1637.0
38.059414077 1674.0
38.085674642 1680.0
38.111935208 1664.0
38.138195773 1640.0
38.164456338 1659.0
38.190716904 1690.0
38.216977469 1740.0
38.243238035 1620.0
38.269498600 1651.0
38.295759165 1616.0
38.322019731 1634.0
38.348280296 1651.0
38.374540861 1621.0
38.400801427 1669.0
38.427061992 1729.0
38.453322557 1664.0
38.479583123 1621.0
38.505843688 1642.0
38.532104253 1581.0
38.558364819 1623.0
38.584625384 1537.0
38.610885949 1619.0
38.637146515 1500.0
38.663407080 1564.0
38.689667646 1484.0
38.715928211 1499.0
38.742188776 1476.0
38.768449342 1478.0
38.794709907 1550.0
38.820970472 1515.0
38.847231038 1474.0
38.873491603 1503.0
38.899752168 1449.0
38.926012734 1415.0
38.952273299 1517.0
38.978533864 1487.0
39.004794430 1480.0
39.031054995 1387.0
39.057315560 1407.0
39.083576126 1520.0
39.109836691 1527.0
39.136097257 1494.0
39.162357822 1447.0
39.188618387 1430.0
39.214878953 1454.0
39.241139518 1461.0
39.267400083 1464.0
39.293660649 1491.0
39.319921214 1509.0
39.346181779 1508.0
39.372442345 1533.0
39.398702910 1498.0
39.424963475 1505.0
39.451224041 1496.0
39.477484606 1549.0
39.503745171 1477.0
39.530005737 1402.0
39.556266302 1420.0
39.582526868 1439.0
39.608787433 1412.0
39.635047998 1416.0
39.661308564 1421.0
39.687569129 1449.0
39.713829694 1381.0
39.740090260 1468.0
39.766350825 1504.0
39.792611390 1375.0
39.818871956 1376.0
39.845132521 1381.0
39.871393086 1433.0
39.897653652 1347.0
39.923914217 1310.0
39.950174782 1381.0
39.976435348 1316.0
40.002695913 1369.0
40.028956479 1373.0
40.055217044 1358.0
40.081477609 1313.0
40.107738175 1325.0
40.133998740 1379.0
40.160259305 1363.0
40.186519871 1370.0
40.212780436 1348.0
40.239041001 1443.0
40.265301567 1392.0
40.291562132 1359.0
40.317822697 1267.0
40.344083263 1296.0
40.370343828 1303.0
40.396604393 1283.0
40.422864959 1315.0
40.449125524 1375.0
40.475386090 1273.0
40.501646655 1217.0
40.527907220 1278.0
40.554167786 1276.0
40.580428351 1300.0
40.606688916 1290.0
40.632949482 1343.0
40.659210047 1336.0
40.685470612 1303.0
40.711731178 1235.0
40.737991743 1307.0
40.764252308 1278.0
40.790512874 1297.0
40.816773439 1298.0
40.843034004 1318.0
40.869294570 1275.0
40.895555135 1283.0
40.921815701 1264.0
40.948076266 1285.0
40.974336831 1314.0
41.000597397 1325.0
41.026857962 1217.0
41.053118527 1271.0
41.079379093 1307.0
41.105639658 1258.0
41.131900223 1338.0
41.158160789 1276.0
41.184421354 1228.0
41.210681919 1307.0
41.236942485 1321.0
41.263203050 1270.0
41.289463615 1289.0
41.315724181 1228.0
41.341984746 1237.0
41.368245312 1252.0
41.394505877 1243.0
41.420766442 1245.0
41.447027008 1235.0
41.473287573 1289.0
41.499548138 1214.0
41.525808704 1239.0
41.552069269 1304.0
41.578329834 1175.0
41.604590400 1290.0
41.630850965 1246.0
41.657111530 1241.0
41.683372096 1172.0
41.709632661 1258.0
41.735893226 1215.0
41.762153792 1336.0
41.788414357 1285.0
41.814674923 1274.0
41.840935488 1274.0
41.867196053 1194.0
41.893456619 1319.0
41.919717184 1265.0
41.945977749 1300.0
41.972238315 1285.0
41.998498880 1288.0
42.024759445 1361.0
42.051020011 1318.0
42.077280576 1272.0
42.103541141 1305.0
42.129801707 1257.0
42.156062272 1273.0
42.182322837 1246.0
42.208583403 1221.0
42.234843968 1256.0
42.261104534 1274.0
42.287365099 1244.0
42.313625664 1242.0
42.339886230 1249.0
42.366146795 1272.0
42.392407360 1285.0
42.418667926 1236.0
42.444928491 1320.0
42.471189056 1256.0
42.497449622 1239.0
42.523710187 1312.0
42.549970752 1207.0
42.576231318 1215.0
42.602491883 1238.0
42.628752448 1209.0
42.655013014 1219.0
42.681273579 1241.0
42.707534145 1186.0
42.733794710 1192.0
42.760055275 1233.0
42.786315841 1205.0
42.812576406 1247.0
42.838836971 1244.0
42.865097537 1282.0
42.891358102 1231.0
42.917618667 1142.0
42.943879233 1125.0
42.970139798 1225.0
42.996400363 1280.0
43.022660929 1211.0
43.048921494 1149.0
43.075182059 1184.0
43.101442625 1178.0
43.127703190 1260.0
43.153963756 1256.0
43.180224321 1233.0
43.206484886 1264.0
43.232745452 1206.0
43.259006017 1215.0
43.285266582 1218.0
43.311527148 1250.0
43.337787713 1237.0
43.364048278 1203.0
43.390308844 1270.0
43.416569409 1227.0
43.442829974 1200.0
43.469090540 1207.0
43.495351105 1231.0
43.521611670 1239.0
43.547872236 1256.0
43.574132801 1276.0
43.600393367 1212.0
43.626653932 1203.0
43.652914497 1206.0
43.679175063 1278.0
43.705435628 1284.0
43.731696193 1237.0
43.757956759 1242.0
43.784217324 1201.0
43.810477889 1281.0
43.836738455 1312.0
43.862999020 1337.0
43.889259585 1253.0
43.915520151 1303.0
43.941780716 1336.0
43.968041281 1276.0
43.994301847 1286.0
44.020562412 1304.0
44.046822978 1282.0
44.073083543 1296.0
44.099344108 1351.0
44.125604674 1285.0
44.151865239 1310.0
44.178125804 1246.0
44.204386370 1378.0
44.230646935 1282.0
44.256907500 1328.0
44.283168066 1323.0
44.309428631 1281.0
44.335689196 1267.0
44.361949762 1343.0
44.388210327 1299.0
44.414470892 1362.0
44.440731458 1373.0
44.466992023 1361.0
44.493252589 1361.0
44.519513154 1364.0
44.545773719 1386.0
44.572034285 1410.0
44.598294850 1369.0
44.624555415 1442.0
44.650815981 1473.0
44.677076546 1445.0
44.703337111 1505.0
44.729597677 1487.0
44.755858242 1584.0
44.782118807 1528.0
44.808379373 1514.0
44.834639938 1494.0
44.860900503 1526.0
44.887161069 1624.0
44.913421634 1634.0
44.939682200 1578.0
44.965942765 1535.0
44.992203330 1483.0
45.018463896 1619.0
45.044724461 1660.0
45.070985026 1613.0
45.097245592 1573.0
45.123506157 1636.0
45.149766722 1673.0
45.176027288 1645.0
45.202287853 1700.0
45.228548418 1694.0
45.254808984 1674.0
45.281069549 1698.0
45.307330114 1663.0
45.333590680 1711.0
45.359851245 1755.0
45.386111811 1801.0
45.412372376 1721.0
45.438632941 1764.0
45.464893507 1768.0
45.491154072 1783.0
45.517414637 1839.0
45.543675203 1782.0
45.569935768 1799.0
45.596196333 1775.0
45.622456899 1791.0
45.648717464 1891.0
45.674978029 1826.0
45.701238595 1794.0
45.727499160 1851.0
45.753759725 1803.0
45.780020291 1807.0
45.806280856 1796.0
45.832541422 1755.0
45.858801987 1826.0
45.885062552 1759.0
45.911323118 1731.0
45.937583683 1781.0
45.963844248 1744.0
45.990104814 1780.0
46.016365379 1729.0
46.042625944 1677.0
46.068886510 1707.0
46.095147075 1614.0
46.121407640 1686.0
46.147668206 1691.0
46.173928771 1683.0
46.200189336 1627.0
46.226449902 1527.0
46.252710467 1590.0
46.278971033 1581.0
46.305231598 1553.0
46.331492163 1614.0
46.357752729 1523.0
46.384013294 1580.0
46.410273859 1516.0
46.436534425 1576.0
46.462794990 1439.0
46.489055555 1565.0
46.515316121 1373.0
46.541576686 1495.0
46.567837251 1422.0
46.594097817 1350.0
46.620358382 1373.0
46.646618947 1387.0
46.672879513 1394.0
46.699140078 1326.0
46.725400644 1313.0
46.751661209 1338.0
46.777921774 1366.0
46.804182340 1354.0
46.830442905 1366.0
46.856703470 1318.0
46.882964036 1229.0
46.909224601 1278.0
46.935485166 1248.0
46.961745732 1225.0
46.988006297 1245.0
47.014266862 1234.0
47.040527428 1224.0
47.066787993 1219.0
47.093048558 1277.0
47.119309124 1231.0
47.145569689 1207.0
47.171830255 1216.0
47.198090820 1140.0
47.224351385 1221.0
47.250611951 1254.0
47.276872516 1161.0
47.303133081 1101.0
47.329393647 1217.0
47.355654212 1203.0
47.381914777 1172.0
47.408175343 1174.0
47.434435908 1175.0
47.460696473 1173.0
47.486957039 1166.0
47.513217604 1132.0
47.539478169 1212.0
47.565738735 1172.0
47.591999300 1189.0
47.618259866 1175.0
47.644520431 1126.0
47.670780996 1090.0
47.697041562 1142.0
47.723302127 1154.0
47.749562692 1102.0
47.775823258 1130.0
47.802083823 1173.0
47.828344388 1186.0
47.854604954 1128.0
47.880865519 1106.0
47.907126084 1133.0
47.933386650 1156.0
47.959647215 1153.0
47.985907780 1112.0
48.012168346 1097.0
48.038428911 1120.0
48.064689477 1143.0
48.090950042 1110.0
48.117210607 1009.0
48.143471173 1104.0
48.169731738 1141.0
48.195992303 1052.0
48.222252869 1087.0
48.248513434 1103.0
48.274773999 1081.0
48.301034565 1099.0
48.327295130 1102.0
48.353555695 1117.0
48.379816261 1113.0
48.406076826 1104.0
48.432337391 1101.0
48.458597957 1105.0
48.484858522 1126.0
48.511119088 1103.0
48.537379653 1063.0
48.563640218 1094.0
48.589900784 1148.0
48.616161349 1070.0
48.642421914 1089.0
48.668682480 1081.0
48.694943045 1105.0
48.721203610 1104.0
48.747464176 1037.0
48.773724741 1080.0
48.799985306 1053.0
48.826245872 1057.0
48.852506437 1078.0
48.878767002 1037.0
48.905027568 1077.0
48.931288133 1045.0
48.957548699 1069.0
48.983809264 1036.0
49.010069829 1033.0
49.036330395 1057.0
49.062590960 1024.0
49.088851525 1069.0
49.115112091 1107.0
49.141372656 1063.0
49.167633221 984.0
49.193893787 1043.0
49.220154352 992.0
49.246414917 1017.0
49.272675483 1026.0
49.298936048 1024.0
49.325196613 1026.0
49.351457179 1028.0
49.377717744 986.0
49.403978310 1053.0
49.430238875 1032.0
49.456499440 1018.0
49.482760006 1021.0
49.509020571 1059.0
49.535281136 1073.0
49.561541702 1077.0
49.587802267 1014.0
49.614062832 1044.0
49.640323398 1072.0
49.666583963 1043.0
49.692844528 1019.0
49.719105094 995.0
49.745365659 1032.0
49.771626224 1022.0
49.797886790 1024.0
49.824147355 1035.0
49.850407921 1029.0
49.876668486 1015.0
49.902929051 999.0
49.929189617 1074.0
49.955450182 1083.0
49.981710747 1048.0
50.007971313 1150.0
50.034231878 1055.0
50.060492443 1181.0
50.086753009 1106.0
50.113013574 1134.0
50.139274139 1115.0
50.165534705 1103.0
50.191795270 1138.0
50.218055836 1064.0
50.244316401 1007.0
50.270576966 1111.0
50.296837532 1036.0
50.323098097 1028.0
50.349358662 1018.0
50.375619228 1064.0
50.401879793 1000.0
50.428140358 991.0
50.454400924 1022.0
50.480661489 1031.0
50.506922054 962.0
50.533182620 1003.0
50.559443185 1021.0
50.585703750 983.0
50.611964316 1015.0
50.638224881 977.0
50.664485447 959.0
50.690746012 973.0
50.717006577 1019.0
50.743267143 1005.0
50.769527708 1035.0
50.795788273 977.0
50.822048839 993.0
50.848309404 1032.0
50.874569969 956.0
50.900830535 1013.0
50.927091100 979.0
50.953351665 975.0
50.979612231 1015.0
51.005872796 1011.0
51.032133361 1027.0
51.058393927 995.0
51.084654492 992.0
51.110915058 975.0
51.137175623 1012.0
51.163436188 1059.0
51.189696754 1005.0
51.215957319 1011.0
51.242217884 982.0
51.268478450 1005.0
51.294739015 1069.0
51.320999580 1029.0
51.347260146 1104.0
51.373520711 1024.0
51.399781276 1034.0
51.426041842 931.0
51.452302407 1022.0
51.478562972 968.0
51.504823538 1081.0
51.531084103 1023.0
51.557344669 1023.0
51.583605234 971.0
51.609865799 1006.0
51.636126365 1024.0
51.662386930 940.0
51.688647495 1059.0
51.714908061 964.0
51.741168626 982.0
51.767429191 967.0
51.793689757 1036.0
51.819950322 1029.0
51.846210887 1038.0
51.872471453 1022.0
51.898732018 1016.0
51.924992583 1052.0
51.951253149 950.0
51.977513714 1004.0
52.003774280 978.0
52.030034845 947.0
52.056295410 989.0
52.082555976 974.0
52.108816541 1023.0
52.135077106 1037.0
52.161337672 1036.0
52.187598237 1039.0
52.213858802 1052.0
52.240119368 1062.0
52.266379933 998.0
52.292640498 979.0
52.318901064 1029.0
52.345161629 1081.0
52.371422194 1035.0
52.397682760 1043.0
52.423943325 1017.0
52.450203891 974.0
52.476464456 1048.0
52.502725021 1036.0
52.528985587 1098.0
52.555246152 1095.0
52.581506717 1011.0
52.607767283 1042.0
52.634027848 1041.0
52.660288413 1030.0
52.686548979 1061.0
52.712809544 1038.0
52.739070109 1017.0
52.765330675 988.0
52.791591240 1032.0
52.817851805 974.0
52.844112371 1035.0
52.870372936 999.0
52.896633502 1025.0
52.922894067 1018.0
52.949154632 980.0
52.975415198 1046.0
53.001675763 994.0
53.027936328 1016.0
53.054196894 970.0
53.080457459 976.0
53.106718024 997.0
53.132978590 980.0
53.159239155 1039.0
53.185499720 1085.0
53.211760286 1008.0
53.238020851 1065.0
53.264281416 1079.0
53.290541982 1055.0
53.316802547 1096.0
53.343063113 1033.0
53.369323678 1080.0
53.395584243 1041.0
53.421844809 1042.0
53.448105374 1032.0
53.474365939 1076.0
53.500626505 980.0
53.526887070 1004.0
53.553147635 1006.0
53.579408201 1002.0
53.605668766 1007.0
53.631929331 998.0
53.658189897 1060.0
53.684450462 991.0
53.710711027 982.0
53.736971593 971.0
53.763232158 1022.0
53.789492724 1037.0
53.815753289 1057.0
53.842013854 1003.0
53.868274420 1015.0
53.894534985 1021.0
53.920795550 1028.0
53.947056116 1002.0
53.973316681 1067.0
53.999577246 1001.0
54.025837812 1042.0
54.052098377 993.0
54.078358942 975.0
54.104619508 1023.0
54.130880073 972.0
54.157140638 1003.0
54.183401204 1012.0
54.209661769 1014.0
54.235922335 960.0
54.262182900 997.0
54.288443465 1006.0
54.314704031 977.0
54.340964596 993.0
54.367225161 1008.0
54.393485727 1020.0
54.419746292 1011.0
54.446006857 1065.0
54.472267423 1015.0
54.498527988 1048.0
54.524788553 1026.0
54.551049119 1070.0
54.577309684 1063.0
54.603570249 1039.0
54.629830815 1045.0
54.656091380 1039.0
54.682351946 1102.0
54.708612511 1088.0
54.734873076 1113.0
54.761133642 1164.0
54.787394207 1145.0
54.813654772 1105.0
54.839915338 1114.0
54.866175903 1148.0
54.892436468 1163.0
54.918697034 1120.0
54.944957599 1126.0
54.971218164 1067.0
54.997478730 1081.0
55.023739295 1123.0
55.049999860 1032.0
55.076260426 1100.0
55.102520991 1097.0
55.128781557 1043.0
55.155042122 1060.0
55.181302687 1109.0
55.207563253 1102.0
55.233823818 1068.0
55.260084383 1039.0
55.286344949 1014.0
55.312605514 1062.0
55.338866079 1052.0
55.365126645 1003.0
55.391387210 1042.0
55.417647775 1086.0
55.443908341 1046.0
55.470168906 1053.0
55.496429471 999.0
55.522690037 1035.0
55.548950602 1060.0
55.575211168 996.0
55.601471733 1027.0
55.627732298 996.0
55.653992864 1007.0
55.680253429 1032.0
55.706513994 994.0
55.732774560 1026.0
55.759035125 1048.0
55.785295690 994.0
55.811556256 1002.0
55.837816821 1016.0
55.864077386 1030.0
55.890337952 1078.0
55.916598517 1025.0
55.942859082 1019.0
55.969119648 999.0
55.995380213 1013.0
56.021640779 1010.0
56.047901344 1002.0
56.074161909 1054.0
56.100422475 1038.0
56.126683040 1016.0
56.152943605 1030.0
56.179204171 1014.0
56.205464736 977.0
56.231725301 1012.0
56.257985867 955.0
56.284246432 991.0
56.310506997 997.0
56.336767563 1049.0
56.363028128 1058.0
56.389288693 1074.0
56.415549259 1033.0
56.441809824 1028.0
56.468070390 1009.0
56.494330955 1054.0
56.520591520 1067.0
56.546852086 1009.0
56.573112651 972.0
56.599373216 1011.0
56.625633782 1017.0
56.651894347 1038.0
56.678154912 1012.0
56.704415478 1077.0
56.730676043 1093.0
56.756936608 1034.0
56.783197174 1008.0
56.809457739 1008.0
56.835718304 1020.0
56.861978870 1064.0
56.888239435 1016.0
56.914500001 1044.0
56.940760566 1036.0
56.967021131 991.0
56.993281697 977.0
57.019542262 1025.0
57.045802827 1021.0
57.072063393 966.0
57.098323958 990.0
57.124584523 1056.0
57.150845089 957.0
57.177105654 997.0
57.203366219 999.0
57.229626785 961.0
57.255887350 981.0
57.282147915 1022.0
57.308408481 958.0
57.334669046 1067.0
57.360929612 1070.0
57.387190177 996.0
57.413450742 996.0
57.439711308 1008.0
57.465971873 1057.0
57.492232438 1043.0
57.518493004 991.0
57.544753569 1063.0
57.571014134 972.0
57.597274700 1031.0
57.623535265 990.0
57.649795830 987.0
57.676056396 1029.0
57.702316961 1048.0
57.728577526 1037.0
57.754838092 1029.0
57.781098657 1040.0
57.807359223 995.0
57.833619788 1044.0
57.859880353 1013.0
57.886140919 1032.0
57.912401484 1075.0
57.938662049 1038.0
57.964922615 1012.0
57.991183180 1027.0
58.017443745 1058.0
58.043704311 1022.0
58.069964876 1015.0
58.096225441 1009.0
58.122486007 1096.0
58.148746572 1062.0
58.175007137 1100.0
58.201267703 1034.0
58.227528268 1080.0
58.253788834 1031.0
58.280049399 1110.0
58.306309964 1070.0
58.332570530 1070.0
58.358831095 1109.0
58.385091660 1081.0
58.411352226 1055.0
58.437612791 1072.0
58.463873356 984.0
58.490133922 1012.0
58.516394487 1091.0
58.542655052 1096.0
58.568915618 1035.0
58.595176183 1054.0
58.621436748 1080.0
58.647697314 1077.0
58.673957879 1022.0
58.700218445 1069.0
58.726479010 1076.0
58.752739575 1018.0
58.779000141 1073.0
58.805260706 1082.0
58.831521271 1077.0
58.857781837 1129.0
58.884042402 1086.0
58.910302967 1105.0
58.936563533 1121.0
58.962824098 1112.0
58.989084663 1111.0
59.015345229 1042.0
59.041605794 1132.0
59.067866359 1098.0
59.094126925 1067.0
59.120387490 1052.0
59.146648056 1102.0
59.172908621 1120.0
59.199169186 1148.0
59.225429752 1132.0
59.251690317 1144.0
59.277950882 1116.0
59.304211448 1167.0
59.330472013 1095.0
59.356732578 1133.0
59.382993144 1154.0
59.409253709 1205.0
59.435514274 1134.0
59.461774840 1152.0
59.488035405 1095.0
59.514295970 1155.0
59.540556536 1048.0
59.566817101 1145.0
59.593077667 1159.0
59.619338232 1146.0
59.645598797 1158.0
59.671859363 1149.0
59.698119928 1111.0
59.724380493 1166.0
59.750641059 1111.0
59.776901624 1162.0
59.803162189 1147.0
59.829422755 1129.0
59.855683320 1208.0
59.881943885 1147.0
59.908204451 1176.0
59.934465016 1165.0
59.960725581 1134.0
59.986986147 1237.0
60.013246712 1168.0
60.039507278 1183.0
60.065767843 1174.0
60.092028408 1135.0
60.118288974 1105.0
60.144549539 1149.0
60.170810104 1124.0
60.197070670 1114.0
60.223331235 1175.0
60.249591800 1121.0
60.275852366 1172.0
60.302112931 1190.0
60.328373496 1194.0
60.354634062 1155.0
60.380894627 1122.0
60.407155192 1143.0
60.433415758 1139.0
60.459676323 1181.0
60.485936889 1105.0
60.512197454 1066.0
60.538458019 1134.0
60.564718585 1063.0
60.590979150 1111.0
60.617239715 1118.0
60.643500281 1179.0
60.669760846 1146.0
60.696021411 1214.0
60.722281977 1192.0
60.748542542 1161.0
60.774803107 1140.0
60.801063673 1176.0
60.827324238 1142.0
60.853584803 1128.0
60.879845369 1100.0
60.906105934 1131.0
60.932366500 1221.0
60.958627065 1125.0
60.984887630 1162.0
61.011148196 1130.0
61.037408761 1172.0
61.063669326 1189.0
61.089929892 1179.0
61.116190457 1155.0
61.142451022 1124.0
61.168711588 1171.0
61.194972153 1184.0
61.221232718 1137.0
61.247493284 1213.0
61.273753849 1175.0
61.300014414 1168.0
61.326274980 1154.0
61.352535545 1173.0
61.378796111 1109.0
61.405056676 1114.0
61.431317241 1125.0
61.457577807 1146.0
61.483838372 1089.0
61.510098937 1106.0
61.536359503 1154.0
61.562620068 1108.0
61.588880633 1068.0
61.615141199 1097.0
61.641401764 1080.0
61.667662329 1086.0
61.693922895 1109.0
61.720183460 1182.0
61.746444025 1163.0
61.772704591 1166.0
61.798965156 1087.0
61.825225722 1081.0
61.851486287 1063.0
61.877746852 1092.0
61.904007418 1093.0
61.930267983 1136.0
61.956528548 1068.0
61.982789114 1089.0
62.009049679 1036.0
62.035310244 1119.0
62.061570810 1070.0
62.087831375 1091.0
62.114091940 1132.0
62.140352506 1125.0
62.166613071 1123.0
62.192873636 1070.0
62.219134202 1153.0
62.245394767 1167.0
62.271655333 1152.0
62.297915898 1154.0
62.324176463 1105.0
62.350437029 1176.0
62.376697594 1106.0
62.402958159 1115.0
62.429218725 1108.0
62.455479290 1109.0
62.481739855 1122.0
62.508000421 1142.0
62.534260986 1101.0
62.560521551 1088.0
62.586782117 1102.0
62.613042682 1069.0
62.639303247 1087.0
62.665563813 1073.0
62.691824378 1097.0
62.718084944 1074.0
62.744345509 1050.0
62.770606074 1036.0
62.796866640 1181.0
62.823127205 1070.0
62.849387770 1108.0
62.875648336 1050.0
62.901908901 1100.0
62.928169466 1130.0
62.954430032 1098.0
62.980690597 1078.0
63.006951162 1069.0
63.033211728 1085.0
63.059472293 1140.0
63.085732858 1175.0
63.111993424 1109.0
63.138253989 1116.0
63.164514555 1109.0
63.190775120 1089.0
63.217035685 1070.0
63.243296251 1073.0
63.269556816 1065.0
63.295817381 1096.0
63.322077947 1094.0
63.348338512 1104.0
63.374599077 1054.0
63.400859643 1090.0
63.427120208 1131.0
63.453380773 1118.0
63.479641339 1023.0
63.505901904 1085.0
63.532162469 1132.0
63.558423035 1091.0
63.584683600 1128.0
63.610944166 1112.0
63.637204731 1062.0
63.663465296 1058.0
63.689725862 1130.0
63.715986427 1056.0
63.742246992 1086.0
63.768507558 1065.0
63.794768123 1099.0
63.821028688 1047.0
63.847289254 1087.0
63.873549819 1094.0
63.899810384 1124.0
63.926070950 1072.0
63.952331515 1125.0
63.978592080 1130.0
64.004852646 1161.0
64.031113211 1086.0
64.057373777 1055.0
64.083634342 1068.0
64.109894907 1097.0
64.136155473 1132.0
64.162416038 1109.0
64.188676603 1086.0
64.214937169 1108.0
64.241197734 1136.0
64.267458299 1117.0
64.293718865 1083.0
64.319979430 1075.0
64.346239995 1164.0
64.372500561 1129.0
64.398761126 1112.0
64.425021691 1115.0
64.451282257 1085.0
64.477542822 1091.0
64.503803388 1137.0
64.530063953 1169.0
64.556324518 1106.0
64.582585084 1091.0
64.608845649 1136.0
64.635106214 1092.0
64.661366780 1183.0
64.687627345 1110.0
64.713887910 1156.0
64.740148476 1147.0
64.766409041 1136.0
64.792669606 1153.0
64.818930172 1180.0
64.845190737 1195.0
64.871451302 1164.0
64.897711868 1221.0
64.923972433 1156.0
64.950232999 1149.0
64.976493564 1204.0
65.002754129 1168.0
65.029014695 1229.0
65.055275260 1261.0
65.081535825 1241.0
65.107796391 1124.0
65.134056956 1181.0
65.160317521 1215.0
65.186578087 1233.0
65.212838652 1284.0
65.239099217 1238.0
65.265359783 1275.0
65.291620348 1306.0
65.317880913 1333.0
65.344141479 1186.0
65.370402044 1360.0
65.396662610 1330.0
65.422923175 1310.0
65.449183740 1342.0
65.475444306 1334.0
65.501704871 1348.0
65.527965436 1270.0
65.554226002 1348.0
65.580486567 1349.0
65.606747132 1394.0
65.633007698 1274.0
65.659268263 1296.0
65.685528828 1362.0
65.711789394 1373.0
65.738049959 1394.0
65.764310524 1447.0
65.790571090 1445.0
65.816831655 1460.0
65.843092221 1553.0
65.869352786 1503.0
65.895613351 1540.0
65.921873917 1573.0
65.948134482 1571.0
65.974395047 1551.0
66.000655613 1531.0
66.026916178 1558.0
66.053176743 1536.0
66.079437309 1575.0
66.105697874 1632.0
66.131958439 1601.0
66.158219005 1628.0
66.184479570 1612.0
66.210740136 1690.0
66.237000701 1699.0
66.263261266 1588.0
66.289521832 1702.0
66.315782397 1677.0
66.342042962 1693.0
66.368303528 1753.0
66.394564093 1694.0
66.420824658 1756.0
66.447085224 1724.0
66.473345789 1750.0
66.499606354 1738.0
66.525866920 1697.0
66.552127485 1749.0
66.578388050 1732.0
66.604648616 1782.0
66.630909181 1693.0
66.657169747 1757.0
66.683430312 1747.0
66.709690877 1768.0
66.735951443 1698.0
66.762212008 1745.0
66.788472573 1657.0
66.814733139 1699.0
66.840993704 1655.0
66.867254269 1698.0
66.893514835 1659.0
66.919775400 1678.0
66.946035965 1729.0
66.972296531 1632.0
66.998557096 1726.0
67.024817661 1659.0
67.051078227 1604.0
67.077338792 1685.0
67.103599358 1640.0
67.129859923 1659.0
67.156120488 1621.0
67.182381054 1572.0
67.208641619 1588.0
67.234902184 1595.0
67.261162750 1642.0
67.287423315 1617.0
67.313683880 1532.0
67.339944446 1462.0
67.366205011 1519.0
67.392465576 1506.0
67.418726142 1483.0
67.444986707 1498.0
67.471247272 1477.0
67.497507838 1461.0
67.523768403 1538.0
67.550028969 1387.0
67.576289534 1481.0
67.602550099 1447.0
67.628810665 1380.0
67.655071230 1445.0
67.681331795 1372.0
67.707592361 1374.0
67.733852926 1409.0
67.760113491 1328.0
67.786374057 1339.0
67.812634622 1283.0
67.838895187 1327.0
67.865155753 1310.0
67.891416318 1334.0
67.917676883 1266.0
67.943937449 1327.0
67.970198014 1202.0
67.996458580 1242.0
68.022719145 1223.0
68.048979710 1208.0
68.075240276 1257.0
68.101500841 1228.0
68.127761406 1187.0
68.154021972 1152.0
68.180282537 1178.0
68.206543102 1144.0
68.232803668 1212.0
68.259064233 1179.0
68.285324798 1183.0
68.311585364 1133.0
68.337845929 1142.0
68.364106494 1173.0
68.390367060 1140.0
68.416627625 1036.0
68.442888191 1114.0
68.469148756 1108.0
68.495409321 1053.0
68.521669887 1036.0
68.547930452 1069.0
68.574191017 1089.0
68.600451583 1039.0
68.626712148 1080.0
68.652972713 1047.0
68.679233279 1038.0
68.705493844 1017.0
68.731754409 1014.0
68.758014975 1018.0
68.784275540 1021.0
68.810536105 1025.0
68.836796671 1117.0
68.863057236 968.0
68.889317802 1011.0
68.915578367 1002.0
68.941838932 1030.0
68.968099498 1003.0
68.994360063 977.0
69.020620628 1020.0
69.046881194 973.0
69.073141759 980.0
69.099402324 991.0
69.125662890 961.0
69.151923455 965.0
69.178184020 955.0
69.204444586 947.0
69.230705151 972.0
69.256965716 983.0
69.283226282 964.0
69.309486847 1021.0
69.335747413 1027.0
69.362007978 1005.0
69.388268543 971.0
69.414529109 932.0
69.440789674 1003.0
69.467050239 985.0
69.493310805 960.0
69.519571370 1006.0
69.545831935 937.0
69.572092501 973.0
69.598353066 960.0
69.624613631 930.0
69.650874197 989.0
69.677134762 1001.0
69.703395327 1020.0
69.729655893 940.0
69.755916458 1019.0
69.782177024 990.0
69.808437589 960.0
69.834698154 981.0
69.860958720 964.0
69.887219285 976.0
69.913479850 975.0
69.939740416 1013.0
69.966000981 1051.0
69.992261546 945.0
70.018522112 973.0
70.044782677 984.0
70.071043242 1026.0
70.097303808 1002.0
70.123564373 995.0
70.149824938 919.0
70.176085504 942.0
70.202346069 941.0
70.228606635 960.0
70.254867200 949.0
70.281127765 957.0
70.307388331 972.0
70.333648896 921.0
70.359909461 947.0
70.386170027 982.0
70.412430592 924.0
70.438691157 936.0
70.464951723 943.0
70.491212288 930.0
70.517472853 976.0
70.543733419 918.0
70.569993984 968.0
70.596254549 969.0
70.622515115 932.0
70.648775680 947.0
70.675036246 934.0
70.701296811 881.0
70.727557376 895.0
70.753817942 933.0
70.780078507 915.0
70.806339072 948.0
70.832599638 968.0
70.858860203 924.0
70.885120768 933.0
70.911381334 913.0
70.937641899 892.0
70.963902464 901.0
70.990163030 939.0
71.016423595 912.0
71.042684160 874.0
71.068944726 901.0
71.095205291 903.0
71.121465857 957.0
71.147726422 943.0
71.173986987 911.0
71.200247553 899.0
71.226508118 968.0
71.252768683 969.0
71.279029249 916.0
71.305289814 954.0
71.331550379 899.0
71.357810945 849.0
71.384071510 957.0
71.410332075 885.0
71.436592641 922.0
71.462853206 941.0
71.489113771 891.0
71.515374337 903.0
71.541634902 883.0
71.567895468 906.0
71.594156033 935.0
71.620416598 886.0
71.646677164 907.0
71.672937729 941.0
71.699198294 886.0
71.725458860 965.0
71.751719425 921.0
71.777979990 932.0
71.804240556 892.0
71.830501121 897.0
71.856761686 891.0
71.883022252 911.0
71.909282817 902.0
71.935543382 958.0
71.961803948 889.0
71.988064513 932.0
72.014325079 877.0
72.040585644 906.0
72.066846209 861.0
72.093106775 914.0
72.119367340 923.0
72.145627905 888.0
72.171888471 862.0
72.198149036 914.0
72.224409601 879.0
72.250670167 933.0
72.276930732 857.0
72.303191297 888.0
72.329451863 932.0
72.355712428 885.0
72.381972993 874.0
72.408233559 824.0
72.434494124 857.0
72.460754690 860.0
72.487015255 935.0
72.513275820 871.0
72.539536386 873.0
72.565796951 901.0
72.592057516 889.0
72.618318082 897.0
72.644578647 874.0
72.670839212 884.0
72.697099778 869.0
72.723360343 879.0
72.749620908 881.0
72.775881474 858.0
72.802142039 903.0
72.828402604 904.0
72.854663170 825.0
72.880923735 875.0
72.907184301 859.0
72.933444866 916.0
72.959705431 877.0
72.985965997 867.0
73.012226562 863.0
73.038487127 864.0
73.064747693 853.0
73.091008258 844.0
73.117268823 904.0
73.143529389 925.0
73.169789954 859.0
73.196050519 890.0
73.222311085 867.0
73.248571650 846.0
73.274832215 874.0
73.301092781 892.0
73.327353346 940.0
73.353613912 921.0
73.379874477 887.0
73.406135042 865.0
73.432395608 902.0
73.458656173 872.0
73.484916738 932.0
73.511177304 856.0
73.537437869 840.0
73.563698434 850.0
73.589959000 897.0
73.616219565 838.0
73.642480130 851.0
73.668740696 935.0
73.695001261 853.0
73.721261826 878.0
73.747522392 846.0
73.773782957 861.0
73.800043523 841.0
73.826304088 867.0
73.852564653 945.0
73.878825219 859.0
73.905085784 887.0
73.931346349 852.0
73.957606915 851.0
73.983867480 893.0
74.010128045 839.0
74.036388611 872.0
74.062649176 945.0
74.088909741 870.0
74.115170307 884.0
74.141430872 932.0
74.167691437 923.0
74.193952003 875.0
74.220212568 883.0
74.246473134 811.0
74.272733699 830.0
74.298994264 918.0
74.325254830 889.0
74.351515395 917.0
74.377775960 888.0
74.404036526 864.0
74.430297091 820.0
74.456557656 887.0
74.482818222 871.0
74.509078787 853.0
74.535339352 834.0
74.561599918 852.0
74.587860483 847.0
74.614121048 802.0
74.640381614 801.0
74.666642179 860.0
74.692902745 852.0
74.719163310 882.0
74.745423875 892.0
74.771684441 828.0
74.797945006 840.0
74.824205571 890.0
74.850466137 876.0
74.876726702 819.0
74.902987267 884.0
74.929247833 857.0
74.955508398 826.0
74.981768963 873.0
75.008029529 895.0
75.034290094 822.0
75.060550659 871.0
75.086811225 938.0
75.113071790 855.0
75.139332356 860.0
75.165592921 855.0
75.191853486 874.0
75.218114052 852.0
75.244374617 860.0
75.270635182 830.0
75.296895748 873.0
75.323156313 859.0
75.349416878 892.0
75.375677444 901.0
75.401938009 811.0
75.428198574 917.0
75.454459140 834.0
75.480719705 911.0
75.506980270 874.0
75.533240836 884.0
75.559501401 894.0
75.585761967 882.0
75.612022532 852.0
75.638283097 867.0
75.664543663 843.0
75.690804228 819.0
75.717064793 838.0
75.743325359 816.0
75.769585924 831.0
75.795846489 896.0
75.822107055 872.0
75.848367620 853.0
75.874628185 876.0
75.900888751 863.0
75.927149316 911.0
75.953409881 873.0
75.979670447 824.0
76.005931012 907.0
76.032191578 840.0
76.058452143 840.0
76.084712708 858.0
76.110973274 884.0
76.137233839 831.0
76.163494404 909.0
76.189754970 823.0
76.216015535 848.0
76.242276100 875.0
76.268536666 853.0
76.294797231 794.0
76.321057796 857.0
76.347318362 866.0
76.373578927 871.0
76.399839492 843.0
76.426100058 845.0
76.452360623 851.0
76.478621189 878.0
76.504881754 878.0
76.531142319 847.0
76.557402885 837.0
76.583663450 793.0
76.609924015 819.0
76.636184581 824.0
76.662445146 866.0
76.688705711 860.0
76.714966277 838.0
76.741226842 835.0
76.767487407 866.0
76.793747973 817.0
76.820008538 840.0
76.846269103 830.0
76.872529669 837.0
76.898790234 846.0
76.925050800 858.0
76.951311365 806.0
76.977571930 828.0
77.003832496 846.0
77.030093061 838.0
77.056353626 872.0
77.082614192 847.0
77.108874757 778.0
77.135135322 858.0
77.161395888 866.0
77.187656453 766.0
77.213917018 815.0
77.240177584 857.0
77.266438149 804.0
77.292698714 832.0
77.318959280 819.0
77.345219845 823.0
77.371480411 852.0
77.397740976 839.0
77.424001541 808.0
77.450262107 839.0
77.476522672 809.0
77.502783237 805.0
77.529043803 820.0
77.555304368 908.0
77.581564933 795.0
77.607825499 866.0
77.634086064 828.0
77.660346629 778.0
77.686607195 786.0
77.712867760 853.0
77.739128325 752.0
77.765388891 845.0
77.791649456 778.0
77.817910022 823.0
77.844170587 815.0
77.870431152 783.0
77.896691718 821.0
77.922952283 835.0
77.949212848 802.0
77.975473414 837.0
78.001733979 835.0
78.027994544 859.0
78.054255110 839.0
78.080515675 821.0
78.106776240 795.0
78.133036806 784.0
78.159297371 804.0
78.185557936 826.0
78.211818502 846.0
78.238079067 820.0
78.264339633 843.0
78.290600198 841.0
78.316860763 811.0
78.343121329 831.0
78.369381894 846.0
78.395642459 865.0
78.421903025 804.0
78.448163590 807.0
78.474424155 801.0
78.500684721 792.0
78.526945286 764.0
78.553205851 855.0
78.579466417 791.0
78.605726982 780.0
78.631987547 857.0
78.658248113 783.0
78.684508678 762.0
78.710769244 833.0
78.737029809 752.0
78.763290374 763.0
78.789550940 769.0
78.815811505 752.0
78.842072070 786.0
78.868332636 824.0
78.894593201 768.0
78.920853766 823.0
78.947114332 783.0
78.973374897 844.0
78.999635462 777.0
79.025896028 747.0
79.052156593 823.0
79.078417158 819.0
79.104677724 730.0
79.130938289 758.0
79.157198855 811.0
79.183459420 800.0
79.209719985 785.0
79.235980551 726.0
79.262241116 809.0
79.288501681 805.0
79.314762247 780.0
79.341022812 817.0
79.367283377 793.0
79.393543943 770.0
79.419804508 774.0
79.446065073 748.0
79.472325639 785.0
79.498586204 778.0
79.524846769 738.0
79.551107335 782.0
79.577367900 803.0
79.603628466 801.0
79.629889031 769.0
79.656149596 755.0
79.682410162 832.0
79.708670727 814.0
79.734931292 769.0
79.761191858 762.0
79.787452423 795.0
79.813712988 755.0
79.839973554 809.0
79.866234119 787.0
79.892494684 763.0
79.918755250 823.0
79.945015815 815.0
79.971276380 786.0
79.997536946 792.0
80.023797511 783.0
80.050058077 776.0
80.076318642 756.0
80.102579207 761.0
80.128839773 723.0
80.155100338 704.0
80.181360903 763.0
80.207621469 686.0
80.233882034 717.0
80.260142599 716.0
80.286403165 766.0
80.312663730 773.0
80.338924295 748.0
80.365184861 748.0
80.391445426 780.0
80.417705991 770.0
80.443966557 720.0
80.470227122 748.0
80.496487688 768.0
80.522748253 740.0
80.549008818 750.0
80.575269384 768.0
80.601529949 791.0
80.627790514 798.0
80.654051080 698.0
80.680311645 724.0
80.706572210 781.0
80.732832776 720.0
80.759093341 758.0
80.785353906 721.0
80.811614472 685.0
80.837875037 712.0
80.864135602 729.0
80.890396168 716.0
80.916656733 745.0
80.942917299 747.0
80.969177864 767.0
80.995438429 661.0
81.021698995 681.0
81.047959560 701.0
81.074220125 747.0
81.100480691 751.0
81.126741256 747.0
81.153001821 749.0
81.179262387 719.0
81.205522952 735.0
81.231783517 763.0
81.258044083 713.0
81.284304648 750.0
81.310565213 712.0
81.336825779 764.0
81.363086344 733.0
81.389346910 769.0
81.415607475 737.0
81.441868040 712.0
81.468128606 718.0
81.494389171 714.0
81.520649736 699.0
81.546910302 688.0
81.573170867 685.0
81.599431432 709.0
81.625691998 723.0
81.651952563 720.0
81.678213128 724.0
81.704473694 732.0
81.730734259 718.0
81.756994824 700.0
81.783255390 701.0
81.809515955 690.0
81.835776521 740.0
81.862037086 694.0
81.888297651 718.0
81.914558217 669.0
81.940818782 683.0
81.967079347 686.0
81.993339913 741.0
82.019600478 675.0
82.045861043 696.0
82.072121609 747.0
82.098382174 744.0
82.124642739 676.0
82.150903305 727.0
82.177163870 675.0
82.203424436 716.0
82.229685001 713.0
82.255945566 723.0
82.282206132 743.0
82.308466697 720.0
82.334727262 769.0
82.360987828 724.0
82.387248393 816.0
82.413508958 733.0
82.439769524 729.0
82.466030089 729.0
82.492290654 723.0
82.518551220 713.0
82.544811785 722.0
82.571072350 713.0
82.597332916 709.0
82.623593481 770.0
82.649854047 710.0
82.676114612 700.0
82.702375177 653.0
82.728635743 706.0
82.754896308 738.0
82.781156873 712.0
82.807417439 732.0
82.833678004 722.0
82.859938569 750.0
82.886199135 754.0
82.912459700 717.0
82.938720265 735.0
82.964980831 753.0
82.991241396 746.0
83.017501961 726.0
83.043762527 691.0
83.070023092 661.0
83.096283658 730.0
83.122544223 676.0
83.148804788 699.0
83.175065354 744.0
83.201325919 641.0
83.227586484 693.0
83.253847050 685.0
83.280107615 704.0
83.306368180 740.0
83.332628746 727.0
83.358889311 724.0
83.385149876 709.0
83.411410442 706.0
83.437671007 729.0
83.463931572 717.0
83.490192138 681.0
83.516452703 697.0
83.542713269 743.0
83.568973834 721.0
83.595234399 687.0
83.621494965 744.0
83.647755530 706.0
83.674016095 673.0
83.700276661 732.0
83.726537226 707.0
83.752797791 694.0
83.779058357 729.0
83.805318922 671.0
83.831579487 699.0
83.857840053 724.0
83.884100618 689.0
83.910361183 656.0
83.936621749 697.0
83.962882314 714.0
83.989142880 718.0
84.015403445 691.0
84.041664010 697.0
84.067924576 702.0
84.094185141 708.0
84.120445706 612.0
84.146706272 685.0
84.172966837 688.0
84.199227402 730.0
84.225487968 731.0
84.251748533 692.0
84.278009098 707.0
84.304269664 675.0
84.330530229 677.0
84.356790794 693.0
84.383051360 705.0
84.409311925 700.0
84.435572491 759.0
84.461833056 730.0
84.488093621 711.0
84.514354187 693.0
84.540614752 692.0
84.566875317 653.0
84.593135883 723.0
84.619396448 710.0
84.645657013 707.0
84.671917579 688.0
84.698178144 689.0
84.724438709 721.0
84.750699275 792.0
84.776959840 695.0
84.803220405 684.0
84.829480971 675.0
84.855741536 703.0
84.882002102 685.0
84.908262667 691.0
84.934523232 649.0
84.960783798 697.0
84.987044363 729.0
85.013304928 732.0
85.039565494 740.0
85.065826059 696.0
85.092086624 657.0
85.118347190 654.0
85.144607755 660.0
85.170868320 660.0
85.197128886 668.0
85.223389451 651.0
85.249650016 640.0
85.275910582 692.0
85.302171147 709.0
85.328431713 657.0
85.354692278 675.0
85.380952843 681.0
85.407213409 674.0
85.433473974 685.0
85.459734539 684.0
85.485995105 631.0
85.512255670 664.0
85.538516235 660.0
85.564776801 671.0
85.591037366 681.0
85.617297931 720.0
85.643558497 639.0
85.669819062 660.0
85.696079627 682.0
85.722340193 693.0
85.748600758 688.0
85.774861324 673.0
85.801121889 646.0
85.827382454 681.0
85.853643020 609.0
85.879903585 670.0
85.906164150 652.0
85.932424716 676.0
85.958685281 633.0
85.984945846 641.0
86.011206412 683.0
86.037466977 651.0
86.063727542 689.0
86.089988108 661.0
86.116248673 667.0
86.142509238 643.0
86.168769804 656.0
86.195030369 602.0
86.221290935 680.0
86.247551500 667.0
86.273812065 613.0
86.300072631 592.0
86.326333196 654.0
86.352593761 617.0
86.378854327 632.0
86.405114892 625.0
86.431375457 604.0
86.457636023 615.0
86.483896588 682.0
86.510157153 632.0
86.536417719 669.0
86.562678284 660.0
86.588938849 632.0
86.615199415 645.0
86.641459980 593.0
86.667720546 603.0
86.693981111 582.0
86.720241676 640.0
86.746502242 631.0
86.772762807 621.0
86.799023372 632.0
86.825283938 628.0
86.851544503 570.0
86.877805068 659.0
86.904065634 656.0
86.930326199 573.0
86.956586764 613.0
86.982847330 627.0
87.009107895 658.0
87.035368460 608.0
87.061629026 625.0
87.087889591 604.0
87.114150157 589.0
87.140410722 611.0
87.166671287 600.0
87.192931853 626.0
87.219192418 619.0
87.245452983 673.0
87.271713549 633.0
87.297974114 655.0
87.324234679 623.0
87.350495245 641.0
87.376755810 638.0
87.403016375 601.0
87.429276941 641.0
87.455537506 560.0
87.481798071 595.0
87.508058637 641.0
87.534319202 655.0
87.560579768 623.0
87.586840333 583.0
87.613100898 613.0
87.639361464 622.0
87.665622029 649.0
87.691882594 606.0
87.718143160 613.0
87.744403725 599.0
87.770664290 632.0
87.796924856 595.0
87.823185421 626.0
87.849445986 643.0
87.875706552 572.0
87.901967117 584.0
87.928227682 612.0
87.954488248 584.0
87.980748813 622.0
88.007009379 620.0
88.033269944 589.0
88.059530509 616.0
88.085791075 627.0
88.112051640 614.0
88.138312205 602.0
88.164572771 624.0
88.190833336 572.0
88.217093901 607.0
88.243354467 596.0
88.269615032 594.0
88.295875597 613.0
88.322136163 662.0
88.348396728 585.0
88.374657293 588.0
88.400917859 619.0
88.427178424 583.0
88.453438990 607.0
88.479699555 621.0
88.505960120 580.0
88.532220686 638.0
88.558481251 635.0
88.584741816 603.0
88.611002382 565.0
88.637262947 606.0
88.663523512 617.0
88.689784078 621.0
88.716044643 629.0
88.742305208 615.0
88.768565774 579.0
88.794826339 580.0
88.821086904 606.0
88.847347470 582.0
88.873608035 611.0
88.899868601 587.0
88.926129166 596.0
88.952389731 600.0
88.978650297 632.0
89.004910862 648.0
89.031171427 594.0
89.057431993 603.0
89.083692558 634.0
89.109953123 577.0
89.136213689 613.0
89.162474254 601.0
89.188734819 593.0
89.214995385 624.0
89.241255950 599.0
89.267516515 592.0
89.293777081 610.0
89.320037646 606.0
89.346298212 616.0
89.372558777 629.0
89.398819342 602.0
89.425079908 569.0
89.451340473 606.0
89.477601038 638.0
89.503861604 587.0
89.530122169 649.0
89.556382734 666.0
89.582643300 611.0
89.608903865 635.0
89.635164430 592.0
89.661424996 627.0
89.687685561 606.0
89.713946126 634.0
89.740206692 630.0
89.766467257 614.0
89.792727823 560.0
89.818988388 608.0
89.845248953 629.0
89.871509519 570.0
89.897770084 629.0
89.924030649 604.0
89.950291215 623.0
89.976551780 604.0